## Sheet1
TIME_STAMP | CAST_ID | POWER | LAST_TEMP | POWER_CONSUMED | VOLUME | VOLUME_CONSUMED | V_PCA_WT | V_FEMNH_WT | V_LIME_WT | V_FESI_WT | V_SIMN_WT | V_SPAR_WT | V_COKE_WT | V_FECRH_WT | DUR_T2 | DUR_T3 | DUR_T4 | DUR_T5 | DUR_T6 | DUR_T7 | DUR_T8 | DUR_NO_ARC | TAT | CORRECTION | PRED_TEMP | MEASURED_TEMP | LADLE_LIFE | SEQ | TEMP_DIFF | TL_DUR | V_CASI_WT | V_SLAG_WT
2020-09-01 07:29 | M61585 | 11.509 | 1528 | 7.154 | 5.06 | 3.99 | 0 | 0 | 409 | 57 | 0 | 0 | 46 | 0 | 0 | 18 | 0 | 0 | 0 | 0 | 0 | 9.867 | [5 empty] | 2 | 55 | 0 | 0 | 0
2020-09-01 07:54 | M61585 | 11.901 | 1583 | 0.392 | 8.83 | 3.77 | 0 | 0 | 0 | 0 | 0 | 0 | 0 | 0 | 0 | 1 | 0 | 0 | 0 | 0 | 0 | 24.017 | [5 empty] | 3 | -16 | 0 | 0 | 0
2020-09-01 08:03 | M61585 | 11.901 | 1567 | 0 | 10.26 | 1.43 | 0 | 0 | 0 | 0 | 0 | 0 | 0 | 0 | 0 | 0 | 0 | 0 | 0 | 0 | 0 | 9 | [5 empty] | 4 | -8 | 0 | 0 | 0
2020-09-01 08:10 | M61585 | 12.904 | 1559 | 1.003 | 11.51 | 1.25 | 0 | 0 | 0 | 0 | 0 | 24 | 47 | 0 | 0 | 2.833 | 0 | 0 | 0 | 0 | 0 | 4.517 | [5 empty] | 5 | 6 | 0 | 350 | 0
2020-05-02 06:15 | M63272 | 9.659 | 1532 | 0.822 | 9.97 | 1.2 | 0 | 0 | 0 | 0 | 0 | 0 | 0 | 0 | 1.667 | 0 | 0 | 0 | 0 | 0 | 0 | 4.666 | [5 empty] | 2 | 5 | 0 | 350 | 0
2020-09-01 09:04 | M61592 | 8.595 | 1513 | 4.012 | 4.96 | 2.98 | 0 | 0 | 158 | 0 | 0 | 0 | 65 | 56 | 0 | 10.333 | 0 | 0 | 0 | 0 | 0 | 16.2 | [5 empty] | 2 | 25 | 0 | 0 | 0
2020-09-01 09:11 | M61592 | 8.595 | 1538 | 0 | 5.78 | 0.82 | 0 | 0 | 0 | 0 | 0 | 0 | 0 | 0 | 0 | 0 | 0 | 0 | 0 | 0 | 0 | 7.667 | [5 empty] | 3 | -4 | 0 | 0 | 0
2020-09-01 09:19 | M61592 | 9.076 | 1534 | 0.481 | 6.94 | 1.16 | 0 | 0 | 0 | 0 | 0 | 0 | 0 | 0 | 0 | 1.333 | 0 | 0 | 0 | 0 | 0 | 6.667 | [5 empty] | 4 | -12 | 0 | 376 | 0
2020-09-01 09:20 | M61592 | 9.076 | 1522 | 0 | 6.98 | 0.04 | 0 | 0 | 0 | 0 | 0 | 0 | 0 | 0 | 0 | 0 | 0 | 0 | 0 | 0 | 0 | 0.833 | [5 empty] | 5 | 8 | 0 | 0 | 0
2020-09-01 10:04 | M61595 | 7.985 | 1513 | 3.435 | 4.15 | 2.73 | 0 | 0 | 0 | 0 | 0 | 17 | 39 | 24 | 8.167 | 0 | 0 | 0 | 0 | 0 | 0 | 11.85 | [5 empty] | 2 | 25 | 0 | 0 | 0
2020-09-01 10:19 | M61595 | 8.615 | 1538 | 0.63 | 6.4 | 2.25 | 0 | 0 | 0 | 0 | 0 | 0 | 0 | 0 | 1.5 | 0 | 0 | 0 | 0 | 0 | 0 | 14.017 | [5 empty] | 3 | -5 | 0 | 350 | 0
2020-05-02 07:04 | M63275 | 4.945 | 1548 | 0 | 5.36 | 2.58 | 0 | 0 | 238 | 0 | 0 | 0 | 0 | 0 | 0 | 0 | 0 | 0 | 0 | 0 | 0 | 12.667 | [5 empty] | 2 | -16 | 0 | 0 | 0
2020-09-01 16:50 | M61615 | 6.075 | 1527 | 1.664 | 4.86 | 3.66 | 0 | 0 | 0 | 0 | 0 | 0 | 0 | 0 | 4 | 0 | 0 | 0 | 0 | 0 | 0 | 13.517 | [5 empty] | 2 | -2 | 0 | 0 | 0
2020-09-01 17:02 | M61615 | 8.07 | 1525 | 1.995 | 6.95 | 2.09 | 0 | 0 | 0 | 0 | 66 | 0 | 94 | 56 | 4.833 | 0 | 0 | 0 | 0 | 0 | 0 | 6.684 | [5 empty] | 3 | 10 | 0 | 360 | 0
2020-05-02 07:23 | M63275 | 6.276 | 1532 | 1.331 | 8.79 | 3.43 | 0 | 0 | 0 | 0 | 0 | 0 | 0 | 0 | 0 | 3.167 | 0 | 0 | 0 | 0 | 0 | 15.516 | [5 empty] | 3 | 0 | 0 | 0 | 0
2020-09-01 18:07 | M61619 | 5.767 | 1520 | 2.012 | 1.51 | 1.38 | 0 | 0 | 0 | 0 | 0 | 0 | 0 | 0 | 4.833 | 0 | 0 | 0 | 0 | 0 | 0 | 6.517 | [5 empty] | 2 | 11 | 0 | 0 | 0
2020-09-01 18:20 | M61619 | 7.407 | 1531 | 1.64 | 4.81 | 3.3 | 0 | 0 | 0 | 0 | 210 | 0 | 89 | 64 | 4 | 0 | 0 | 0 | 0 | 0 | 0 | 9.667 | [5 empty] | 3 | 3 | 0 | 350 | 0
2020-05-02 07:29 | M63275 | 7.125 | 1532 | 0.849 | 9.93 | 1.14 | 0 | 0 | 0 | 27 | 0 | 0 | 0 | 0 | 1.833 | 0 | 0 | 0 | 0 | 0 | 0 | 4.334 | [5 empty] | 4 | 7 | 0 | 350 | 0
2020-09-01 19:01 | M61622 | 3.984 | 1561 | 0 | 6.61 | 4.82 | 0 | 0 | 0 | 0 | 143 | 25 | 35 | 86 | 0 | 0 | 0 | 0 | 0 | 0 | 0 | 19.517 | [5 empty] | 2 | -29 | 0 | 0 | 0
2020-09-01 19:12 | M61622 | 5.332 | 1532 | 1.348 | 8.89 | 2.28 | 0 | 0 | 0 | 0 | 0 | 0 | 0 | 0 | 3.333 | 0 | 0.333 | 0 | 0 | 0 | 0 | 7.184 | [5 empty] | 3 | 9 | 0 | 350 | 0
2020-09-01 19:17 | M61622 | 5.332 | 1541 | 0 | 10.07 | 1.18 | 0 | 0 | 0 | 0 | 0 | 0 | 0 | 0 | 0 | 0 | 0 | 0 | 0 | 0 | 0 | 4.667 | [5 empty] | 4 | -8 | 0 | 0 | 0
2020-05-02 07:30 | M63275 | 7.125 | 1539 | 0 | 10.24 | 0.31 | 0 | 0 | 0 | 0 | 0 | 0 | 0 | 0 | 0 | 0 | 0 | 0 | 0 | 0 | 0 | 1.683 | [5 empty] | 5 | -5 | 0 | 0 | 0
2020-09-01 20:00 | M61623 | 4.307 | 1559 | 0 | 5.52 | 3.27 | 0 | 0 | 264 | 0 | 0 | 0 | 0 | 0 | 0 | 0 | 0 | 0 | 0 | 0 | 0 | 14.517 | [5 empty] | 2 | -16 | 0 | 0 | 0
2020-09-01 20:10 | M61623 | 5.021 | 1543 | 0.714 | 7.22 | 1.7 | 0 | 0 | 0 | 0 | 0 | 0 | 19 | 177 | 0 | 0 | 2 | 0 | 0 | 0 | 0 | 7.85 | [5 empty] | 3 | -7 | 0 | 0 | 0
2020-09-01 20:16 | M61623 | 5.567 | 1536 | 0.546 | 8.91 | 1.69 | 0 | 0 | 0 | 0 | 0 | 0 | 0 | 0 | 1.333 | 0 | 0 | 0 | 0 | 0 | 0 | 5.334 | [5 empty] | 4 | -2 | 0 | 362 | 0
2020-09-01 21:16 | M61628 | 4.528 | 1564 | 0 | 2.86 | 2.38 | 0 | 0 | 0 | 0 | 0 | 0 | 0 | 0 | 0 | 0 | 0 | 0 | 0 | 0 | 0 | 15.85 | [5 empty] | 2 | -26 | 0 | 0 | 0
2020-09-01 21:28 | M61628 | 5.826 | 1538 | 1.298 | 5.52 | 2.66 | 0 | 0 | 0 | 35 | 112 | 0 | 94 | 93 | 0 | 3.333 | 0 | 0 | 0 | 0 | 0 | 9 | [5 empty] | 3 | -1 | 0 | 350 | 0
2020-09-01 21:32 | M61628 | 5.826 | 1537 | 0 | 6.48 | 0.96 | 0 | 0 | 0 | 0 | 0 | 0 | 0 | 0 | 0 | 0 | 0 | 0 | 0 | 0 | 0 | 3.85 | [5 empty] | 4 | -7 | 0 | 0 | 0
2020-05-02 08:32 | M63280 | 5.03 | 1545 | 1.815 | 2.14 | 1.75 | 0 | 0 | 0 | 24 | 187 | 0 | 62 | 0 | 0 | 0 | 5 | 0 | 0 | 0 | 0 | 15.35 | [5 empty] | 2 | 2 | 0 | 0 | 0
2020-09-01 22:23 | M61632 | 5.768 | 1556 | 1.807 | 9.53 | 7.54 | 0 | 0 | 0 | 64 | 258 | 33 | 59 | 116 | 0 | 4.333 | 0 | 0 | 0 | 0 | 0 | 26.85 | [5 empty] | 2 | -16 | 0 | 0 | 0
2020-09-01 22:31 | M61632 | 5.768 | 1540 | 0 | 11.34 | 1.81 | 0 | 0 | 0 | 0 | 0 | 0 | 0 | 0 | 0 | 0 | 0 | 0 | 0 | 0 | 0 | 7.333 | [5 empty] | 3 | -4 | 0 | 280 | 0
2020-05-02 08:33 | M63280 | 5.03 | 1547 | 0 | 2.18 | 0.04 | 0 | 0 | 0 | 0 | 0 | 0 | 0 | 0 | 0 | 0 | 0 | 0 | 0 | 0 | 0 | 0.833 | [5 empty] | 3 | -3 | 0 | 0 | 0
2020-09-01 23:32 | M61634 | 5.302 | 1530 | 2.149 | 8.9 | 6.18 | 0 | 93 | 0 | 22 | 206 | 0 | 70 | 202 | 5.167 | 0 | 0 | 0 | 0 | 0 | 0 | 20.183 | [5 empty] | 2 | -1 | 0 | 0 | 0
2020-09-01 23:41 | M61634 | 6.447 | 1529 | 1.145 | 11.17 | 2.27 | 0 | 0 | 0 | 0 | 0 | 0 | 0 | 0 | 2.667 | 0 | 0 | 0 | 0 | 0 | 0 | 6.35 | [5 empty] | 3 | 6 | 0 | 0 | 0
2020-05-02 08:49 | M63280 | 6.046 | 1544 | 1.016 | 3.57 | 1.39 | 0 | 0 | 0 | 0 | 0 | 20 | 32 | 0 | 0 | 2.667 | 0 | 0 | 0 | 0 | 0 | 14 | [5 empty] | 4 | -3 | 0 | 0 | 0
2020-10-01 00:46 | M61636 | 3.411 | 1539 | 0 | 2.09 | 1.06 | 0 | 0 | 0 | 0 | 0 | 0 | 0 | 0 | 0 | 0 | 0 | 0 | 0 | 0 | 0 | 19.683 | [5 empty] | 2 | -13 | 0 | 0 | 0
2020-10-01 00:54 | M61636 | 5.132 | 1526 | 1.721 | 2.61 | 0.52 | 0 | 0 | 0 | 31 | 207 | 0 | 84 | 61 | 4 | 0 | 0 | 0 | 0 | 0 | 0 | 4 | [5 empty] | 3 | 5 | 0 | 280 | 0
2020-05-02 08:54 | M63280 | 6.046 | 1541 | 0 | 3.69 | 0.12 | 0 | 0 | 0 | 0 | 0 | 0 | 0 | 0 | 0 | 0 | 0 | 0 | 0 | 0 | 0 | 4.85 | [5 empty] | 5 | -3 | 0 | 370 | 0
2020-10-01 01:28 | M61642 | 6.548 | 1502 | 3.046 | 4.18 | 1.64 | 0 | 0 | 0 | 0 | 0 | 0 | 0 | 0 | 7 | 0 | 0 | 0 | 0 | 0 | 0 | 4.333 | [5 empty] | 2 | 27 | 0 | 0 | 0
2020-10-01 01:59 | M61642 | 9.692 | 1529 | 3.144 | 8.36 | 4.18 | 0 | 208 | 0 | 87 | 0 | 0 | 137 | 198 | 7.333 | 0 | 0 | 0 | 0 | 0 | 0 | 23.534 | [5 empty] | 3 | 3 | 0 | 0 | 0
2020-10-01 02:06 | M61642 | 10.277 | 1532 | 0.585 | 9.25 | 0.89 | 0 | 0 | 0 | 0 | 26 | 0 | 14 | 0 | 1.5 | 0 | 0 | 0 | 0 | 0 | 0 | 5.833 | [5 empty] | 4 | -2 | 0 | 280 | 0
2020-10-01 03:00 | M61644 | 8.613 | 1517 | 4.404 | 8.48 | 5.43 | 0 | 212 | 58 | 43 | 0 | 0 | 125 | 220 | 10 | 0 | 0 | 0 | 0 | 0 | 0 | 12.183 | [5 empty] | 2 | 22 | 0 | 0 | 0
2020-10-01 03:06 | M61644 | 8.613 | 1539 | 0 | 9.65 | 1.17 | 0 | 0 | 0 | 0 | 0 | 0 | 0 | 0 | 0 | 0 | 0 | 0 | 0 | 0 | 0 | 5.85 | [5 empty] | 3 | -4 | 0 | 280 | 0
2020-05-02 09:45 | M63281 | 5.57 | 1544 | 1.784 | 5.36 | 3.78 | 0 | 0 | 0 | 0 | 222 | 0 | 104 | 206 | 0 | 0 | 4.833 | 0 | 0 | 0 | 0 | 24.017 | [5 empty] | 2 | -12 | 0 | 0 | 0
2020-10-01 03:59 | M61648 | 3.063 | 1561 | 0 | 3.98 | 2.73 | 0 | 0 | 144 | 0 | 0 | 0 | 0 | 0 | 0 | 0 | 0 | 0 | 0 | 0 | 0 | 15.167 | [5 empty] | 2 | -24 | 0 | 0 | 0
2020-10-01 04:14 | M61648 | 4.399 | 1537 | 1.336 | 6.69 | 2.71 | 0 | 0 | 0 | 0 | 0 | 0 | 103 | 0 | 0 | 3.5 | 0 | 0 | 0 | 0 | 0 | 11.683 | [5 empty] | 3 | -6 | 0 | 250 | 0
2020-10-01 04:25 | M61648 | 5.323 | 1531 | 0.924 | 8.68 | 1.99 | 0 | 0 | 0 | 0 | 0 | 0 | 0 | 0 | 0 | 2.5 | 0 | 0 | 0 | 0 | 0 | 8.683 | [5 empty] | 4 | -2 | 0 | 30 | 0
2020-05-02 10:03 | M63281 | 7.133 | 1532 | 1.563 | 9.65 | 4.29 | 0 | 0 | 0 | 0 | 0 | 0 | 0 | 0 | 0 | 4 | 0 | 0 | 0 | 0 | 0 | 13.517 | [5 empty] | 3 | 5 | 0 | 0 | 0
2020-10-01 05:36 | M61652 | 5.38 | 1522 | 1.744 | 2.25 | 1.71 | 0 | 0 | 0 | 0 | 0 | 0 | 0 | 0 | 4.167 | 0 | 0 | 0 | 0 | 0 | 0 | 14.683 | [5 empty] | 2 | 7 | 0 | 0 | 0
2020-10-01 05:46 | M61652 | 7.089 | 1529 | 1.709 | 3.47 | 1.22 | 0 | 0 | 0 | 0 | 168 | 28 | 137 | 71 | 4 | 0 | 0 | 0 | 0 | 0 | 0 | 5.85 | [5 empty] | 3 | 3 | 0 | 280 | 0
2020-05-02 10:07 | M63281 | 7.133 | 1537 | 0 | 10.46 | 0.81 | 0 | 0 | 0 | 0 | 0 | 0 | 0 | 0 | 0 | 0 | 0 | 0 | 0 | 0 | 0 | 4.167 | [5 empty] | 4 | -2 | 0 | 350 | 0
2020-05-02 12:19 | M63288 | 8.328 | 1508 | 5.008 | 7.53 | 5.24 | 0 | 0 | 0 | 50 | 200 | 0 | 127 | 195 | 7 | 0 | 5.5 | 0 | 0 | 0 | 0 | 10.2 | [5 empty] | 2 | 26 | 0 | 0 | 0
2020-05-02 12:36 | M63288 | 9.041 | 1534 | 0.713 | 11.49 | 3.96 | 0 | 0 | 0 | 0 | 0 | 0 | 0 | 0 | 1.667 | 0 | 0 | 0 | 0 | 0 | 0 | 15.5 | [5 empty] | 3 | -7 | 0 | 0 | 0
2020-05-02 12:40 | M63288 | 9.925 | 1527 | 0.884 | 12.35 | 0.86 | 0 | 0 | 0 | 0 | 0 | 0 | 0 | 0 | 2 | 0 | 0 | 0 | 0 | 0 | 0 | 2.35 | [5 empty] | 4 | 12 | 0 | 0 | 0
2020-05-02 12:41 | M63288 | 9.925 | 1539 | 0 | 12.52 | 0.17 | 0 | 0 | 0 | 0 | 0 | 0 | 0 | 0 | 0 | 0 | 0 | 0 | 0 | 0 | 0 | 0.833 | [5 empty] | 5 | -4 | 0 | 350 | 0
2020-05-02 14:36 | M63291 | 11.355 | 1536 | 6.093 | 5.31 | 2.91 | 0 | 0 | 0 | 0 | 225 | 0 | 43 | 0 | 14 | 0 | 0 | 0 | 0 | 0 | 0 | 56.05 | [5 empty] | 2 | 14 | 0 | 0 | 0
2020-05-02 15:27 | M63291 | 14.372 | 1550 | 3.017 | 9.55 | 4.24 | 0 | 0 | 0 | 0 | 0 | 0 | 0 | 0 | 7.167 | 0 | 0 | 0 | 0 | 0 | 0 | 44.216 | [5 empty] | 3 | -4 | 0 | 0 | 0
2019-07-08 14:59 | M52716 | 28.138 | 1571 | 6.49 | 16.39 | 0.21 | 0 | 0 | 0 | 0 | 178 | 71 | 0 | 0 | 0 | 6.833 | 0 | 0 | 0 | 0 | 0 | 14.984 | [5 empty] | 6 | -13 | 0 | 0
2019-04-08 07:00 | M52521 | 5.034 | 1592 | 0.77 | 2.28 | 1.24 | 0 | 0 | 0 | 0 | 0 | 0 | 0 | 0 | 0 | 1.833 | 0 | 0 | 0 | 0 | 0 | 10.867 | [5 empty] | 2 | 11 | 0 | 0
2019-07-08 15:08 | M52716 | 29.486 | 1558 | 1.348 | 17.5 | 1.11 | 0 | 0 | 0 | 44 | 0 | 0 | 0 | 0 | 0 | 1.5 | 0 | 0 | 0 | 0 | 0 | 7.417 | [5 empty] | 7 | 8 | 0 | 0
2019-04-08 08:07 | M52524 | 6.788 | 1582 | 2.33 | 4.8 | 3.04 | 0 | 0 | 106 | 113 | 0 | 30 | 63 | 0 | 1 | 1.167 | 0 | 0 | 0 | 0 | 0 | 10.15 | [5 empty] | 2 | 10 | 0 | 0
2019-07-08 15:25 | M52716 | 30.019 | 1566 | 0.533 | 20.09 | 2.59 | 0 | 0 | 0 | 0 | 0 | 0 | 0 | 0 | 0 | 0 | 0.5 | 0 | 0 | 0 | 0 | 16.433 | [5 empty] | 8 | -2 | 0 | 0
2019-04-08 09:23 | M52527 | 5.862 | 1592 | 1.528 | 0.06 | 0.04 | 130 | 0 | 109 | 35 | 118 | 0 | 52 | 0 | 0 | 1 | 0.5 | 0 | 0 | 0 | 0 | 12.467 | [5 empty] | 2 | -12 | 0 | 0
2019-04-08 09:24 | M52527 | 5.862 | 1580 | 0 | 0.08 | 0.02 | 0 | 0 | 0 | 0 | 0 | 0 | 0 | 0 | 0 | 0 | 0 | 0 | 0 | 0 | 0 | 0.517 | [5 empty] | 3 | -2 | 0 | 0
2019-07-08 15:26 | M52716 | 30.019 | 1564 | 0 | 20.26 | 0.17 | 0 | 0 | 0 | 0 | 0 | 0 | 0 | 0 | 0 | 0 | 0 | 0 | 0 | 0 | 0 | 0.833 | [5 empty] | 9 | -3 | 0 | 0
2019-04-08 09:56 | M52530 | 4.634 | 1620 | 4.634 | 2.34 | 2.34 | 0 | 0 | 117 | 118 | 140 | 0 | 57 | 0 | 8.667 | 0 | 0 | 0 | 0 | 0 | 0 | 3.666 | [5 empty] | 2 | -5 | 0 | 0
2019-04-08 10:27 | M52532 | 2.753 | 1594 | 0.974 | 4.83 | 3.47 | 0 | 110 | 88 | 0 | 176 | 0 | 20 | 0 | 2.167 | 0 | 0 | 0 | 0 | 0 | 0 | 13.35 | [5 empty] | 2 | -13 | 0 | 0
2019-07-08 16:17 | M52723 | 4.96 | 1532 | 2.098 | 7.68 | 5.11 | 0 | 0 | 0 | 0 | 96 | 30 | 74 | 43 | 0 | 1.167 | 0 | 0 | 0 | 0 | 0 | 20.966 | [5 empty] | 2 | 2 | 0 | 0
2019-04-08 12:27 | M52533 | 7.921 | 1539 | 6.012 | 3.17 | 1.58 | 0 | 0 | 106 | 0 | 52 | 0 | 17 | 0 | 13.5 | 0 | 0 | 0 | 0 | 0 | 0 | 2.583 | [5 empty] | 2 | 53 | 0 | 0
2019-07-08 16:23 | M52723 | 5.309 | 1534 | 0.349 | 7.86 | 0.18 | 0 | 0 | 0 | 0 | 0 | 0 | 0 | 0 | 0 | 0.333 | 0 | 0 | 0 | 0 | 0 | 5.25 | [5 empty] | 3 | -1 | 0 | 350
2019-07-08 18:54 | M52727 | 10.892 | 1514 | 5.783 | 6.48 | 5.72 | 0 | 111 | 0 | 0 | 42 | 28 | 103 | 0 | 3 | 0 | 0 | 0 | 0 | 0 | 0 | 20.183 | [5 empty] | 2 | 40 | 0 | 0
2019-04-08 13:33 | M52538 | 5.08 | 1581 | 2.436 | 0.07 | 0.02 | 80 | 0 | 0 | 90 | 50 | 0 | 69 | 0 | 5.333 | 0 | 0 | 0 | 0 | 0 | 0 | 3 | [5 empty] | 2 | 21 | 0 | 0
2019-07-08 19:19 | M52727 | 12.604 | 1554 | 1.712 | 9.87 | 3.39 | 0 | 0 | 0 | 34 | 0 | 27 | 25 | 0 | 0 | 0 | 1.5 | 0 | 0 | 0 | 0 | 23.433 | [5 empty] | 3 | 0 | 0 | 0
2019-04-08 14:51 | M52542 | 6.397 | 1579 | 2.005 | 1.02 | 0.7 | 40 | 0 | 0 | 82 | 0 | 43 | 0 | 0 | 4.5 | 0 | 0 | 0 | 0 | 0 | 0 | 4.017 | [5 empty] | 2 | 8 | 0 | 0
2019-07-08 19:20 | M52727 | 12.604 | 1554 | 0 | 9.97 | 0.1 | 0 | 0 | 0 | 0 | 0 | 0 | 0 | 0 | 0 | 0 | 0 | 0 | 0 | 0 | 0 | 1.067 | [5 empty] | 4 | -4 | 0 | 0
2019-04-08 19:05 | M52547 | 8.166 | 1576 | 2.189 | 8.58 | 7.57 | 0 | 0 | 68 | 0 | 120 | 57 | 102 | 0 | 0 | 5.667 | 0 | 0 | 0 | 0 | 0 | 30.2 | [5 empty] | 2 | -15 | 0 | 0
2019-04-08 19:24 | M52547 | 11.139 | 1561 | 2.973 | 13.31 | 4.73 | 0 | 0 | 0 | 0 | 0 | 21 | 19 | 0 | 0 | 7.5 | 0 | 0 | 0 | 0 | 0 | 11.017 | [5 empty] | 3 | 11 | 0 | 0
2019-04-08 19:40 | M52547 | 13.412 | 1572 | 2.273 | 15.42 | 2.11 | 0 | 0 | 0 | 0 | 0 | 0 | 0 | 0 | 0 | 5.167 | 0 | 0 | 0 | 0 | 0 | 11.35 | [5 empty] | 4 | 9 | 0 | 0
2019-04-08 19:50 | M52547 | 13.696 | 1581 | 0.284 | 16.7 | 1.28 | 0 | 0 | 0 | 0 | 0 | 0 | 0 | 0 | 0 | 0 | 0.667 | 0 | 0 | 0 | 0 | 8.666 | [5 empty] | 5 | -3 | 0 | 350
2019-07-08 19:28 | M52727 | 12.604 | 1550 | 0 | 11.89 | 1.92 | 0 | 0 | 0 | 0 | 0 | 0 | 0 | 0 | 0 | 0 | 0 | 0 | 0 | 0 | 0 | 7.783 | [5 empty] | 5 | -10 | 0 | 350
2019-04-08 20:48 | M52550 | 9.144 | 1544 | 3.333 | 2.58 | 1.91 | 0 | 0 | 203 | 0 | 106 | 0 | 88 | 0 | 0 | 3.833 | 0 | 5.833 | 0 | 0 | 0 | 17.017 | [5 empty] | 2 | 10 | 0 | 0
2019-04-08 21:08 | M52550 | 9.144 | 1554 | 0 | 5.38 | 2.8 | 0 | 0 | 0 | 0 | 0 | 0 | 0 | 0 | 0 | 0 | 0 | 0 | 0 | 0 | 0 | 20.017 | [5 empty] | 3 | -16 | 0 | 0
2019-04-08 21:24 | M52550 | 10.695 | 1538 | 1.551 | 8.19 | 2.81 | 0 | 0 | 0 | 0 | 0 | 0 | 0 | 0 | 0 | 4 | 0 | 0 | 0 | 0 | 0 | 11.517 | [5 empty] | 4 | 4 | 0 | 414
2019-04-08 22:21 | M52554 | 6.97 | 1565 | 1.4 | 5.2 | 4.43 | 0 | 0 | 0 | 0 | 0 | 20 | 28 | 0 | 0 | 3.833 | 0 | 0 | 0 | 0 | 0 | 24.184 | [5 empty] | 2 | -11 | 0 | 0
2019-04-08 22:37 | M52554 | 7.459 | 1554 | 0.489 | 7.58 | 2.38 | 0 | 0 | 0 | 0 | 0 | 0 | 0 | 0 | 0 | 1.167 | 0 | 0 | 0 | 0 | 0 | 15.016 | [5 empty] | 3 | -7 | 0 | 0
2019-07-08 20:14 | M52730 | 5.131 | 1518 | 0 | 1.34 | 0.18 | 0 | 0 | 0 | 0 | 0 | 0 | 0 | 0 | 0 | 0 | 0 | 0 | 0 | 0 | 0 | 0.65 | [5 empty] | 2 | -2 | 0 | 0
2019-07-08 20:41 | M52730 | 10.098 | 1516 | 4.967 | 7.14 | 5.8 | 0 | 0 | 0 | 0 | 241 | 34 | 93 | 0 | 3.833 | 0 | 0 | 0 | 0 | 0 | 0 | 23.867 | [5 empty] | 3 | 28 | 0 | 0
2019-07-08 20:53 | M52730 | 10.825 | 1544 | 0.727 | 8 | 0.86 | 0 | 0 | 0 | 0 | 0 | 0 | 0 | 0 | 0.167 | 0 | 0 | 0 | 0 | 0 | 0 | 11.666 | [5 empty] | 4 | -1 | 0 | 350
2019-07-08 17:42 | M52731 | 7.106 | 1550 | 2.48 | 1.87 | 0.9 | 0 | 0 | 203 | 0 | 238 | 32 | 120 | 0 | 0 | 1.667 | 0 | 0 | 0 | 0 | 0 | 28.816 | [5 empty] | 2 | -10 | 0 | 0
2019-05-08 00:59 | M52562 | 7.477 | 1528 | 4.226 | 7.5 | 5.26 | 0 | 0 | 221 | 0 | 0 | 0 | 0 | 0 | 0 | 10.167 | 0 | 0 | 0 | 0 | 0 | 10.35 | [5 empty] | 2 | 26 | 0 | 0
2019-05-08 01:00 | M52562 | 7.477 | 1554 | 0 | 7.76 | 0.26 | 0 | 0 | 0 | 0 | 0 | 0 | 0 | 0 | 0 | 0 | 0 | 0 | 0 | 0 | 0 | 1 | [5 empty] | 3 | -3 | 0 | 0
2019-05-08 01:24 | M52562 | 9.603 | 1551 | 2.126 | 11.74 | 3.98 | 0 | 0 | 92 | 72 | 191 | 0 | 98 | 0 | 0 | 5.333 | 0 | 0 | 0 | 0 | 0 | 18.85 | [5 empty] | 4 | -3 | 0 | 350
2019-07-08 17:57 | M52731 | 7.106 | 1540 | 0 | 2.42 | 0.55 | 0 | 0 | 0 | 0 | 0 | 0 | 0 | 0 | 0 | 0 | 0 | 0 | 0 | 0 | 0 | 14.85 | [5 empty] | 3 | -9 | 0 | 0
2019-05-08 02:41 | M52566 | 7.572 | 1545 | 0 | 3.15 | 0.34 | 0 | 0 | 0 | 0 | 0 | 0 | 0 | 0 | 0 | 0 | 0 | 0 | 0 | 0 | 0 | 9 | [5 empty] | 2 | -10 | 0 | 0
2019-05-08 02:50 | M52566 | 10.199 | 1535 | 2.627 | 3.5 | 0.35 | 0 | 0 | 0 | 0 | 0 | 0 | 0 | 0 | 0 | 0 | 6.667 | 0 | 0 | 0 | 0 | 2.85 | [5 empty] | 3 | 22 | 0 | 0
2019-05-08 02:58 | M52566 | 10.199 | 1557 | 0 | 4.62 | 1.12 | 0 | 0 | 0 | 0 | 0 | 0 | 0 | 0 | 0 | 0 | 0 | 0 | 0 | 0 | 0 | 8.167 | [5 empty] | 4 | -7 | 0 | 350
2019-07-08 18:04 | M52731 | 8.913 | 1531 | 1.807 | 2.86 | 0.44 | 0 | 0 | 0 | 0 | 73 | 47 | 24 | 23 | 2.667 | 0 | 0 | 0 | 0 | 0 | 0 | 4.45 | [5 empty] | 4 | 8 | 0 | 0
2019-05-08 04:28 | M52570 | 6.786 | 1524 | 3.401 | 4.82 | 3.44 | 0 | 0 | 219 | 40 | 134 | 0 | 68 | 0 | 0 | 0 | 10 | 0 | 0 | 0 | 0 | 8.35 | [5 empty] | 2 | 13 | 0 | 0
2019-05-08 04:38 | M52570 | 8.454 | 1537 | 1.668 | 6.82 | 2 | 0 | 0 | 0 | 0 | 0 | 0 | 0 | 0 | 4.167 | 0 | 0 | 0 | 0 | 0 | 0 | 5.85 | [5 empty] | 3 | 1 | 0 | 0
2019-05-08 04:42 | M52570 | 9.983 | 1538 | 1.529 | 6.96 | 0.14 | 0 | 0 | 0 | 0 | 0 | 0 | 0 | 0 | 3.5 | 0 | 0 | 0 | 0 | 0 | 0 | 1 | [5 empty] | 4 | 11 | 0 | 0
2019-07-08 07:06 | M52706 | 6.253 | 1508 | 3.265 | 2.8 | 2.11 | 0 | 0 | 0 | 0 | 0 | 0 | 0 | 0 | 7 | 0 | 0 | 0 | 0 | 0 | 0 | 17.767 | [5 empty] | 2 | 17 | 0 | 0
2019-07-08 07:12 | M52706 | 7.487 | 1525 | 1.234 | 3.41 | 0.61 | 0 | 0 | 0 | 0 | 0 | 0 | 0 | 0 | 1.167 | 0 | 0 | 0 | 0 | 0 | 0 | 5.233 | [5 empty] | 3 | 12 | 0 | 350
2019-07-08 07:15 | M52706 | 7.487 | 1537 | 0 | 3.99 | 0.58 | 0 | 0 | 0 | 0 | 0 | 0 | 0 | 0 | 0 | 0 | 0 | 0 | 0 | 0 | 0 | 2.267 | [5 empty] | 4 | -6 | 0 | 0
2019-07-08 08:24 | M52709 | 8.079 | 1507 | 4.31 | 4.62 | 3.52 | 0 | 0 | 0 | 39 | 210 | 25 | 58 | 195 | 0 | 3.167 | 0 | 0 | 0 | 0 | 0 | 21.683 | [5 empty] | 2 | 16 | 0 | 0
2019-07-08 08:31 | M52709 | 9.106 | 1523 | 1.027 | 5.66 | 1.04 | 0 | 0 | 0 | 0 | 0 | 0 | 0 | 0 | 0 | 0.667 | 0 | 0 | 0 | 0 | 0 | 6.7 | [5 empty] | 3 | 9 | 0 | 0
2019-07-08 09:50 | M52711 | 6.263 | 1508 | 3.637 | 2.72 | 2.05 | 0 | 0 | 53 | 0 | 0 | 0 | 0 | 0 | 0 | 1.833 | 0 | 0 | 0 | 0 | 0 | 12.884 | [5 empty] | 2 | 25 | 0 | 0
2019-07-08 09:58 | M52711 | 7.621 | 1533 | 1.358 | 3.51 | 0.79 | 0 | 0 | 0 | 0 | 239 | 0 | 136 | 223 | 0 | 1.167 | 0 | 0 | 0 | 0 | 0 | 6.633 | [5 empty] | 3 | -1 | 0 | 0
2019-07-08 11:08 | M52714 | 7.91 | 1524 | 3.189 | 2.67 | 2.26 | 0 | 54 | 0 | 0 | 142 | 0 | 87 | 197 | 0 | 1.333 | 0 | 0 | 0 | 0 | 0 | 26.65 | [5 empty] | 2 | 5 | 0 | 0
2019-07-08 11:13 | M52714 | 8.707 | 1529 | 0.797 | 3.12 | 0.45 | 0 | 0 | 0 | 0 | 0 | 0 | 0 | 0 | 0 | 0.167 | 0 | 0 | 0 | 0 | 0 | 4.966 | [5 empty] | 3 | 7 | 0 | 0
2019-07-08 12:02 | M52716 | 7.77 | 1519 | 4.337 | 3.48 | 2.44 | 0 | 0 | 0 | 0 | 247 | 37 | 69 | 216 | 0 | 3.833 | 0 | 0 | 0 | 0 | 0 | 24.384 | [5 empty] | 2 | 17 | 0 | 0
2019-07-08 12:42 | M52716 | 11.517 | 1536 | 3.747 | 5.86 | 2.38 | 0 | 0 | 0 | 0 | 0 | 0 | 0 | 0 | 0 | 3.833 | 0 | 0 | 0 | 0 | 0 | 36.15 | [5 empty] | 3 | 10 | 0 | 0
2019-07-08 13:10 | M52716 | 15.891 | 1546 | 4.374 | 8.25 | 2.39 | 0 | 0 | 104 | 0 | 0 | 0 | 0 | 0 | 0 | 5.667 | 0 | 0 | 0 | 0 | 0 | 21.883 | [5 empty] | 4 | 22 | 0 | 0
2019-07-08 14:38 | M52716 | 21.648 | 1568 | 5.757 | 16.18 | 7.93 | 0 | 0 | 0 | 56 | 0 | 0 | 0 | 0 | 0 | 4.333 | 0 | 0 | 0 | 0 | 0 | 83.334 | [5 empty] | 5 | 3 | 0 | 0
2019-07-08 22:23 | M52740 | 10.549 | 1543 | 0.608 | 8.1 | 1.89 | 0 | 0 | 0 | 0 | 0 | 0 | 0 | 0 | 0.333 | 0 | 0 | 0 | 0 | 0 | 0 | 8.5 | [5 empty] | 4 | -5 | 0 | 400
2019-07-08 21:52 | M52740 | 7.63 | 1525 | 3.033 | 4.72 | 2.66 | 0 | 0 | 0 | 37 | 229 | 39 | 104 | 37 | 4.333 | 0 | 0 | 0 | 0 | 0 | 0 | 14.684 | [5 empty] | 2 | 12 | 0 | 0
2019-07-08 22:14 | M52740 | 9.941 | 1537 | 2.311 | 6.21 | 1.49 | 0 | 0 | 0 | 73 | 0 | 0 | 63 | 19 | 1.5 | 0 | 0 | 0 | 0 | 0 | 0 | 20.867 | [5 empty] | 3 | 6 | 0 | 0
2019-07-08 22:23 | M52740 | 10.549 | 1538 | 0 | 8.19 | 0.09 | [8 empty] | 0 | 0 | 0 | 0 | 0 | 0 | 0 | 0.433 | [5 empty] | 5 | 0
2019-11-11 06:34 | M58351 | 6.395 | 1547 | 0.627 | 5.76 | 4.96 | 0 | 0 | 0 | 0 | 0 | 0 | 0 | 0 | 0 | 1.667 | 0 | 0 | 0 | 0 | 0 | 18.016 | [5 empty] | 2 | -12 | 0 | 0 | 0
2019-07-08 23:23 | M52742 | 10.848 | 1523 | 4.879 | 7.43 | 3.14 | 0 | 0 | 122 | 58 | 89 | 39 | 41 | 0 | 3.833 | 0 | 0 | 0 | 0 | 0 | 0 | 18.017 | [5 empty] | 2 | 38 | 0 | 0
2019-07-08 23:39 | M52742 | 11.279 | 1561 | 0.431 | 9.76 | 2.33 | 0 | 0 | 0 | 0 | 0 | 0 | 0 | 0 | 0.167 | 0 | 0 | 0 | 0 | 0 | 0 | 15.333 | [5 empty] | 3 | -10 | 0 | 350
11/26/2019 6:19:58 AM | M59313 | 5.852 | 1528 | 3.29 | 2.95 | 2.01 | 0 | 117 | 0 | 0 | 117 | 20 | 103 | 190 | 0 | 8.333 | 0 | 0 | 0 | 0 | 0 | 15.017 | [5 empty] | 2 | 8 | 0 | 0 | 0
2019-11-11 06:45 | M58351 | 8.003 | 1535 | 1.608 | 8.5 | 2.74 | 0 | 0 | 0 | 0 | 234 | 21 | 85 | 82 | 0 | 4 | 0 | 0 | 0 | 0 | 0 | 7 | [5 empty] | 3 | 2 | 0 | 400 | 0
2019-11-11 06:46 | M58351 | 8.003 | 1537 | 0 | 8.88 | 0.38 | 0 | 0 | 0 | 0 | 0 | 0 | 0 | 0 | 0 | 0 | 0 | 0 | 0 | 0 | 0 | 1.517 | [5 empty] | 4 | 2 | 0 | 0 | 0
11/26/2019 6:29:39 AM | M59313 | 6.982 | 1536 | 1.13 | 4.49 | 1.54 | 0 | 0 | 0 | 0 | 0 | 0 | 0 | 0 | 0 | 3 | 0 | 0 | 0 | 0 | 0 | 6.683 | [5 empty] | 3 | 3 | 0 | 330 | 0
2019-11-11 07:46 | M58354 | 6.871 | 1521 | 2.347 | 3.24 | 2.35 | 0 | 0 | 0 | 0 | 0 | 0 | 0 | 0 | 0 | 6 | 0 | 0 | 0 | 0 | 0 | 9.35 | [5 empty] | 2 | 9 | 0 | 0 | 0
2019-11-11 07:54 | M58354 | 7.663 | 1530 | 0.792 | 4.5 | 1.26 | 0 | 0 | 0 | 0 | 106 | 0 | 43 | 66 | 0 | 1.833 | 0 | 0 | 0 | 0 | 0 | 5.834 | [5 empty] | 3 | -5 | 0 | 350 | 0
11/26/2019 6:36:09 AM | M59313 | 6.982 | 1539 | 0 | 4.53 | 0.04 | 0 | 0 | 0 | 0 | 0 | 0 | 0 | 0 | 0 | 0 | 0 | 0 | 0 | 0 | 0 | 6.5 | [5 empty] | 4 | -4 | 0 | 0 | 0
2019-11-11 08:56 | M58360 | 5.533 | 1527 | 1.819 | 5.07 | 2.64 | 0 | 0 | 0 | 0 | 106 | 0 | 0 | 26 | 4.167 | 0 | 0 | 0 | 0 | 0 | 0 | 9.666 | [5 empty] | 2 | 7 | 0 | 0 | 0
2019-11-11 09:02 | M58360 | 6.125 | 1534 | 0.592 | 5.88 | 0.81 | 0 | 0 | 0 | 0 | 0 | 0 | 0 | 0 | 1.333 | 0 | 0 | 0 | 0 | 0 | 0 | 5.35 | [5 empty] | 3 | -1 | 0 | 350 | 0
2019-11-11 09:53 | M58363 | 4.963 | 1561 | 0 | 6.9 | 3.16 | 0 | 0 | 0 | 115 | 109 | 0 | 0 | 20 | 0 | 0 | 0 | 0 | 0 | 0 | 0 | 12.517 | [5 empty] | 2 | -14 | 0 | 0 | 0
2019-11-11 10:00 | M58363 | 5.141 | 1547 | 0.178 | 8.68 | 1.78 | 0 | 0 | 0 | 0 | 0 | 0 | 0 | 0 | 0 | 0 | 0 | 0.667 | 0 | 0 | 0 | 6.333 | [5 empty] | 3 | -6 | 0 | 377 | 0
2019-11-11 10:05 | M58363 | 5.141 | 1541 | 0 | 9.54 | 0.86 | 0 | 0 | 0 | 0 | 0 | 0 | 0 | 0 | 0 | 0 | 0 | 0 | 0 | 0 | 0 | 5.333 | [5 empty] | 4 | -3 | 0 | 0 | 0
2019-11-11 10:09 | M58363 | 5.141 | 1538 | 0 | 10.38 | 0.84 | 0 | 0 | 0 | 0 | 0 | 0 | 0 | 0 | 0 | 0 | 0 | 0 | 0 | 0 | 0 | 4.333 | [5 empty] | 5 | -1 | 0 | 0 | 0
11/26/2019 7:48:13 AM | M59318 | 7.795 | 1510 | 3.914 | 5.73 | 4.19 | 0 | 0 | 0 | 0 | 126 | 14 | 102 | 122 | 0 | 10.333 | 0 | 0 | 0 | 0 | 0 | 18.534 | [5 empty] | 2 | 16 | 0 | 0 | 0
2019-11-11 11:06 | M58365 | 4.422 | 1562 | 0 | 0.1 | 0.03 | 0 | 0 | 0 | 0 | 0 | 0 | 0 | 0 | 0 | 0 | 0 | 0 | 0 | 0 | 0 | 9.667 | [5 empty] | 2 | -11 | 0 | 0 | 0
2019-11-11 11:14 | M58365 | 4.788 | 1551 | 0.366 | 0.12 | 0.02 | 0 | 0 | 0 | 0 | 105 | 0 | 0 | 0 | 0 | 0 | 0.833 | 0 | 0 | 0 | 0 | 6.517 | [5 empty] | 3 | -5 | 0 | 300 | 0
2019-11-11 11:16 | M58365 | 4.788 | 1546 | 0 | 0.13 | 0.01 | 0 | 0 | 0 | 0 | 0 | 0 | 0 | 0 | 0 | 0 | 0 | 0 | 0 | 0 | 0 | 2.667 | [5 empty] | 4 | -10 | 0 | 0 | 0
11/26/2019 8:10:44 AM | M59318 | 9.048 | 1526 | 1.253 | 8.21 | 2.48 | 0 | 0 | 0 | 0 | 0 | 13 | 43 | 0 | 0 | 3.333 | 0 | 0 | 0 | 0 | 0 | 19.184 | [5 empty] | 3 | -4 | 0 | 330 | 0
2019-11-11 11:55 | M58368 | 4.152 | 1504 | 1.3 | 5.22 | 1.8 | 0 | 0 | 0 | 0 | 0 | 0 | 0 | 0 | 0 | 3.667 | 0 | 0 | 0 | 0 | 0 | 6.683 | [5 empty] | 2 | 4 | 0 | 0 | 0
2019-11-11 12:08 | M58368 | 8.101 | 1508 | 3.949 | 7.08 | 1.86 | 0 | 0 | 0 | 0 | 0 | 0 | 0 | 0 | 9.167 | 0 | 0 | 0 | 0 | 0 | 0 | 4 | [5 empty] | 3 | 26 | 0 | 0 | 0
2019-11-11 12:16 | M58368 | 9.255 | 1534 | 1.154 | 9.12 | 2.04 | 0 | 0 | 0 | 0 | 103 | 27 | 124 | 0 | 0 | 2.833 | 0 | 0 | 0 | 0 | 0 | 5.35 | [5 empty] | 4 | -2 | 0 | 300 | 0
11/26/2019 8:11:54 AM | M59318 | 9.048 | 1522 | 0 | 8.49 | 0.28 | 0 | 0 | 0 | 0 | 0 | 0 | 0 | 0 | 0 | 0 | 0 | 0 | 0 | 0 | 0 | 1.167 | [5 empty] | 4 | 0 | 0 | 0 | 0
2019-11-11 13:35 | M58371 | 8.238 | 1538 | 2.782 | 7.63 | 3.54 | 0 | 0 | 208 | 166 | 0 | 0 | 0 | 0 | 6.333 | 0 | 0 | 0 | 0 | 0 | 0 | 11.684 | [5 empty] | 2 | 3 | 0 | 0 | 0
2019-11-11 13:44 | M58371 | 10.079 | 1541 | 1.841 | 9.52 | 1.89 | 0 | 0 | 0 | 45 | 0 | 0 | 0 | 0 | 4.167 | 0 | 0 | 0 | 0 | 0 | 0 | 5.183 | [5 empty] | 3 | 13 | 0 | 350 | 0
11/26/2019 8:16:34 AM | M59318 | 10.069 | 1522 | 1.021 | 9.37 | 0.88 | 0 | 0 | 0 | 0 | 0 | 0 | 0 | 0 | 0 | 2.5 | 0 | 0 | 0 | 0 | 0 | 2.167 | [5 empty] | 5 | 9 | 0 | 50 | 0
2019-11-11 17:00 | M58379 | 11.151 | 1547 | 3.739 | 14.69 | 7.93 | 0 | 0 | 0 | 80 | 241 | 41 | 164 | 94 | 0 | 10 | 0 | 0 | 0 | 0 | 0 | 23.533 | [5 empty] | 2 | -4 | 0 | 0 | 0
2019-11-11 17:22 | M58379 | 14.992 | 1543 | 3.841 | 20.19 | 5.5 | 0 | 0 | 0 | 0 | 107 | 0 | 29 | 0 | 0 | 9.833 | 0 | 0 | 0 | 0 | 0 | 12.35 | [5 empty] | 3 | 19 | 0 | 0 | 0
2019-11-11 18:09 | M58379 | 23.662 | 1562 | 8.67 | 26.6 | 6.41 | 0 | 0 | 317 | 24 | 0 | 53 | 0 | 0 | 15.167 | 6.167 | 0 | 0 | 0 | 0 | 0 | 26.033 | [5 empty] | 4 | -31 | 0 | 0 | 0
2019-11-11 18:17 | M58379 | 24.285 | 1531 | 0.623 | 27.23 | 0.63 | 0 | 0 | 0 | 0 | 0 | 0 | 0 | 0 | 1.167 | 0 | 0 | 0 | 0 | 0 | 0 | 6.35 | [5 empty] | 5 | 24 | 0 | 0 | 0
2019-11-11 18:23 | M58379 | 25.522 | 1555 | 1.237 | 28.34 | 1.11 | 0 | 0 | 0 | 0 | 0 | 0 | 0 | 0 | 0 | 3 | 0 | 0 | 0 | 0 | 0 | 3.5 | [5 empty] | 6 | 5 | 0 | 350 | 0
2019-11-11 19:10 | M58381 | 5.772 | 1546 | 1.986 | 5.3 | 1.93 | 0 | 0 | 0 | 41 | 98 | 0 | 39 | 28 | 0 | 5 | 0 | 0 | 0 | 0 | 0 | 17.35 | [5 empty] | 2 | 4 | 0 | 0 | 0
2019-11-11 19:25 | M58381 | 6.522 | 1550 | 0.75 | 7.37 | 2.07 | 0 | 0 | 0 | 0 | 0 | 0 | 0 | 0 | 0 | 2 | 0 | 0 | 0 | 0 | 0 | 13.183 | [5 empty] | 3 | -3 | 0 | 400 | 0
11/26/2019 9:06:37 AM | M59321 | 6.805 | 1516 | 2.65 | 6.2 | 2.77 | 0 | 0 | 0 | 0 | 0 | 19 | 59 | 110 | 0 | 7 | 0 | 0 | 0 | 0 | 0 | 14.85 | [5 empty] | 2 | 8 | 0 | 0 | 0
2019-11-11 20:34 | M58384 | 8.294 | 1530 | 3.636 | 8.6 | 7.56 | 0 | 0 | 0 | 47 | 201 | 0 | 84 | 0 | 0 | 9.333 | 0 | 0 | 0 | 0 | 0 | 22.517 | [5 empty] | 2 | 7 | 0 | 0 | 0
2019-11-11 20:42 | M58384 | 9.826 | 1537 | 1.532 | 10.61 | 2.01 | 0 | 0 | 0 | 0 | 0 | 0 | 0 | 0 | 0 | 4 | 0 | 0 | 0 | 0 | 0 | 4.183 | [5 empty] | 3 | 9 | 0 | 350 | 0
11/26/2019 9:17:07 AM | M59321 | 7.856 | 1524 | 1.051 | 7.32 | 1.12 | 0 | 0 | 0 | 0 | 0 | 0 | 0 | 0 | 0 | 2.5 | 0 | 0 | 0 | 0 | 0 | 8 | [5 empty] | 3 | -4 | 0 | 450 | 0
2019-11-11 21:29 | M58390 | 6.383 | 1542 | 1.195 | 5.48 | 2.02 | 0 | 0 | 0 | 0 | 0 | 0 | 0 | 0 | 0 | 3.167 | 0 | 0 | 0 | 0 | 0 | 6.85 | [5 empty] | 2 | -1 | 0 | 350 | 0
11/26/2019 9:17:58 AM | M59321 | 7.856 | 1520 | 0 | 7.37 | 0.05 | 0 | 0 | 0 | 0 | 0 | 0 | 0 | 0 | 0 | 0 | 0 | 0 | 0 | 0 | 0 | 0.85 | [5 empty] | 4 | 2 | 0 | 0 | 0
2019-11-11 22:29 | M58393 | 4.837 | 1530 | 2.428 | 6.15 | 5.08 | 0 | 0 | 0 | 37 | 232 | 34 | 128 | 0 | 0 | 6.167 | 0 | 0 | 0 | 0 | 0 | 26.033 | [5 empty] | 2 | -8 | 0 | 0 | 0
2019-11-11 22:42 | M58393 | 7.519 | 1522 | 2.682 | 8.55 | 2.4 | 0 | 0 | 0 | 0 | 0 | 0 | 23 | 0 | 0 | 6.5 | 0 | 0 | 0 | 0 | 0 | 6.517 | [5 empty] | 3 | 21 | 0 | 350 | 0
11/26/2019 9:23:38 AM | M59321 | 9.058 | 1522 | 1.202 | 7.98 | 0.61 | 0 | 0 | 0 | 0 | 0 | 0 | 0 | 0 | 0 | 3 | 0 | 0 | 0 | 0 | 0 | 2.667 | [5 empty] | 5 | 6 | 0 | 50 | 0
2019-11-11 23:47 | M58396 | 8.88 | 1504 | 5.007 | 5.29 | 3.76 | 0 | 0 | 0 | 0 | 64 | 0 | 0 | 0 | 11.167 | 0 | 0 | 0 | 0 | 0 | 0 | 4.85 | [5 empty] | 2 | 47 | 0 | 350 | 0
2019-12-11 00:49 | M58400 | 7.24 | 1522 | 3.815 | 5.58 | 3.58 | 0 | 0 | 0 | 0 | 60 | 35 | 104 | 57 | 0 | 9.833 | 0 | 0 | 0 | 0 | 0 | 18.867 | [5 empty] | 2 | 10 | 0 | 0 | 0
11/26/2019 10:46:02 AM | M59324 | 7.628 | 1522 | 2.539 | 5.73 | 3.41 | 0 | 59 | 0 | 0 | 164 | 0 | 48 | 99 | 0 | 6.167 | 0 | 0 | 0 | 0 | 0 | 23.033 | [5 empty] | 2 | 0 | 0 | 0 | 0
2019-12-11 01:55 | M58403 | 3.964 | 1531 | 0.781 | 1.5 | 0.82 | 0 | 0 | 0 | 0 | 0 | 0 | 0 | 0 | 0 | 1.833 | 0 | 0 | 0 | 0 | 0 | 11.85 | [5 empty] | 2 | 0 | 0 | 0 | 0
2019-12-11 02:04 | M58403 | 5.323 | 1531 | 1.359 | 3.33 | 1.83 | 0 | 0 | 0 | 0 | 0 | 59 | 84 | 0 | 0 | 3.167 | 0 | 0 | 0 | 0 | 0 | 5.516 | [5 empty] | 3 | 2 | 0 | 350 | 0
11/26/2019 10:57:32 AM | M59324 | 10.609 | 1522 | 2.981 | 6.43 | 0.7 | 0 | 0 | 0 | 0 | 0 | 0 | 0 | 0 | 0 | 7.333 | 0 | 0 | 0 | 0 | 0 | 4.167 | [5 empty] | 3 | 23 | 0 | 0 | 0
2019-12-11 02:59 | M58409 | 3.28 | 1538 | 0.947 | 4.34 | 3.04 | 0 | 0 | 305 | 0 | 0 | 0 | 0 | 0 | 0 | 2.333 | 0 | 0 | 0 | 0 | 0 | 9.834 | [5 empty] | 2 | -14 | 0 | 0 | 0
2019-12-11 03:13 | M58409 | 5.588 | 1524 | 2.308 | 7.57 | 3.23 | 0 | 0 | 0 | 0 | 106 | 0 | 74 | 0 | 0 | 6 | 0 | 0 | 0 | 0 | 0 | 8.183 | [5 empty] | 3 | 13 | 0 | 52 | 0
11/26/2019 11:03:42 AM | M59324 | 10.966 | 1545 | 0.357 | 7.88 | 1.45 | 0 | 0 | 0 | 0 | 0 | 0 | 0 | 0 | 0 | 0.833 | 0 | 0 | 0 | 0 | 0 | 5.334 | [5 empty] | 4 | -2 | 0 | 425 | 0
2019-12-11 04:04 | M58410 | 5.958 | 1518 | 4.126 | 4.05 | 3.32 | 0 | 0 | 0 | 0 | 110 | 0 | 103 | 0 | 0 | 10.333 | 0 | 0 | 0 | 0 | 0 | 14.85 | [5 empty] | 2 | 14 | 0 | 350 | 0
2019-12-11 04:57 | M58413 | 2.925 | 1512 | 1.724 | 1.46 | 0.54 | 0 | 0 | 0 | 0 | 0 | 0 | 0 | 0 | 0 | 5 | 0 | 0 | 0 | 0 | 0 | 2.5 | [5 empty] | 2 | 9 | 0 | 0 | 0
2019-12-11 05:13 | M58413 | 4.839 | 1521 | 1.914 | 2.69 | 1.23 | 0 | 0 | 0 | 0 | 0 | 87 | 0 | 0 | 0 | 5 | 0 | 0 | 0 | 0 | 0 | 11.517 | [5 empty] | 3 | 7 | 0 | 0 | 0
2019-12-11 05:23 | M58413 | 7.133 | 1528 | 2.294 | 4.4 | 1.71 | 0 | 0 | 0 | 0 | 0 | 0 | 105 | 0 | 0 | 4.167 | 0 | 0 | 2.333 | 0 | 0 | 3.333 | [5 empty] | 4 | 12 | 0 | 64 | 0
11/26/2019 1:33:50 PM | M59326 | 14.819 | 1559 | 10.351 | 12.26 | 9.25 | 0 | 0 | 0 | 47 | 0 | 0 | 0 | 0 | 0 | 25.5 | 0 | 0 | 0 | 0 | 0 | 47.55 | [5 empty] | 2 | 64 | 72.833 | 0 | 0
11/26/2019 1:52:41 PM | M59326 | 16.829 | 1623 | 2.01 | 16.53 | 4.27 | 0 | 0 | 0 | 0 | 0 | 0 | 0 | 0 | 0 | 5 | 0 | 0 | 0 | 0 | 0 | 13.85 | [5 empty] | 3 | -3 | 18.667 | 0 | 0
11/26/2019 2:01:52 PM | M59326 | 18.244 | 1620 | 1.415 | 17.93 | 1.4 | 0 | 0 | 0 | 0 | 0 | 0 | 0 | 0 | 0 | 3.333 | 0 | 0 | 0 | 0 | 0 | 5.85 | [5 empty] | 4 | 5 | 9 | 0 | 0
11/26/2019 8:23:21 PM | M59342 | 15.076 | 1570 | 7.314 | 3.24 | 3.23 | 125 | 0 | 322 | 110 | 221 | 28 | 42 | 0 | 14 | 3.167 | 0 | 0 | 0 | 0 | 0 | 5.866 | [5 empty] | 2 | 62 | 0 | 0 | 0
11/26/2019 8:27:01 PM | M59342 | 15.076 | 1632 | 0 | 4.06 | 0.82 | 50 | 0 | 0 | 0 | 0 | 0 | 0 | 0 | 0 | 0 | 0 | 0 | 0 | 0 | 0 | 3.667 | [5 empty] | 3 | -15 | 0 | 0 | 0
11/26/2019 9:10:13 PM | M59344 | 9.761 | 1562 | 3.183 | 8.55 | 5.04 | 0 | 0 | 0 | 96 | 124 | 0 | 67 | 0 | 6.833 | 0 | 0 | 0 | 0 | 0 | 0 | 13.517 | [5 empty] | 2 | 16 | 0 | 0 | 0
11/26/2019 9:55:15 PM | M59344 | 22.864 | 1578 | 13.103 | 14.54 | 5.99 | 0 | 0 | 337 | 101 | 145 | 31 | 65 | 0 | 30.167 | 0 | 0 | 0 | 0 | 0 | 0 | 14.866 | [5 empty] | 3 | -5 | 0 | 0 | 0
11/26/2019 10:38:37 PM | M59344 | 27.888 | 1573 | 5.024 | 14.54 | 0 | 25 | 0 | 0 | 0 | 0 | 85 | 0 | 0 | 11.167 | 0 | 0 | 0 | 0 | 0 | 0 | 32.2 | [5 empty] | 4 | 26 | 0 | 0 | 0
11/26/2019 11:00:38 PM | M59344 | 30.793 | 1599 | 2.905 | 16.78 | 2.24 | 0 | 0 | 0 | 0 | 0 | 0 | 0 | 0 | 6.5 | 0 | 0 | 0 | 0 | 0 | 0 | 15.517 | [5 empty] | 5 | 15 | 0 | 0 | 0
1/16/2020 2:30:09 PM | M62068 | 11.475 | 1548 | 0 | 10.54 | 1.43 | 0 | 0 | 0 | 0 | 0 | 0 | 0 | 0 | 0 | 0 | 0 | 0 | 0 | 0 | 0 | 7.333 | [5 empty] | 3 | -11 | 0 | 350 | 0
11/26/2019 11:59:01 PM | M59344 | 34.519 | 1614 | 3.726 | 28.22 | 11.44 | 20 | 0 | 107 | 79 | 0 | 0 | 40 | 0 | 7 | 1 | 0 | 0 | 0 | 0 | 0 | 50.383 | [5 empty] | 6 | 9 | 0 | 0 | 0
11/27/2019 12:16:02 AM | M59344 | 35.103 | 1623 | 0.584 | 29.18 | 0.96 | 0 | 0 | 0 | 0 | 0 | 0 | 0 | 0 | 0 | 1.333 | 0 | 0 | 0 | 0 | 0 | 15.684 | [5 empty] | 7 | -2 | 0 | 0 | 0
11/27/2019 12:22:02 AM | M59344 | 35.103 | 1621 | 0 | 30.25 | 1.07 | 150 | 0 | 0 | 0 | 0 | 0 | 0 | 0 | 0 | 0 | 0 | 0 | 0 | 0 | 0 | 6 | [5 empty] | 8 | -5 | 0 | 0 | 0
11/27/2019 1:31:36 AM | M59351 | 10.576 | 1589 | 5.481 | 29.95 | 10.69 | 0 | 0 | 109 | 121 | 0 | 0 | 44 | 0 | 0 | 13.167 | 0 | 0 | 0 | 0 | 0 | 29.883 | [5 empty] | 2 | 20 | 0 | 0 | 0
11/27/2019 2:00:27 AM | M59351 | 12.703 | 1609 | 2.127 | 35.28 | 5.33 | 100 | 0 | 0 | 26 | 0 | 0 | 0 | 0 | 0 | 5.167 | 0 | 0 | 0 | 0 | 0 | 23.683 | [5 empty] | 3 | -1 | 0 | 0 | 0
1/16/2020 6:35:16 AM | M62048 | 6.776 | 1558 | 0.526 | 9.57 | 5.78 | 0 | 0 | 0 | 0 | 154 | 24 | 60 | 148 | 0 | 1.333 | 0 | 0 | 0 | 0 | 0 | 22.184 | [5 empty] | 2 | -26 | 0 | 0 | 0
11/27/2019 4:14:14 AM | M59354 | 10.409 | 1595 | 4.487 | 8.75 | 3.79 | 0 | 0 | 0 | 105 | 0 | 0 | 56 | 0 | 0 | 11 | 0 | 0 | 0 | 0 | 0 | 16.533 | [5 empty] | 2 | 21 | 0 | 0 | 0
11/27/2019 4:56:26 AM | M59354 | 12.512 | 1616 | 2.103 | 14.94 | 6.19 | 0 | 0 | 0 | 27 | 0 | 0 | 0 | 0 | 0 | 5 | 0 | 0 | 0 | 0 | 0 | 37.2 | [5 empty] | 3 | -11 | 0 | 0 | 0
11/27/2019 5:27:17 AM | M59354 | 17.255 | 1605 | 4.743 | 18 | 3.06 | 0 | 0 | 0 | 23 | 0 | 61 | 0 | 0 | 0 | 11.667 | 0 | 0 | 0 | 0 | 0 | 19.183 | [5 empty] | 4 | -10 | 0 | 0 | 0
11/27/2019 5:45:38 AM | M59354 | 19.851 | 1595 | 2.596 | 19.99 | 1.99 | 0 | 0 | 0 | 24 | 0 | 0 | 0 | 0 | 0 | 6.5 | 0 | 0 | 0 | 0 | 0 | 11.85 | [5 empty] | 5 | 22 | 0 | 0 | 0
11/27/2019 5:59:09 AM | M59354 | 20.926 | 1617 | 1.075 | 21.29 | 1.3 | 125 | 0 | 0 | 0 | 0 | 0 | 0 | 0 | 0 | 2.667 | 0 | 0 | 0 | 0 | 0 | 10.85 | [5 empty] | 6 | -1 | 0 | 0 | 0
1/16/2020 6:44:46 AM | M62048 | 7.884 | 1532 | 1.108 | 11.92 | 2.35 | 0 | 0 | 0 | 0 | 0 | 0 | 0 | 0 | 0 | 2.667 | 0 | 0 | 0 | 0 | 0 | 6.833 | [5 empty] | 3 | 6 | 0 | 350 | 0
1/16/2020 3:18:41 PM | M62071 | 10.079 | 1511 | 5.617 | 7.89 | 4.55 | 0 | 0 | 0 | 0 | 203 | 43 | 71 | 100 | 13.167 | 0 | 0 | 0 | 0 | 0 | 0 | 13.35 | [5 empty] | 2 | 42 | 0 | 0 | 0
1/16/2020 3:32:12 PM | M62071 | 10.079 | 1553 | 0 | 10.5 | 2.61 | 0 | 0 | 0 | 0 | 0 | 0 | 0 | 0 | 0 | 0 | 0 | 0 | 0 | 0 | 0 | 13.517 | [5 empty] | 3 | -12 | 0 | 0 | 0
12/22/2019 4:54:46 PM | M60487 | 8.943 | 1536 | 4.158 | 5.82 | 3.7 | 0 | 0 | 109 | 0 | 0 | 0 | 0 | 0 | 9.833 | 0 | 0 | 0 | 0 | 0 | 0 | 5.167 | [5 empty] | 2 | 36 | 0 | 0 | 0
12/22/2019 5:09:17 PM | M60487 | 13.229 | 1572 | 4.286 | 9.41 | 3.59 | 70 | 0 | 0 | 86 | 0 | 0 | 13 | 0 | 10 | 0 | 0 | 0 | 0 | 0 | 0 | 4.517 | [5 empty] | 3 | 45 | 0 | 0 | 0
12/22/2019 5:14:37 PM | M60487 | 13.229 | 1617 | 0 | 10.14 | 0.73 | 19 | 0 | 312 | 0 | 0 | 27 | 0 | 0 | 0 | 0 | 0 | 0 | 0 | 0 | 0 | 5.333 | [5 empty] | 4 | -11 | 0 | 0 | 0
1/16/2020 3:38:02 PM | M62071 | 10.672 | 1541 | 0.593 | 11.25 | 0.75 | 0 | 0 | 0 | 0 | 0 | 0 | 0 | 0 | 1.333 | 0 | 0 | 0 | 0 | 0 | 0 | 4.5 | [5 empty] | 4 | 2 | 0 | 350 | 0
12/22/2019 4:16:04 PM | M60489 | 29.851 | 1543 | 6.971 | 3.02 | 1.11 | 45 | 0 | 0 | 114 | 64 | 0 | 58 | 0 | 16.667 | 0 | 0 | 0 | 0 | 0 | 0 | 3.016 | [5 empty] | 2 | 59 | 0 | 0 | 0
12/22/2019 6:21:10 PM | M60492 | 11.315 | 1552 | 7.209 | 8.93 | 7.51 | 0 | 0 | 0 | 97 | 0 | 0 | 42 | 0 | 17 | 0 | 0 | 0 | 0 | 0 | 0 | 22.367 | [5 empty] | 2 | 40 | 0 | 0 | 0
1/16/2020 4:33:45 PM | M62073 | 10.212 | 1517 | 5.022 | 6.73 | 4.27 | 0 | 0 | 0 | 0 | 187 | 31 | 163 | 24 | 11.5 | 0 | 0 | 0 | 0 | 0 | 0 | 17.85 | [5 empty] | 2 | 23 | 0 | 0 | 0
12/22/2019 7:35:54 PM | M60496 | 9.627 | 1608 | 1.672 | 8.46 | 3.35 | 0 | 0 | 0 | 163 | 0 | 0 | 43 | 0 | 4 | 0 | 0 | 0 | 0 | 0 | 0 | 24.85 | [5 empty] | 2 | -10 | 0 | 0 | 0
1/16/2020 4:45:05 PM | M62073 | 11.068 | 1540 | 0.856 | 7.69 | 0.96 | 0 | 0 | 0 | 0 | 0 | 0 | 0 | 0 | 2 | 0 | 0 | 0 | 0 | 0 | 0 | 9.333 | [5 empty] | 3 | 1 | 0 | 291 | 0
12/22/2019 8:56:28 PM | M60499 | 13.62 | 1561 | 7.916 | 6.57 | 2.63 | 0 | 0 | 0 | 85 | 38 | 0 | 55 | 0 | 18.333 | 0 | 0 | 0 | 0 | 0 | 0 | 23.2 | [5 empty] | 2 | 58 | 0 | 0 | 0
12/22/2019 9:04:38 PM | M60499 | 13.62 | 1619 | 0 | 7.72 | 1.15 | 100 | 0 | 0 | 0 | 0 | 0 | 0 | 0 | 0 | 0 | 0 | 0 | 0 | 0 | 0 | 8.167 | [5 empty] | 3 | -9 | 0 | 0 | 0
12/22/2019 10:08:31 PM | M60503 | 8.922 | 1597 | 1.341 | 7.19 | 2.57 | 0 | 0 | 0 | 0 | 0 | 0 | 0 | 0 | 3 | 0 | 0 | 0 | 0 | 0 | 0 | 24.85 | [5 empty] | 2 | -4 | 0 | 0 | 0
12/22/2019 10:16:12 PM | M60503 | 10.589 | 1593 | 1.667 | 8.74 | 1.55 | 0 | 0 | 0 | 158 | 108 | 0 | 43 | 0 | 4 | 0 | 0 | 0 | 0 | 0 | 0 | 3.683 | [5 empty] | 3 | 7 | 0 | 100 | 0
1/16/2020 5:40:38 PM | M62077 | 8.261 | 1519 | 4.368 | 9.44 | 7.33 | 0 | 42 | 0 | 0 | 200 | 0 | 113 | 0 | 9.833 | 0 | 0 | 0 | 0 | 0 | 0 | 19.517 | [5 empty] | 2 | 26 | 0 | 0 | 0
12/22/2019 11:45:16 PM | M60510 | 11.098 | 1568 | 5.934 | 3.06 | 1.62 | 0 | 0 | 61 | 0 | 101 | 0 | 41 | 0 | 14 | 0 | 0 | 0 | 0 | 0 | 0 | 23.367 | [5 empty] | 2 | 24 | 0 | 0 | 0
12/22/2019 11:54:27 PM | M60510 | 12.151 | 1592 | 1.053 | 3.23 | 0.17 | 0 | 0 | 0 | 0 | 0 | 0 | 0 | 0 | 2.5 | 0 | 0 | 0 | 0 | 0 | 0 | 6.683 | [5 empty] | 3 | 8 | 0 | 100 | 0
1/16/2020 5:48:09 PM | M62077 | 8.72 | 1545 | 0.459 | 11.35 | 1.91 | 0 | 0 | 0 | 0 | 0 | 0 | 0 | 0 | 1 | 0 | 0 | 0 | 0 | 0 | 0 | 6.517 | [5 empty] | 3 | -1 | 0 | 350 | 0
12/23/2019 1:10:20 AM | M60515 | 7.635 | 1583 | 3.403 | 3.84 | 2.17 | 0 | 0 | 0 | 0 | 0 | 0 | 0 | 0 | 0 | 8.333 | 0 | 0 | 0 | 0 | 0 | 26.7 | [5 empty] | 2 | 11 | 0 | 100 | 0
12/23/2019 2:10:33 AM | M60517 | 7.428 | 1585 | 2.355 | 7 | 4.59 | 0 | 0 | 0 | 48 | 0 | 0 | 58 | 0 | 0 | 6 | 0 | 0 | 0 | 0 | 0 | 25.683 | [5 empty] | 2 | 2 | 0 | 0 | 0
12/23/2019 2:19:34 AM | M60517 | 8.973 | 1587 | 1.545 | 8.67 | 1.67 | 0 | 0 | 0 | 0 | 0 | 0 | 0 | 0 | 0 | 4 | 0 | 0 | 0 | 0 | 0 | 5.017 | [5 empty] | 3 | 9 | 0 | 141 | 0
12/23/2019 3:03:36 AM | M60520 | 9.33 | 1562 | 4.72 | 2.03 | 0.5 | 0 | 0 | 0 | 28 | 106 | 0 | 47 | 0 | 0 | 12 | 0 | 0 | 0 | 0 | 0 | 5.017 | [5 empty] | 2 | 33 | 0 | 0 | 0
12/23/2019 3:36:27 AM | M60520 | 11.741 | 1595 | 2.411 | 3.01 | 0.98 | 0 | 0 | 0 | 0 | 0 | 0 | 0 | 0 | 0 | 6.167 | 0 | 0 | 0 | 0 | 0 | 26.683 | [5 empty] | 3 | 7 | 0 | 100 | 0
12/23/2019 4:55:31 AM | M60526 | 9.368 | 1546 | 5.505 | 1.89 | 0.89 | 0 | 0 | 0 | 0 | 0 | 0 | 22 | 0 | 0 | 13.5 | 0 | 0 | 0 | 0 | 0 | 3.683 | [5 empty] | 2 | 51 | 0 | 100 | 0
1/16/2020 7:50:40 AM | M62051 | 4.536 | 1555 | 0.476 | 8.31 | 5.85 | 0 | 0 | 0 | 30 | 28 | 21 | 104 | 112 | 1.167 | 0 | 0 | 0 | 0 | 0 | 0 | 23.2 | [5 empty] | 2 | -21 | 0 | 0 | 0
1/16/2020 7:57:40 AM | M62051 | 5.282 | 1534 | 0.746 | 9.7 | 1.39 | 0 | 0 | 0 | 0 | 0 | 0 | 0 | 0 | 1.667 | 0 | 0 | 0 | 0 | 0 | 0 | 5.333 | [5 empty] | 3 | -1 | 0 | 0 | 0
1/16/2020 9:10:03 AM | M62054 | 4.985 | 1536 | 1.745 | 3.18 | 2.24 | 0 | 0 | 100 | 25 | 0 | 0 | 58 | 45 | 4 | 0 | 0 | 0 | 0 | 0 | 0 | 18.35 | [5 empty] | 2 | -8 | 0 | 0 | 0
1/16/2020 9:19:54 AM | M62054 | 6.405 | 1528 | 1.42 | 5.09 | 1.91 | 0 | 0 | 0 | 0 | 0 | 0 | 0 | 0 | 3.333 | 0 | 0 | 0 | 0 | 0 | 0 | 6.517 | [5 empty] | 3 | 8 | 0 | 300 | 0
1/16/2020 9:23:04 AM | M62054 | 6.405 | 1536 | 0 | 5.51 | 0.42 | 0 | 0 | 0 | 0 | 0 | 0 | 0 | 0 | 0 | 0 | 0 | 0 | 0 | 0 | 0 | 3.167 | [5 empty] | 4 | -4 | 0 | 0 | 0
1/16/2020 10:15:07 AM | M62059 | 5.223 | 1557 | 0.695 | 7.56 | 4.11 | 0 | 0 | 158 | 99 | 0 | 0 | 81 | 140 | 0 | 2 | 0 | 0 | 0 | 0 | 0 | 19.017 | [5 empty] | 2 | -20 | 0 | 0 | 0
1/16/2020 10:29:08 AM | M62059 | 6.427 | 1537 | 1.204 | 10.42 | 2.86 | 0 | 0 | 0 | 0 | 0 | 29 | 0 | 0 | 0 | 3.167 | 0 | 0 | 0 | 0 | 0 | 10.85 | [5 empty] | 3 | 3 | 0 | 427 | 0
1/16/2020 10:31:48 AM | M62059 | 6.427 | 1540 | 0 | 11.08 | 0.66 | 0 | 0 | 0 | 0 | 0 | 0 | 0 | 0 | 0 | 0 | 0 | 0 | 0 | 0 | 0 | 2.667 | [5 empty] | 4 | -3 | 0 | 0 | 0
1/16/2020 11:34:20 AM | M62062 | 5.822 | 1546 | 0.795 | 6.77 | 2.77 | 0 | 0 | 0 | 0 | 0 | 0 | 0 | 0 | 0 | 2 | 0 | 0 | 0 | 0 | 0 | 12.5 | [5 empty] | 2 | 1 | 0 | 0 | 0
1/16/2020 11:48:41 AM | M62062 | 6.737 | 1547 | 0.915 | 9.95 | 3.18 | 0 | 0 | 0 | 40 | 169 | 0 | 83 | 52 | 0 | 2.5 | 0 | 0 | 0 | 0 | 0 | 11.85 | [5 empty] | 3 | -12 | 0 | 300 | 0
1/16/2020 12:30:23 PM | M62062 | 5.029 | 1535 | 5.029 | 4.71 | 4.71 | 0 | 247 | 0 | 0 | 0 | 0 | 0 | 0 | 12 | 0 | 0 | 0 | 0 | 0 | 0 | 29.7 | [5 empty] | 4 | 33 | 0 | 0 | 0
1/16/2020 1:01:55 PM | M62062 | 6.749 | 1568 | 1.72 | 11.91 | 7.2 | 0 | 47 | 0 | 0 | 53 | 21 | 17 | 0 | 4.167 | 0 | 0 | 0 | 0 | 0 | 0 | 27.366 | [5 empty] | 5 | -9 | 0 | 20 | 0
1/16/2020 1:16:25 PM | M62062 | 8.435 | 1559 | 1.686 | 14.71 | 2.8 | 0 | 0 | 0 | 0 | 0 | 0 | 0 | 0 | 3.833 | 0 | 0 | 0 | 0 | 0 | 0 | 10.667 | [5 empty] | 6 | 6 | 0 | 0 | 0
1/16/2020 1:20:46 PM | M62062 | 8.435 | 1565 | 0 | 15.8 | 1.09 | 0 | 0 | 0 | 0 | 0 | 0 | 0 | 0 | 0 | 0 | 0 | 0 | 0 | 0 | 0 | 4.35 | [5 empty] | 7 | -4 | 0 | 350 | 0
1/16/2020 2:22:49 PM | M62068 | 11.475 | 1513 | 5.65 | 9.11 | 6.37 | 0 | 0 | 269 | 0 | 205 | 43 | 70 | 12 | 13.333 | 0 | 0 | 0 | 0 | 0 | 0 | 16.85 | [5 empty] | 2 | 35 | 0 | 0 | 0
7/23/2019 1:08:38 AM | M51774 | 11.917 | 1532 | 0 | 9.38 | 0.43 | 0 | 0 | 0 | 0 | 0 | 0 | 0 | 0 | 0 | 0 | 0 | 0 | 0 | 0 | 0 | 2.867 | [5 empty] | 5 | -3 | 0 | 0
7/16/2019 12:44:51 PM | M51405 | 11.141 | 1542 | 4.876 | 5.38 | 1.88 | 0 | 0 | 106 | 32 | 32 | 30 | 51 | 0 | 8.5 | 0 | 0 | 0 | 0 | 0 | 0 | 5.733 | [5 empty] | 2 | 34 | 0 | 0
7/16/2019 12:52:38 PM | M51405 | 13.825 | 1576 | 2.684 | 7.27 | 1.89 | 40 | 0 | 0 | 0 | 0 | 0 | 0 | 0 | 4 | 0 | 0 | 0 | 0 | 0 | 0 | 3.783 | [5 empty] | 3 | 22 | 0 | 0
7/16/2019 2:28:52 PM | M51410 | 13.549 | 1552 | 9.153 | 13.15 | 11.64 | 0 | 0 | 83 | 53 | 92 | 0 | 57 | 0 | 11.333 | 0 | 0 | 0 | 0 | 0 | 0 | 36.25 | [5 empty] | 2 | 38 | 0 | 0
7/16/2019 2:47:15 PM | M51410 | 16.415 | 1590 | 2.866 | 17.82 | 4.67 | 40 | 0 | 0 | 78 | 0 | 0 | 26 | 0 | 6.833 | 0 | 0 | 0 | 0 | 0 | 0 | 11.55 | [5 empty] | 3 | 9 | 0 | 0
7/23/2019 2:00:03 AM | M51778 | 6.324 | 1527 | 2.25 | 5.93 | 2.8 | 0 | 0 | 0 | 0 | 198 | 0 | 74 | 111 | 0 | 2.5 | 0 | 0 | 0 | 0 | 0 | 22.7 | [5 empty] | 2 | -3 | 0 | 0
7/16/2019 4:04:50 PM | M51411 | 15.16 | 1552 | 7.203 | 6.48 | 3.21 | 0 | 0 | 0 | 149 | 197 | 0 | 40 | 0 | 0 | 5 | 0 | 0 | 0 | 0 | 0 | 25.233 | [5 empty] | 2 | 52 | 0 | 0
7/16/2019 4:23:29 PM | M51411 | 17.912 | 1604 | 2.752 | 9.42 | 2.94 | 0 | 0 | 0 | 0 | 0 | 0 | 0 | 0 | 0 | 3.5 | 0 | 0 | 0 | 0 | 0 | 15.15 | [5 empty] | 3 | 16 | 0 | 200
7/16/2019 4:24:29 PM | M51411 | 17.912 | 1620 | 0 | 9.58 | 0.16 | 0 | 0 | 0 | 0 | 0 | 0 | 0 | 0 | 0 | 0 | 0 | 0 | 0 | 0 | 0 | 1 | [5 empty] | 4 | -3 | 0 | 0
7/16/2019 4:29:15 PM | M51411 | 17.912 | 1617 | 0 | 10.34 | 0.76 | 0 | 0 | 0 | 0 | 0 | 0 | 0 | 0 | 0 | 0 | 0 | 0 | 0 | 0 | 0 | 4.767 | [5 empty] | 5 | -2 | 0 | 0
7/23/2019 2:18:29 AM | M51778 | 8.532 | 1524 | 2.208 | 8.14 | 2.21 | 0 | 0 | 0 | 44 | 0 | 0 | 0 | 0 | 0 | 3.333 | 0 | 0 | 0 | 0 | 0 | 15.1 | [5 empty] | 3 | 13 | 0 | 0
7/16/2019 5:23:52 PM | M51414 | 12.05 | 1523 | 7.346 | 9.24 | 5.26 | 0 | 0 | 0 | 0 | 0 | 27 | 36 | 0 | 0 | 8.167 | 0 | 0 | 0 | 0 | 0 | 12.816 | [5 empty] | 2 | 42 | 0 | 0
7/16/2019 5:37:46 PM | M51414 | 17.323 | 1565 | 5.273 | 11.72 | 2.48 | 0 | 0 | 39 | 61 | 0 | 19 | 17 | 0 | 4.667 | 0 | 0 | 0 | 0 | 0 | 0 | 9.233 | [5 empty] | 3 | 39 | 0 | 0
7/16/2019 5:43:12 PM | M51414 | 18.071 | 1604 | 0.748 | 12.83 | 1.11 | 40 | 0 | 0 | 0 | 0 | 0 | 0 | 0 | 0.667 | 0 | 0 | 0 | 0 | 0 | 0 | 4.766 | [5 empty] | 4 | 4 | 0 | 0
7/16/2019 5:44:02 PM | M51414 | 18.071 | 1608 | 0 | 13.04 | 0.21 | 0 | 0 | 0 | 0 | 0 | 0 | 0 | 0 | 0 | 0 | 0 | 0 | 0 | 0 | 0 | 0.833 | [5 empty] | 5 | 0 | 0 | 0
7/16/2019 5:47:28 PM | M51414 | 18.071 | 1608 | 0 | 13.95 | 0.91 | 0 | 0 | 0 | 0 | 0 | 0 | 0 | 0 | 0 | 0 | 0 | 0 | 0 | 0 | 0 | 3.433 | [5 empty] | 6 | 0 | 0 | 0
7/16/2019 5:48:08 PM | M51414 | 18.071 | 1608 | 0 | 14.12 | 0.17 | 0 | 0 | 0 | 0 | 0 | 0 | 0 | 0 | 0 | 0 | 0 | 0 | 0 | 0 | 0 | 0.667 | [5 empty] | 7 | -3 | 0 | 0
7/23/2019 2:26:50 AM | M51778 | 8.532 | 1537 | 0 | 9.95 | 1.81 | 0 | 0 | 0 | 0 | 0 | 0 | 0 | 0 | 0 | 0 | 0 | 0 | 0 | 0 | 0 | 8.35 | [5 empty] | 4 | -3 | 0 | 350
7/16/2019 7:06:10 PM | M51420 | 7.616 | 1556 | 5.085 | 8.44 | 7.68 | 0 | 0 | 0 | 41 | 64 | 0 | 28 | 0 | 5.167 | 0 | 0 | 0 | 0 | 0 | 0 | 24.683 | [5 empty] | 2 | 32 | 0 | 0
7/16/2019 7:22:35 PM | M51420 | 10.604 | 1588 | 2.988 | 12.72 | 4.28 | 40 | 0 | 0 | 0 | 24 | 0 | 13 | 0 | 3.167 | 0 | 0 | 0 | 0 | 0 | 0 | 13.25 | [5 empty] | 3 | 16 | 0 | 0
7/23/2019 2:29:50 AM | M51778 | 8.532 | 1534 | 0 | 10.62 | 0.67 | 0 | 0 | 0 | 0 | 0 | 0 | 0 | 0 | 0 | 0 | 0 | 0 | 0 | 0 | 0 | 3 | [5 empty] | 5 | -5 | 0 | 0
7/16/2019 8:26:38 PM | M51422 | 8.497 | 1596 | 2.805 | 9.86 | 6.59 | 0 | 0 | 0 | 95 | 103 | 58 | 24 | 0 | 0 | 3.667 | 0 | 0 | 0 | 0 | 0 | 31.616 | [5 empty] | 2 | 3 | 0 | 0
7/16/2019 8:32:58 PM | M51422 | 8.937 | 1599 | 0.44 | 11.43 | 1.57 | 40 | 0 | 0 | 0 | 0 | 0 | 0 | 0 | 0 | 0.833 | 0 | 0 | 0 | 0 | 0 | 5.5 | [5 empty] | 3 | 0 | 0 | 0
7/16/2019 9:39:26 PM | M51426 | 9.907 | 1563 | 5.631 | 4.78 | 2.99 | 0 | 0 | 89 | 60 | 113 | 0 | 37 | 0 | 0 | 7.333 | 0 | 0 | 0 | 0 | 0 | 37.117 | [5 empty] | 2 | 17 | 0 | 0
7/16/2019 9:49:03 PM | M51426 | 13.03 | 1580 | 3.123 | 5.23 | 0.45 | 0 | 0 | 0 | 0 | 0 | 0 | 0 | 0 | 0 | 3.667 | 0 | 0 | 0 | 0 | 0 | 5.95 | [5 empty] | 3 | 22 | 0 | 0
7/23/2019 3:25:07 AM | M51783 | 9.078 | 1509 | 5.218 | 8.05 | 7.05 | 0 | 0 | 158 | 0 | 186 | 0 | 115 | 197 | 0 | 5.167 | 0 | 0 | 0 | 0 | 0 | 25.283 | [5 empty] | 2 | 27 | 0 | 0
7/16/2019 11:03:17 PM | M51429 | 10.733 | 1571 | 5.796 | 14.52 | 9.87 | 0 | 0 | 223 | 60 | 19 | 0 | 0 | 0 | 9.833 | 0 | 0 | 0 | 0 | 0 | 0 | 29.05 | [5 empty] | 2 | 34 | 0 | 0
7/16/2019 11:17:33 PM | M51429 | 11.995 | 1605 | 1.262 | 18.12 | 3.6 | 60 | 0 | 0 | 0 | 0 | 0 | 0 | 0 | 1.5 | 0 | 0 | 0 | 0 | 0 | 0 | 12.767 | [5 empty] | 3 | -2 | 0 | 0
7/23/2019 3:42:36 AM | M51783 | 9.886 | 1536 | 0.808 | 10.69 | 2.64 | 0 | 0 | 0 | 29 | 28 | 0 | 22 | 0 | 0 | 0.833 | 0 | 0 | 0 | 0 | 0 | 16.65 | [5 empty] | 3 | -6 | 0 | 0
7/17/2019 12:40:07 AM | M51433 | 7.011 | 1600 | 2.126 | 10.04 | 5.9 | 60 | 0 | 0 | 0 | 0 | 0 | 58 | 0 | 1.167 | 0 | 0 | 0 | 0 | 0 | 0 | 21.583 | [5 empty] | 2 | -1 | 0 | 0
7/23/2019 3:49:23 AM | M51783 | 10.35 | 1530 | 0.464 | 11.73 | 1.04 | 0 | 0 | 0 | 0 | 0 | 0 | 0 | 0 | 0 | 0.333 | 0 | 0 | 0 | 0 | 0 | 6.45 | [5 empty] | 4 | 4 | 0 | 350
7/17/2019 2:03:06 AM | M51436 | 8.954 | 1577 | 4.57 | 12.25 | 8.68 | 0 | 0 | 0 | 43 | 25 | 31 | 16 | 0 | 11 | 0 | 0 | 0 | 0 | 0 | 0 | 23.367 | [5 empty] | 2 | 23 | 0 | 0
7/17/2019 2:11:36 AM | M51436 | 9.794 | 1600 | 0.84 | 14.4 | 2.15 | 50 | 0 | 0 | 0 | 0 | 0 | 0 | 0 | 2 | 0 | 0 | 0 | 0 | 0 | 0 | 6.5 | [5 empty] | 3 | -1 | 0 | 0
7/17/2019 3:16:40 AM | M51437 | 12.47 | 1535 | 8.617 | 9.99 | 7.48 | 0 | 58 | 0 | 95 | 0 | 36 | 43 | 0 | 20.5 | 0 | 0 | 0 | 0 | 0 | 0 | 14.7 | [5 empty] | 2 | 77 | 0 | 0
7/17/2019 3:29:50 AM | M51437 | 12.47 | 1612 | 0 | 13.15 | 3.16 | 71 | 0 | 0 | 0 | 0 | 0 | 0 | 0 | 0 | 0 | 0 | 0 | 0 | 0 | 0 | 13.167 | [5 empty] | 3 | -7 | 0 | 0
7/17/2019 4:32:43 AM | M51440 | 11.731 | 1555 | 4.733 | 11.21 | 8.57 | 0 | 0 | 0 | 52 | 0 | 0 | 28 | 0 | 10.833 | 0 | 0 | 0 | 0 | 0 | 0 | 23.017 | [5 empty] | 2 | 28 | 0 | 0
7/17/2019 5:50:57 AM | M51444 | 8.507 | 1598 | 2.372 | 6.78 | 4.22 | 0 | 0 | 0 | 86 | 82 | 0 | 24 | 0 | 5.5 | 0 | 0 | 0 | 0 | 0 | 0 | 34.367 | [5 empty] | 2 | -2 | 0 | 0
7/22/2019 6:39:27 AM | M51735 | 6.262 | 1608 | 1.015 | 1.25 | 1.07 | 0 | 0 | 213 | 0 | 0 | 46 | 0 | 0 | 0 | 1 | 0 | 0 | 0 | 0 | 0 | 15.35 | [5 empty] | 2 | -8 | 0 | 0
7/22/2019 6:46:55 AM | M51735 | 7.531 | 1600 | 1.269 | 2.18 | 0.93 | 40 | 0 | 0 | 0 | 108 | 0 | 153 | 0 | 0 | 0 | 1.333 | 0 | 0 | 0 | 0 | 6.134 | [5 empty] | 3 | -6 | 0 | 0
7/22/2019 7:57:30 AM | M51739 | 7.913 | 1561 | 5.874 | 4.42 | 2.69 | 0 | 0 | 0 | 31 | 0 | 32 | 24 | 0 | 0 | 6.167 | 0 | 0 | 0 | 0 | 0 | 20.75 | [5 empty] | 2 | 40 | 0 | 0
7/22/2019 9:27:42 AM | M51743 | 7.589 | 1549 | 2.75 | 1.22 | 0.54 | 0 | 0 | 0 | 48 | 107 | 0 | 0 | 0 | 2 | 0 | 0 | 0 | 0 | 0 | 0 | 6.2 | [5 empty] | 2 | 18 | 0 | 0
7/22/2019 9:35:34 AM | M51743 | 10.593 | 1567 | 3.004 | 2.25 | 1.03 | 0 | 0 | 0 | 0 | 0 | 0 | 0 | 0 | 2.5 | 0 | 0 | 0 | 0 | 0 | 0 | 5.367 | [5 empty] | 3 | 25 | 0 | 0
7/22/2019 10:41:19 AM | M51748 | 7.9 | 1561 | 4.557 | 2.94 | 2.13 | 0 | 0 | 0 | 0 | 0 | 31 | 0 | 0 | 2.667 | 0 | 0 | 0 | 0 | 0 | 0 | 17.133 | [5 empty] | 2 | 29 | 0 | 0
7/22/2019 10:49:06 AM | M51748 | 9.368 | 1590 | 1.468 | 3.55 | 0.61 | 40 | 0 | 0 | 46 | 0 | 54 | 76 | 0 | 0 | 1 | 0 | 0 | 0 | 0 | 0 | 6.783 | [5 empty] | 3 | 6 | 0 | 0
7/22/2019 11:57:34 AM | M51751 | 7.918 | 1570 | 4.712 | 1.82 | 1.33 | 0 | 0 | 0 | 95 | 0 | 0 | 49 | 0 | 0 | 3.167 | 0 | 0 | 0 | 0 | 0 | 15.433 | [5 empty] | 2 | 25 | 0 | 0
7/22/2019 2:30:08 PM | M51752 | 9.14 | 1570 | 6.286 | 6.91 | 4.76 | 0 | 0 | 0 | 53 | 50 | 16 | 71 | 0 | 2.5 | 2.5 | 0 | 0 | 0 | 0 | 0 | 31.4 | [5 empty] | 2 | 32 | 0 | 0
7/22/2019 1:23:03 PM | M51755 | 8.57 | 1581 | 4.121 | 5.08 | 2.77 | 40 | 0 | 0 | 38 | 62 | 38 | 48 | 0 | 0 | 3.667 | 0 | 0 | 0 | 0 | 0 | 12.45 | [5 empty] | 2 | 31 | 0 | 0
7/22/2019 8:58:50 PM | M51763 | 13.414 | 1514 | 7.718 | 13.5 | 12.09 | 0 | 0 | 0 | 0 | 0 | 22 | 17 | 0 | 0 | 6.833 | 0 | 0 | 0 | 0 | 0 | 50.084 | [5 empty] | 2 | 31 | 0 | 0
7/22/2019 9:54:02 PM | M51763 | 18.61 | 1545 | 5.196 | 26.29 | 12.79 | 0 | 0 | 0 | 0 | 0 | 0 | 0 | 0 | 2.833 | 1.167 | 0 | 0 | 0 | 0 | 0 | 51.2 | [5 empty] | 3 | 11 | 0 | 0
7/22/2019 10:13:42 PM | M51763 | 20.179 | 1556 | 1.569 | 28.7 | 2.41 | 0 | 0 | 0 | 0 | 0 | 0 | 0 | 0 | 3.167 | 0 | 0 | 0 | 0 | 0 | 0 | 16.5 | [5 empty] | 4 | 9 | 0 | 0
7/22/2019 10:20:04 PM | M51763 | 20.179 | 1565 | 0 | 30.28 | 1.58 | 0 | 0 | 0 | 0 | 0 | 0 | 0 | 0 | 0 | 0 | 0 | 0 | 0 | 0 | 0 | 6.367 | [5 empty] | 5 | -9 | 0 | 350
7/22/2019 11:17:51 PM | M51767 | 10.53 | 1507 | 5.172 | 5.66 | 3.26 | 0 | 0 | 62 | 0 | 93 | 0 | 27 | 0 | 0 | 7.167 | 0 | 0 | 0 | 0 | 0 | 22.4 | [5 empty] | 2 | 30 | 0 | 0
7/22/2019 11:34:51 PM | M51767 | 12.148 | 1537 | 1.618 | 7.08 | 1.42 | 0 | 0 | 0 | 0 | 18 | 0 | 14 | 0 | 0 | 3.833 | 0 | 0 | 0 | 0 | 0 | 13.167 | [5 empty] | 3 | 7 | 0 | 350
7/22/2019 11:38:36 PM | M51767 | 12.148 | 1544 | 0 | 7.63 | 0.55 | 0 | 0 | 0 | 0 | 0 | 0 | 0 | 0 | 0 | 0 | 0 | 0 | 0 | 0 | 0 | 3.75 | [5 empty] | 4 | -3 | 0 | 0
7/23/2019 12:36:16 AM | M51774 | 10.291 | 1505 | 5.965 | 5.7 | 2.63 | 0 | 0 | 0 | 0 | 230 | 0 | 89 | 123 | 0 | 7.667 | 0 | 0 | 0 | 0 | 0 | 22.716 | [5 empty] | 2 | 32 | 0 | 0
7/23/2019 12:59:31 AM | M51774 | 11.457 | 1537 | 1.166 | 7.99 | 2.29 | 0 | 0 | 0 | 30 | 18 | 17 | 44 | 0 | 0 | 1.5 | 0 | 0 | 0 | 0 | 0 | 21.75 | [5 empty] | 3 | -7 | 0 | 0
7/23/2019 1:05:46 AM | M51774 | 11.917 | 1530 | 0.46 | 8.95 | 0.96 | 0 | 0 | 0 | 0 | 0 | 0 | 0 | 0 | 0 | 0.5 | 0 | 0 | 0 | 0 | 0 | 5.75 | [5 empty] | 4 | 2 | 0 | 350
7/23/2019 3:53:04 AM | M51783 | 10.35 | 1534 | 0 | 12.3 | 0.57 | 0 | 0 | 0 | 0 | 0 | 0 | 0 | 0 | 0 | 0 | 0 | 0 | 0 | 0 | 0 | 3.683 | [5 empty] | 5 | -6 | 0 | 0
11/30/2019 8:04:17 AM | M59560 | 12.362 | 1587 | 0.988 | 5.51 | 0.42 | 60 | 0 | 0 | 0 | 0 | 0 | 0 | 0 | 0 | 2.667 | 0 | 0 | 0 | 0 | 0 | 2.5 | [5 empty] | 4 | 8 | 0 | 0 | 0
7/23/2019 4:45:56 AM | M51787 | 6.726 | 1530 | 3.162 | 4.7 | 3.15 | 0 | 0 | 0 | 0 | 175 | 0 | 153 | 176 | 0 | 2 | 0 | 0 | 0 | 0 | 0 | 28.1 | [5 empty] | 2 | 2 | 0 | 0
7/23/2019 5:03:27 AM | M51787 | 0 | 1532 | 0 | 0 | 0 | 0 | 0 | 0 | 0 | 0 | 0 | 0 | 0 | 0 | 0.667 | 0 | 0 | 0 | 0 | 0 | 16.85 | [5 empty] | 3 | -5 | 0 | 0
7/23/2019 5:11:46 AM | M51787 | 8.525 | 1527 | 8.525 | 7.7 | 7.7 | 0 | 0 | 0 | 0 | 0 | 0 | 0 | 0 | 0 | 0.333 | 0 | 0 | 0 | 0 | 0 | 7.984 | [5 empty] | 4 | 3 | 0 | 350
7/23/2019 6:04:24 AM | M51791 | 4.956 | 1573 | 1.54 | 8.02 | 6.54 | 0 | 0 | 0 | 0 | 175 | 38 | 126 | 0 | 0 | 0 | 0 | 2 | 0 | 0 | 0 | 25.833 | [5 empty] | 2 | -20 | 0 | 0
11/30/2019 6:19:52 AM | M59555 | 10.685 | 1567 | 5.166 | 12 | 7.68 | 0 | 0 | 0 | 92 | 122 | 0 | 81 | 0 | 0 | 13 | 0 | 0 | 0 | 0 | 0 | 17.683 | [5 empty] | 2 | 20 | 0 | 0 | 0
11/30/2019 6:34:13 AM | M59555 | 12.478 | 1587 | 1.793 | 15.6 | 3.6 | 0 | 0 | 0 | 0 | 0 | 0 | 0 | 0 | 0 | 4.5 | 0 | 0 | 0 | 0 | 0 | 9.85 | [5 empty] | 3 | 15 | 0 | 0 | 0
11/30/2019 6:41:53 AM | M59555 | 12.894 | 1602 | 0.416 | 17.11 | 1.51 | 67 | 0 | 0 | 0 | 0 | 0 | 0 | 0 | 0 | 1 | 0 | 0 | 0 | 0 | 0 | 6.667 | [5 empty] | 4 | -6 | 0 | 90 | 0
2020-04-01 07:31 | M61318 | 10.216 | 1587 | 4.57 | 6.54 | 3.19 | 0 | 57 | 161 | 100 | 0 | 0 | 74 | 0 | 10.667 | 0 | 0 | 0 | 0 | 0 | 0 | 26.7 | [5 empty] | 2 | 1 | 0 | 0 | 0
11/30/2019 7:40:46 AM | M59560 | 8.802 | 1552 | 4.67 | 3.59 | 1.42 | 0 | 0 | 51 | 45 | 0 | 0 | 22 | 0 | 0 | 11.833 | 0 | 0 | 0 | 0 | 0 | 5.517 | [5 empty] | 2 | 32 | 0 | 0 | 0
11/30/2019 7:59:07 AM | M59560 | 11.374 | 1584 | 2.572 | 5.09 | 1.5 | 0 | 0 | 0 | 0 | 0 | 17 | 12 | 0 | 0 | 6.5 | 0 | 0 | 0 | 0 | 0 | 11.85 | [5 empty] | 3 | 3 | 0 | 0 | 0
11/30/2019 9:37:12 AM | M59564 | 8.122 | 1571 | 2.961 | 3.49 | 2.92 | 200 | 0 | 210 | 0 | 0 | 0 | 0 | 0 | 6.833 | 0 | 0 | 0 | 0 | 0 | 0 | 5.017 | [5 empty] | 2 | 19 | 0 | 0 | 0
11/30/2019 10:44:35 AM | M59568 | 7.81 | 1530 | 5.305 | 4.11 | 2.57 | 0 | 0 | 308 | 0 | 0 | 0 | 0 | 0 | 12.333 | 0 | 0 | 0 | 0 | 0 | 0 | 2.35 | [5 empty] | 2 | 36 | 0 | 0 | 0
11/30/2019 10:55:56 AM | M59568 | 11.347 | 1566 | 3.537 | 6.72 | 2.61 | 0 | 0 | 0 | 52 | 119 | 0 | 24 | 0 | 8 | 0 | 0 | 0 | 0 | 0 | 0 | 3.35 | [5 empty] | 3 | 31 | 0 | 0 | 0
2020-04-01 08:30 | M61322 | 7.439 | 1603 | 1.45 | 2.54 | 1.17 | 0 | 0 | 112 | 95 | 44 | 0 | 17 | 0 | 3.333 | 0 | 0 | 0 | 0 | 0 | 0 | 15.517 | [5 empty] | 2 | -3 | 0 | 0 | 0
11/30/2019 12:17:50 PM | M59573 | 6.343 | 1583 | 2.271 | 4.01 | 2.49 | 80 | 0 | 0 | 0 | 0 | 20 | 29 | 0 | 5.5 | 0 | 0 | 0 | 0 | 0 | 0 | 9.183 | [5 empty] | 2 | 6 | 0 | 0 | 0
2020-04-01 08:46 | M61322 | 8.427 | 1600 | 0.988 | 4 | 1.46 | 0 | 0 | 0 | 0 | 0 | 0 | 0 | 0 | 2.333 | 0 | 0 | 0 | 0 | 0 | 0 | 13.684 | [5 empty] | 3 | -3 | 0 | 0 | 0
11/30/2019 1:28:03 PM | M59575 | 10.672 | 1552 | 6.578 | 7.64 | 5.61 | 0 | 282 | 0 | 62 | 199 | 0 | 61 | 0 | 15.667 | 0 | 0 | 0 | 0 | 0 | 0 | 8.85 | [5 empty] | 2 | 45 | 0 | 0 | 53
11/30/2019 2:55:58 PM | M59580 | 5.894 | 1580 | 3.121 | 1.72 | 1.42 | 0 | 0 | 0 | 44 | 267 | 0 | 60 | 0 | 0 | 7.833 | 0 | 0 | 0 | 0 | 0 | 10.35 | [5 empty] | 2 | 11 | 0 | 0 | 0
2020-04-01 10:07 | M61326 | 8.396 | 1575 | 4.39 | 11.03 | 8.04 | 0 | 115 | 0 | 113 | 0 | 0 | 18 | 0 | 10 | 0 | 0 | 0 | 0 | 0 | 0 | 29.033 | [5 empty] | 2 | 7 | 0 | 0 | 0
11/30/2019 4:05:11 PM | M59583 | 6.321 | 1586 | 2.323 | 2.44 | 1.91 | 0 | 0 | 0 | 33 | 87 | 0 | 69 | 0 | 0 | 5.833 | 0 | 0 | 0 | 0 | 0 | 15.85 | [5 empty] | 2 | 2 | 0 | 0 | 0
11/30/2019 4:11:41 PM | M59583 | 7.578 | 1588 | 1.257 | 2.75 | 0.31 | 0 | 0 | 0 | 0 | 0 | 0 | 0 | 0 | 0 | 3.167 | 0 | 0 | 0 | 0 | 0 | 3.333 | [5 empty] | 3 | 7 | 0 | 100 | 0
2020-04-01 11:24 | M61329 | 8.017 | 1575 | 2.174 | 1.59 | 0.39 | 0 | 0 | 208 | 0 | 0 | 41 | 0 | 0 | 5.667 | 0 | 0 | 0 | 0 | 0 | 0 | 11.683 | [5 empty] | 2 | 3 | 0 | 0 | 0
2020-04-01 11:40 | M61329 | 11.975 | 1578 | 3.958 | 4.84 | 3.25 | 80 | 0 | 0 | 0 | 0 | 0 | 0 | 0 | 9.333 | 0 | 0 | 0 | 0 | 0 | 0 | 6.834 | [5 empty] | 3 | 32 | 0 | 0 | 0
2020-04-01 11:46 | M61329 | 11.975 | 1610 | 0 | 5.63 | 0.79 | 0 | 0 | 0 | 59 | 0 | 0 | 0 | 0 | 0 | 0 | 0 | 0 | 0 | 0 | 0 | 5.183 | [5 empty] | 4 | -11 | 0 | 0 | 129
11/30/2019 6:49:29 PM | M59589 | 5.45 | 1575 | 1.591 | 4.79 | 3.1 | 0 | 0 | 0 | 0 | 0 | 44 | 0 | 0 | 0 | 4 | 0 | 0 | 0 | 0 | 0 | 15.183 | [5 empty] | 2 | -12 | 0 | 0 | 0
11/30/2019 6:58:39 PM | M59589 | 8.392 | 1563 | 2.942 | 6.4 | 1.61 | 0 | 113 | 0 | 31 | 65 | 0 | 42 | 0 | 7 | 0 | 0 | 0 | 0 | 0 | 0 | 2.167 | [5 empty] | 3 | 22 | 0 | 0 | 0
11/30/2019 7:04:40 PM | M59589 | 9.687 | 1585 | 1.295 | 7.34 | 0.94 | 0 | 0 | 0 | 0 | 0 | 0 | 0 | 0 | 3 | 0 | 0 | 0 | 0 | 0 | 0 | 3.017 | [5 empty] | 4 | 11 | 0 | 100 | 0
2020-04-01 12:59 | M61332 | 10.667 | 1571 | 4.056 | 3.33 | 3.1 | 80 | 0 | 0 | 82 | 77 | 38 | 38 | 0 | 9.667 | 0 | 0 | 0 | 0 | 0 | 0 | 7.533 | [5 empty] | 2 | 30 | 0 | 0 | 0
11/30/2019 8:04:43 PM | M59591 | 9.113 | 1577 | 3.212 | 3.37 | 2.59 | 0 | 0 | 0 | 46 | 29 | 0 | 22 | 0 | 7.5 | 0 | 0 | 0 | 0 | 0 | 0 | 21.533 | [5 empty] | 2 | 3 | 0 | 0 | 0
11/30/2019 8:13:03 PM | M59591 | 11.714 | 1580 | 2.601 | 3.91 | 0.54 | 0 | 0 | 0 | 0 | 0 | 0 | 0 | 0 | 6 | 0 | 0 | 0 | 0 | 0 | 0 | 2.333 | [5 empty] | 3 | 19 | 0 | 100 | 0
2020-04-01 13:04 | M61332 | 10.667 | 1601 | 0 | 3.37 | 0.04 | 0 | 0 | 0 | 0 | 0 | 0 | 0 | 0 | 0 | 0 | 0 | 0 | 0 | 0 | 0 | 5.167 | [5 empty] | 3 | -10 | 0 | 0 | 0
11/30/2019 9:25:07 PM | M59595 | 9.48 | 1567 | 2.643 | 3.91 | 1.86 | 0 | 0 | 0 | 0 | 0 | 0 | 0 | 0 | 6.167 | 0 | 0 | 0 | 0 | 0 | 0 | 7.85 | [5 empty] | 2 | 18 | 0 | 0 | 0
11/30/2019 9:33:27 PM | M59595 | 11.805 | 1585 | 2.325 | 5.05 | 1.14 | 0 | 0 | 0 | 121 | 104 | 0 | 105 | 0 | 5.333 | 0 | 0 | 0 | 0 | 0 | 0 | 3 | [5 empty] | 3 | 13 | 0 | 120 | 0
2019-01-12 03:02 | M59605 | 16.663 | 1567 | 10.834 | 17.19 | 12.17 | 0 | 0 | 0 | 94 | 0 | 0 | 42 | 0 | 25.167 | 0 | 0 | 0 | 0 | 0 | 0 | 49.55 | [5 empty] | 2 | 48 | 0 | 0 | 0
2019-01-12 03:47 | M59605 | 20.922 | 1615 | 4.259 | 23.87 | 6.68 | 0 | 0 | 0 | 0 | 0 | 0 | 0 | 0 | 10 | 0 | 0 | 0 | 0 | 0 | 0 | 35.867 | [5 empty] | 3 | 11 | 0 | 0 | 0
2019-01-12 04:01 | M59605 | 21.37 | 1626 | 0.448 | 26.45 | 2.58 | 150 | 0 | 0 | 71 | 0 | 0 | 22 | 0 | 1 | 0 | 0 | 0 | 0 | 0 | 0 | 12.35 | [5 empty] | 4 | -10 | 0 | 0 | 0
2019-01-12 04:01 | M59605 | 21.37 | 1616 | 0 | 26.55 | 0.1 | 0 | 0 | 0 | 0 | 0 | 0 | 0 | 0 | 0 | 0 | 0 | 0 | 0 | 0 | 0 | 0.667 | [5 empty] | 5 | -1 | 0 | 0 | 0
2020-04-01 13:55 | M61335 | 7.768 | 1587 | 1.764 | 1.85 | 1.35 | 0 | 125 | 0 | 137 | 155 | 23 | 37 | 0 | 4 | 0 | 0 | 0 | 0 | 0 | 0 | 18.683 | [5 empty] | 2 | -2 | 0 | 0 | 0
2019-01-12 04:55 | M59612 | 12.152 | 1566 | 5.561 | 10.37 | 5.81 | 0 | 0 | 0 | 74 | 0 | 0 | 44 | 0 | 12.5 | 0 | 0 | 0 | 0 | 0 | 0 | 13.2 | [5 empty] | 2 | 37 | 0 | 0 | 0
2019-01-12 05:21 | M59612 | 13.504 | 1603 | 1.352 | 15.37 | 5 | 0 | 0 | 0 | 0 | 76 | 0 | 17 | 0 | 3 | 0 | 0 | 0 | 0 | 0 | 0 | 22.183 | [5 empty] | 3 | -5 | 0 | 0 | 0
2020-04-01 14:11 | M61335 | 10.466 | 1585 | 2.698 | 3.65 | 1.8 | 0 | 0 | 0 | 0 | 0 | 0 | 0 | 0 | 6 | 0 | 0 | 0 | 0 | 0 | 0 | 10.35 | [5 empty] | 3 | 13 | 0 | 0 | 0
2020-04-01 15:24 | M61339 | 12.615 | 1551 | 7.046 | 6.25 | 3.27 | 0 | 0 | 0 | 34 | 0 | 0 | 18 | 0 | 16.167 | 0 | 0 | 0 | 0 | 0 | 0 | 28.2 | [5 empty] | 2 | 51 | 0 | 0 | 0
2020-04-01 15:29 | M61339 | 13.269 | 1602 | 0.654 | 6.86 | 0.61 | 40 | 0 | 0 | 0 | 0 | 0 | 0 | 0 | 1.5 | 0 | 0 | 0 | 0 | 0 | 0 | 2.833 | [5 empty] | 3 | 0 | 0 | 0 | 0
2020-04-01 18:11 | M61345 | 8.823 | 1597 | 2.411 | 9.73 | 5.74 | 0 | 0 | 0 | 48 | 117 | 0 | 42 | 0 | 5.5 | 0 | 0 | 0 | 0 | 0 | 0 | 41.533 | [5 empty] | 2 | -10 | 0 | 0 | 0
2020-04-01 16:36 | M61346 | 8.313 | 1584 | 4.099 | 1.71 | 1.14 | 0 | 0 | 0 | 23 | 0 | 0 | 43 | 0 | 9.333 | 0 | 0 | 0 | 0 | 0 | 0 | 15.7 | [5 empty] | 2 | 21 | 0 | 0 | 0
2020-04-01 16:51 | M61346 | 9.034 | 1605 | 0.721 | 1.88 | 0.17 | 40 | 0 | 0 | 0 | 0 | 0 | 0 | 0 | 1.667 | 0 | 0 | 0 | 0 | 0 | 0 | 13.833 | [5 empty] | 3 | -6 | 0 | 0 | 0
2020-04-01 19:34 | M61353 | 11.209 | 1564 | 5.219 | 3.32 | 1.45 | 0 | 0 | 0 | 91 | 63 | 0 | 23 | 0 | 12.167 | 0 | 0 | 0 | 0 | 0 | 0 | 32.2 | [5 empty] | 2 | 20 | 0 | 0 | 0
2020-04-01 19:45 | M61353 | 13.276 | 1584 | 2.067 | 3.68 | 0.36 | 40 | 0 | 0 | 0 | 0 | 0 | 0 | 0 | 5 | 0 | 0 | 0 | 0 | 0 | 0 | 6.183 | [5 empty] | 3 | 12 | 0 | 0 | 0
2020-04-01 20:37 | M61354 | 13.138 | 1527 | 7.416 | 9.53 | 5.8 | 0 | 243 | 421 | 0 | 0 | 0 | 0 | 0 | 17.167 | 0 | 0 | 0 | 0 | 0 | 0 | 7.516 | [5 empty] | 2 | 58 | 0 | 0 | 0
2020-04-01 21:11 | M61354 | 16.995 | 1585 | 3.857 | 15.21 | 5.68 | 40 | 0 | 0 | 0 | 0 | 0 | 0 | 0 | 9.167 | 0 | 0 | 0 | 0 | 0 | 0 | 24.533 | [5 empty] | 3 | 17 | 0 | 0 | 0
2020-04-01 22:22 | M61358 | 14.364 | 1566 | 5.975 | 7.52 | 2.33 | 40 | 0 | 158 | 0 | 208 | 0 | 56 | 0 | 13.667 | 0 | 0 | 0 | 0 | 0 | 0 | 19.35 | [5 empty] | 2 | 26 | 0 | 0 | 0
2020-05-01 00:46 | M61364 | 8.022 | 1558 | 2.864 | 11.05 | 7.5 | 0 | 0 | 161 | 44 | 147 | 0 | 94 | 0 | 6.833 | 0 | 0 | 0 | 0 | 0 | 0 | 23.35 | [5 empty] | 2 | -15 | 0 | 0 | 0
2020-05-01 01:03 | M61364 | 11.747 | 1543 | 3.725 | 14.63 | 3.58 | 0 | 0 | 0 | 0 | 0 | 0 | 24 | 0 | 8.5 | 0 | 0 | 0 | 0 | 0 | 0 | 8.683 | [5 empty] | 3 | 25 | 0 | 350 | 0
2020-05-01 01:07 | M61364 | 11.747 | 1568 | 0 | 15.61 | 0.98 | 0 | 0 | 0 | 0 | 0 | 0 | 0 | 0 | 0 | 0 | 0 | 0 | 0 | 0 | 0 | 4 | [5 empty] | 4 | -9 | 0 | 0 | 0
1/15/2020 3:56:39 AM | M61981 | 8.591 | 1555 | 5.56 | 4.89 | 3.05 | 0 | 0 | 304 | 0 | 0 | 0 | 0 | 0 | 13.167 | 0 | 0 | 0 | 0 | 0 | 0 | 8.866 | [5 empty] | 2 | 30 | 0 | 0 | 0
2020-05-01 01:57 | M61366 | 9.624 | 1526 | 3.098 | 8.28 | 4.7 | 0 | 0 | 0 | 0 | 77 | 16 | 38 | 32 | 7 | 0 | 0 | 0 | 0 | 0 | 0 | 13.85 | [5 empty] | 2 | 14 | 0 | 0 | 0
1/15/2020 4:19:40 AM | M61981 | 10.272 | 1585 | 1.681 | 8.16 | 3.27 | 0 | 0 | 0 | 0 | 0 | 0 | 52 | 0 | 4.167 | 0 | 0 | 0 | 0 | 0 | 0 | 18.85 | [5 empty] | 3 | -5 | 0 | 0 | 0
2020-05-01 02:58 | M61369 | 6.7 | 1558 | 1.375 | 10.26 | 6.7 | 0 | 0 | 0 | 29 | 116 | 20 | 89 | 43 | 0 | 0 | 3.667 | 0 | 0 | 0 | 0 | 23.366 | [5 empty] | 2 | -17 | 0 | 0 | 0
2020-05-01 03:14 | M61369 | 7.706 | 1541 | 1.006 | 14.08 | 3.82 | 0 | 0 | 0 | 0 | 0 | 0 | 0 | 0 | 0 | 2.5 | 0 | 0 | 0 | 0 | 0 | 13.683 | [5 empty] | 3 | -6 | 0 | 350 | 0
1/16/2020 6:48:11 PM | M62081 | 9.633 | 1503 | 6.504 | 4.58 | 4.47 | 0 | 0 | 0 | 35 | 224 | 0 | 263 | 71 | 14.833 | 0 | 0 | 0 | 0 | 0 | 0 | 10.85 | [5 empty] | 2 | 80 | 0 | 0 | 0
2020-05-01 04:09 | M61373 | 8.439 | 1529 | 3.318 | 6.57 | 4.25 | 0 | 0 | 0 | 0 | 111 | 16 | 92 | 0 | 0 | 8.333 | 0 | 0 | 0 | 0 | 0 | 13.017 | [5 empty] | 2 | 18 | 0 | 0 | 0
2020-05-01 04:17 | M61373 | 8.669 | 1547 | 0.23 | 8.71 | 2.14 | 0 | 0 | 0 | 0 | 0 | 0 | 0 | 0 | 0 | 0.5 | 0 | 0 | 0 | 0 | 0 | 8.017 | [5 empty] | 3 | -7 | 0 | 350 | 0
1/16/2020 6:49:42 PM | M62081 | 9.633 | 1583 | 0 | 4.96 | 0.38 | 0 | 0 | 0 | 0 | 0 | 0 | 0 | 0 | 0 | 0 | 0 | 0 | 0 | 0 | 0 | 1.517 | [5 empty] | 3 | -5 | 0 | 0 | 0
2020-05-01 05:10 | M61375 | 6.467 | 1553 | 1.305 | 10.29 | 5.79 | 0 | 0 | 167 | 0 | 232 | 0 | 89 | 80 | 0 | 3.333 | 0 | 0 | 0 | 0 | 0 | 19.85 | [5 empty] | 2 | -19 | 0 | 0 | 0
2020-05-01 05:18 | M61375 | 7.277 | 1534 | 0.81 | 12.4 | 2.11 | 0 | 0 | 0 | 0 | 0 | 0 | 0 | 0 | 0 | 2 | 0 | 0 | 0 | 0 | 0 | 6.517 | [5 empty] | 3 | 3 | 0 | 350 | 0
2020-05-01 05:24 | M61375 | 7.277 | 1537 | 0 | 13.63 | 1.23 | 0 | 0 | 0 | 0 | 0 | 0 | 0 | 0 | 0 | 0 | 0 | 0 | 0 | 0 | 0 | 5.333 | [5 empty] | 4 | -6 | 0 | 0 | 0
1/16/2020 7:04:22 PM | M62081 | 9.633 | 1578 | 0 | 6.56 | 1.6 | 0 | 0 | 309 | 28 | 0 | 0 | 0 | 0 | 0 | 0 | 0 | 0 | 0 | 0 | 0 | 14.667 | [5 empty] | 4 | -22 | 0 | 350 | 0
1/16/2020 7:55:55 PM | M62085 | 7.547 | 1536 | 1.055 | 6.48 | 1.49 | 0 | 0 | 0 | 0 | 0 | 0 | 0 | 0 | 2.667 | 0 | 0 | 0 | 0 | 0 | 0 | 5.683 | [5 empty] | 2 | 6 | 0 | 350 | 0
1/16/2020 8:30:36 PM | M62088 | 5.374 | 1509 | 2.199 | 3.36 | 2.03 | 0 | 0 | 108 | 0 | 0 | 0 | 0 | 0 | 5 | 0 | 0 | 0 | 0 | 0 | 0 | 3 | [5 empty] | 2 | 16 | 0 | 0 | 0
1/14/2020 7:28:20 AM | M61921 | 22.869 | 1598 | 5.02 | 17.74 | 4.3 | 0 | 0 | 0 | 109 | 0 | 40 | 47 | 0 | 12 | 0 | 0 | 0 | 0 | 0 | 0 | 55.217 | [5 empty] | 2 | 2 | 67 | 0 | 0
1/14/2020 8:22:03 AM | M61921 | 28.238 | 1600 | 5.369 | 27.74 | 10 | 10 | 0 | 108 | 0 | 0 | 0 | 0 | 0 | 12.667 | 0 | 0 | 0 | 0 | 0 | 0 | 41.05 | [5 empty] | 3 | 23 | 53.5 | 0 | 0
1/14/2020 8:41:44 AM | M61921 | 34.337 | 1623 | 6.099 | 28.45 | 0.71 | 0 | 0 | 0 | 0 | 0 | 60 | 0 | 0 | 14.167 | 0 | 0 | 0 | 0 | 0 | 0 | 5.516 | [5 empty] | 4 | -55 | 19.5 | 0 | 0
1/14/2020 8:46:34 AM | M61921 | 34.337 | 1568 | 0 | 28.99 | 0.54 | 0 | 0 | 0 | 0 | 0 | 0 | 0 | 0 | 0 | 0 | 0 | 0 | 0 | 0 | 0 | 4.833 | [5 empty] | 5 | 52 | 4.667 | 0 | 0
1/14/2020 8:53:24 AM | M61921 | 34.915 | 1620 | 0.578 | 30.72 | 1.73 | 125 | 0 | 0 | 0 | 36 | 0 | 16 | 0 | 1.333 | 0 | 0 | 0 | 0 | 0 | 0 | 5.5 | [5 empty] | 6 | 0 | 6.667 | 0 | 0
1/16/2020 8:52:27 PM | M62088 | 7.444 | 1525 | 2.07 | 7.64 | 4.28 | 0 | 0 | 0 | 0 | 0 | 0 | 0 | 0 | 5 | 0 | 0 | 0 | 0 | 0 | 0 | 16.85 | [5 empty] | 3 | 4 | 0 | 0 | 0
1/14/2020 9:54:28 AM | M61928 | 8.032 | 1600 | 2.038 | 24.39 | 4.85 | 0 | 0 | 109 | 45 | 0 | 21 | 12 | 0 | 5.167 | 0 | 0 | 0 | 0 | 0 | 0 | 18.7 | [5 empty] | 2 | 0 | 0 | 0 | 0
1/14/2020 10:06:48 AM | M61928 | 9.412 | 1600 | 1.38 | 26.88 | 2.49 | 0 | 0 | 0 | 0 | 0 | 0 | 0 | 0 | 3.333 | 0 | 0 | 0 | 0 | 0 | 0 | 9 | [5 empty] | 3 | 9 | 0 | 100 | 0
1/16/2020 9:02:18 PM | M62088 | 9.647 | 1529 | 2.203 | 8.92 | 1.28 | 0 | 0 | 0 | 24 | 225 | 0 | 169 | 0 | 4.833 | 0 | 0 | 0 | 0 | 0 | 0 | 5.017 | [5 empty] | 4 | 9 | 0 | 350 | 0
1/14/2020 11:18:21 AM | M61932 | 9.144 | 1571 | 3.84 | 8.52 | 3 | 0 | 0 | 0 | 29 | 71 | 0 | 53 | 0 | 0 | 9.833 | 0 | 0 | 0 | 0 | 0 | 6.167 | [5 empty] | 2 | 27 | 0 | 0 | 0
1/14/2020 12:30:25 PM | M61936 | 10.452 | 1546 | 6.313 | 13.22 | 8.39 | 0 | 0 | 0 | 0 | 0 | 0 | 37 | 0 | 15.167 | 0 | 0 | 0 | 0 | 0 | 0 | 19.866 | [5 empty] | 2 | 45 | 0 | 0 | 0
1/16/2020 10:16:12 PM | M62091 | 8.928 | 1515 | 5.051 | 8.13 | 6.97 | 0 | 0 | 0 | 34 | 157 | 0 | 33 | 67 | 11.333 | 0 | 0 | 0 | 0 | 0 | 0 | 18.2 | [5 empty] | 2 | 33 | 0 | 0 | 0
1/14/2020 1:36:38 PM | M61937 | 7.924 | 1577 | 3.163 | 5.47 | 2.26 | 0 | 129 | 0 | 0 | 70 | 0 | 39 | 0 | 7.667 | 0 | 0 | 0 | 0 | 0 | 0 | 17.183 | [5 empty] | 2 | 7 | 0 | 0 | 0
1/16/2020 10:30:12 PM | M62091 | 9.339 | 1548 | 0.411 | 11.47 | 3.34 | 0 | 0 | 0 | 0 | 0 | 0 | 0 | 0 | 0 | 1.167 | 0 | 0 | 0 | 0 | 0 | 12.833 | [5 empty] | 3 | -10 | 0 | 368 | 0
1/14/2020 3:46:44 PM | M61944 | 10.165 | 1551 | 5.509 | 6.74 | 5.56 | 0 | 0 | 107 | 0 | 216 | 0 | 48 | 29 | 13.167 | 0 | 0 | 0 | 0 | 0 | 0 | 24.866 | [5 empty] | 2 | 24 | 0 | 0 | 0
1/14/2020 3:55:05 PM | M61944 | 12.328 | 1575 | 2.163 | 7.91 | 1.17 | 80 | 0 | 0 | 0 | 0 | 0 | 0 | 0 | 5 | 0 | 0 | 0 | 0 | 0 | 0 | 3.35 | [5 empty] | 3 | 11 | 0 | 0 | 0
1/14/2020 2:44:41 PM | M61945 | 8.893 | 1604 | 1.616 | 10.68 | 5.84 | 80 | 0 | 0 | 0 | 186 | 29 | 25 | 0 | 3.667 | 0 | 0 | 0 | 0 | 0 | 0 | 26.35 | [5 empty] | 2 | -6 | 0 | 0 | 0
1/17/2020 12:49:39 AM | M62097 | 8.895 | 1519 | 4.545 | 2.75 | 1.87 | 0 | 0 | 0 | 0 | 98 | 71 | 107 | 0 | 6 | 0 | 5 | 0 | 0 | 0 | 0 | 11.35 | [5 empty] | 2 | 18 | 0 | 0 | 0
1/14/2020 4:50:57 PM | M61948 | 11.539 | 1546 | 6.509 | 8.26 | 4.59 | 0 | 67 | 108 | 0 | 116 | 0 | 48 | 0 | 15 | 0 | 0 | 0 | 0 | 0 | 0 | 18.017 | [5 empty] | 2 | 51 | 0 | 0 | 0
1/14/2020 4:56:28 PM | M61948 | 11.539 | 1597 | 0 | 8.9 | 0.64 | 80 | 0 | 0 | 0 | 0 | 0 | 0 | 0 | 0 | 0 | 0 | 0 | 0 | 0 | 0 | 5.517 | [5 empty] | 3 | -8 | 0 | 0 | 0
1/17/2020 1:00:30 AM | M62097 | 9.991 | 1537 | 1.096 | 4.57 | 1.82 | 0 | 0 | 0 | 0 | 0 | 0 | 0 | 0 | 0 | 2.833 | 0 | 0 | 0 | 0 | 0 | 8.017 | [5 empty] | 3 | 5 | 0 | 350 | 0
1/14/2020 6:02:21 PM | M61950 | 11.45 | 1564 | 5.132 | 6.36 | 2.61 | 80 | 0 | 0 | 71 | 52 | 0 | 43 | 0 | 12 | 0 | 0 | 0 | 0 | 0 | 0 | 27.033 | [5 empty] | 2 | 24 | 0 | 0 | 0
1/14/2020 7:10:14 PM | M61951 | 9.038 | 1600 | 1.731 | 12.2 | 8.44 | 80 | 0 | 0 | 113 | 0 | 0 | 36 | 0 | 3.833 | 0 | 0 | 0 | 0 | 0 | 0 | 31.2 | [5 empty] | 2 | -10 | 0 | 0 | 0
1/17/2020 1:52:42 AM | M62103 | 7.407 | 1542 | 2.056 | 4.45 | 2.55 | 0 | 0 | 0 | 26 | 0 | 30 | 119 | 45 | 0 | 5.5 | 0 | 0 | 0 | 0 | 0 | 19.517 | [5 empty] | 2 | 2 | 0 | 0 | 0
1/14/2020 8:15:57 PM | M61954 | 12.169 | 1542 | 7.058 | 4.98 | 2.7 | 0 | 0 | 110 | 30 | 0 | 18 | 35 | 0 | 16.833 | 0 | 0 | 0 | 0 | 0 | 0 | 17.684 | [5 empty] | 2 | 47 | 0 | 0 | 0
1/17/2020 2:09:53 AM | M62103 | 8.504 | 1544 | 1.097 | 6.17 | 1.72 | 0 | 0 | 0 | 0 | 0 | 22 | 58 | 0 | 0 | 2.667 | 0 | 0 | 0 | 0 | 0 | 14.516 | [5 empty] | 3 | 0 | 0 | 0 | 0
1/14/2020 9:16:20 PM | M61958 | 11.411 | 1538 | 5.068 | 2.21 | 2.13 | 0 | 0 | 161 | 88 | 35 | 0 | 48 | 0 | 13 | 0 | 0 | 0 | 0 | 0 | 0 | 4.183 | [5 empty] | 2 | 35 | 0 | 0 | 0
1/14/2020 9:31:51 PM | M61958 | 14.425 | 1573 | 3.014 | 4.25 | 2.04 | 80 | 0 | 54 | 0 | 0 | 0 | 0 | 0 | 7.167 | 0 | 0 | 0 | 0 | 0 | 0 | 8.35 | [5 empty] | 3 | 19 | 0 | 0 | 0
1/17/2020 2:14:33 AM | M62103 | 8.504 | 1544 | 0 | 6.67 | 0.5 | 0 | 0 | 0 | 0 | 0 | 0 | 0 | 0 | 0 | 0 | 0 | 0 | 0 | 0 | 0 | 4.667 | [5 empty] | 4 | -2 | 0 | 350 | 0
1/14/2020 10:12:12 PM | M61960 | 10.87 | 1541 | 6.426 | 4.16 | 2.8 | 0 | 0 | 107 | 45 | 0 | 0 | 35 | 0 | 14.833 | 0 | 0 | 0 | 0 | 0 | 0 | 5.067 | [5 empty] | 2 | 0 | 0 | 0 | 0
1/14/2020 10:26:53 PM | M61960 | 12.928 | 1541 | 2.058 | 6.18 | 2.02 | 0 | 0 | 0 | 0 | 0 | 0 | 0 | 0 | 4.667 | 0 | 0 | 0 | 0 | 0 | 0 | 10.016 | [5 empty] | 3 | 80 | 0 | 0 | 0
1/14/2020 10:35:43 PM | M61960 | 12.928 | 1621 | 0 | 7.09 | 0.91 | 0 | 0 | 105 | 0 | 0 | 0 | 0 | 0 | 0 | 0 | 0 | 0 | 0 | 0 | 0 | 8.833 | [5 empty] | 4 | -13 | 0 | 0 | 0
1/14/2020 10:44:03 PM | M61960 | 12.928 | 1608 | 0 | 8.23 | 1.14 | 80 | 0 | 167 | 0 | 0 | 0 | 0 | 0 | 0 | 0 | 0 | 0 | 0 | 0 | 0 | 8.333 | [5 empty] | 5 | -20 | 0 | 0 | 0
1/14/2020 11:59:07 PM | M61964 | 11.169 | 1535 | 6.514 | 2.91 | 2.48 | 0 | 0 | 204 | 0 | 0 | 0 | 43 | 0 | 15.667 | 0 | 0 | 0 | 0 | 0 | 0 | 1.516 | [5 empty] | 2 | 63 | 0 | 0 | 0
1/15/2020 12:02:07 AM | M61964 | 11.169 | 1598 | 0 | 3.56 | 0.65 | 0 | 0 | 0 | 0 | 0 | 0 | 0 | 0 | 0 | 0 | 0 | 0 | 0 | 0 | 0 | 3 | [5 empty] | 3 | -2 | 0 | 100 | 0
1/15/2020 12:56:00 AM | M61968 | 11.675 | 1550 | 5.993 | 5.65 | 3.72 | 0 | 0 | 107 | 0 | 0 | 0 | 54 | 0 | 14 | 0 | 0 | 0 | 0 | 0 | 0 | 15.033 | [5 empty] | 2 | 43 | 0 | 100 | 0
1/15/2020 2:12:23 AM | M61972 | 11.696 | 1537 | 7.495 | 13.51 | 10.13 | 0 | 0 | 0 | 0 | 214 | 0 | 87 | 0 | 18 | 0 | 0 | 0 | 0 | 0 | 0 | 25.7 | [5 empty] | 2 | 43 | 0 | 0 | 0
1/15/2020 3:16:27 AM | M61975 | 10.669 | 1576 | 2.885 | 4.83 | 2.54 | 0 | 0 | 0 | 0 | 0 | 0 | 43 | 0 | 6.833 | 0 | 0 | 0 | 0 | 0 | 0 | 16.867 | [5 empty] | 2 | 11 | 0 | 0 | 0
1/15/2020 5:22:33 AM | M61979 | 8.197 | 1559 | 4.205 | 2.15 | 1.32 | 0 | 0 | 0 | 0 | 0 | 0 | 0 | 0 | 9.833 | 0 | 0 | 0 | 0 | 0 | 0 | 16.534 | [5 empty] | 2 | 33 | 0 | 0 | 0
1/17/2020 3:43:47 AM | M62109 | 8.91 | 1554 | 0.848 | 5.58 | 1.7 | 0 | 0 | 0 | 33 | 0 | 28 | 175 | 0 | 0 | 2 | 0 | 0 | 0 | 0 | 0 | 7.833 | [5 empty] | 3 | -14 | 0 | 0 | 0
1/17/2020 4:42:10 AM | M62110 | 8.778 | 1537 | 3.112 | 6.22 | 4.24 | 0 | 0 | 448 | 0 | 0 | 64 | 128 | 0 | 3.667 | 3.667 | 0 | 0 | 0 | 0 | 0 | 18.349 | [5 empty] | 2 | 5 | 0 | 0 | 0
1/17/2020 5:03:11 AM | M62110 | 10.342 | 1542 | 1.564 | 8.23 | 2.01 | 0 | 0 | 0 | 59 | 0 | 24 | 83 | 0 | 0 | 3.667 | 0 | 0 | 0 | 0 | 0 | 17.35 | [5 empty] | 3 | 2 | 0 | 13 | 0
2019-01-08 08:18 | M52370 | 10.314 | 1524 | 4.291 | 3.81 | 2.26 | 0 | 0 | 116 | 0 | 0 | 0 | 0 | 0 | 2.833 | 0 | 0 | 0 | 0 | 0 | 0 | 10.734 | [5 empty] | 2 | 30 | 0 | 0
2019-01-08 08:39 | M52370 | 16.191 | 1554 | 5.877 | 8.85 | 5.04 | 0 | 0 | 102 | 62 | 0 | 0 | 0 | 0 | 4 | 0 | 0 | 0 | 0 | 0 | 0 | 17.15 | [5 empty] | 3 | 57 | 0 | 0
2019-01-08 08:45 | M52370 | 16.191 | 1611 | 0 | 9.83 | 0.98 | 60 | 0 | 0 | 0 | 0 | 0 | 0 | 0 | 0 | 0 | 0 | 0 | 0 | 0 | 0 | 5.933 | [5 empty] | 4 | -11 | 0 | 0
1/23/2020 6:18:43 AM | M62502 | 8.614 | 1557 | 3.556 | 3.9 | 2.41 | 0 | 0 | 0 | 138 | 232 | 0 | 0 | 0 | 8.333 | 0 | 0 | 0 | 0 | 0 | 0 | 17.684 | [5 empty] | 2 | 8 | 0 | 0 | 0
2019-01-08 07:05 | M52375 | 8.864 | 1583 | 3.807 | 9.99 | 4.45 | 0 | 0 | 0 | 88 | 217 | 72 | 25 | 0 | 2.333 | 0 | 0 | 0 | 0 | 0 | 0 | 15.85 | [5 empty] | 2 | 0 | 0 | 0
2019-01-08 07:22 | M52375 | 11.054 | 1583 | 2.19 | 14.48 | 4.49 | 0 | 0 | 0 | 0 | 0 | 0 | 0 | 0 | 1.167 | 0 | 0 | 0 | 0 | 0 | 0 | 16.516 | [5 empty] | 3 | 27 | 0 | 0
2019-01-08 07:33 | M52375 | 11.52 | 1610 | 0.466 | 17.03 | 2.55 | 62 | 0 | 0 | 0 | 0 | 0 | 0 | 0 | 1 | 0 | 0 | 0 | 0 | 0 | 0 | 10 | [5 empty] | 4 | -5 | 0 | 0
1/23/2020 6:27:43 AM | M62502 | 10.15 | 1565 | 1.536 | 5.61 | 1.71 | 150 | 0 | 0 | 0 | 0 | 0 | 0 | 0 | 3.333 | 0 | 0 | 0 | 0 | 0 | 0 | 5.667 | [5 empty] | 3 | 14 | 0 | 0 | 0
2019-01-08 09:50 | M52380 | 9.534 | 1605 | 3.05 | 5.1 | 2.27 | 0 | 0 | 325 | 103 | 0 | 0 | 48 | 0 | 1.833 | 0 | 0 | 0 | 0 | 0 | 0 | 38.9 | [5 empty] | 2 | -10 | 0 | 0
2019-01-08 10:03 | M52380 | 10.616 | 1595 | 1.082 | 5.81 | 0.71 | 67 | 0 | 0 | 0 | 0 | 0 | 0 | 0 | 0.667 | 0 | 0 | 0 | 0 | 0 | 0 | 12.15 | [5 empty] | 3 | -1 | 0 | 0
2019-01-08 11:14 | M52381 | 8.205 | 1585 | 3.934 | 6.5 | 3.34 | 0 | 0 | 101 | 0 | 0 | 20 | 27 | 0 | 3.667 | 0 | 0 | 0 | 0 | 0 | 0 | 23.783 | [5 empty] | 2 | 13 | 0 | 0
1/23/2020 7:28:36 AM | M62504 | 6.043 | 1558 | 2.198 | 0.07 | 0 | 0 | 0 | 0 | 73 | 0 | 0 | 0 | 0 | 5 | 0 | 0 | 0 | 0 | 0 | 0 | 7.833 | [5 empty] | 2 | 10 | 0 | 0 | 0
2019-01-08 13:36 | M52382 | 8.788 | 1558 | 4.01 | 4.98 | 2.47 | 0 | 0 | 161 | 0 | 0 | 0 | 0 | 0 | 0 | 2.5 | 0 | 0 | 0 | 0 | 0 | 19.45 | [5 empty] | 2 | 25 | 0 | 0
2019-01-08 13:45 | M52382 | 11.24 | 1583 | 2.452 | 6.68 | 1.7 | 80 | 0 | 0 | 0 | 0 | 0 | 0 | 0 | 1.833 | 0 | 0 | 0 | 0 | 0 | 0 | 7.117 | [5 empty] | 3 | 21 | 0 | 0
1/23/2020 7:38:27 AM | M62504 | 7.382 | 1568 | 1.339 | 0.08 | 0.01 | 150 | 0 | 0 | 72 | 107 | 0 | 64 | 0 | 3 | 0 | 0 | 0 | 0 | 0 | 0 | 6.85 | [5 empty] | 3 | 2 | 0 | 0 | 0
2019-01-08 12:23 | M52384 | 8.011 | 1593 | 3.782 | 6.68 | 3.8 | 0 | 0 | 0 | 162 | 78 | 0 | 94 | 0 | 1.833 | 0.333 | 0 | 0 | 0 | 0 | 0 | 28.967 | [5 empty] | 2 | 19 | 0 | 0
2019-01-08 12:35 | M52384 | 8.407 | 1612 | 0.396 | 9.05 | 2.37 | 50 | 0 | 0 | 0 | 0 | 0 | 0 | 0 | 0 | 0.5 | 0 | 0 | 0 | 0 | 0 | 11.067 | [5 empty] | 3 | -7 | 0 | 0
2019-01-08 15:20 | M52388 | 8.725 | 1558 | 6.393 | 2.25 | 1.53 | 80 | 0 | 108 | 0 | 0 | 19 | 0 | 0 | 6 | 0 | 0 | 0 | 0 | 0 | 0 | 12.1 | [5 empty] | 2 | 48 | 0 | 0
1/23/2020 8:26:39 AM | M62507 | 6.823 | 1538 | 2.575 | 4.27 | 2.22 | 0 | 0 | 0 | 0 | 0 | 0 | 0 | 0 | 6.167 | 0 | 0 | 0 | 0 | 0 | 0 | 6.333 | [5 empty] | 2 | 19 | 0 | 0 | 0
2019-01-08 16:41 | M52390 | 10.869 | 1554 | 7.713 | 4.37 | 3.86 | 0 | 0 | 226 | 40 | 0 | 21 | 0 | 0 | 5 | 0 | 0 | 0 | 0 | 0 | 0 | 21 | [5 empty] | 2 | 49 | 0 | 0
1/23/2020 8:35:10 AM | M62507 | 8.558 | 1557 | 1.735 | 5.76 | 1.49 | 150 | 0 | 0 | 42 | 150 | 0 | 17 | 0 | 4 | 0 | 0 | 0 | 0 | 0 | 0 | 4.517 | [5 empty] | 3 | 10 | 0 | 0 | 0
2019-01-08 17:56 | M52392 | 9.163 | 1585 | 4.064 | 4.16 | 1.98 | 0 | 0 | 104 | 97 | 67 | 27 | 63 | 0 | 2 | 0 | 0 | 0 | 0 | 0 | 0 | 23.767 | [5 empty] | 2 | 15 | 0 | 0
2019-01-08 19:21 | M52394 | 10.662 | 1582 | 4.836 | 5.34 | 5.24 | 0 | 0 | 0 | 114 | 0 | 0 | 60 | 0 | 3.333 | 0 | 0 | 0 | 0 | 0 | 0 | 39.084 | [5 empty] | 2 | 12 | 0 | 0
2019-01-08 19:31 | M52394 | 12.354 | 1594 | 1.692 | 7.33 | 1.99 | 0 | 0 | 0 | 0 | 0 | 0 | 0 | 0 | 1.833 | 0 | 0 | 0 | 0 | 0 | 0 | 7.95 | [5 empty] | 3 | 5 | 0 | 112
1/23/2020 9:25:22 AM | M62509 | 8.001 | 1538 | 4.255 | 5.76 | 3.44 | 0 | 0 | 0 | 28 | 146 | 0 | 49 | 0 | 10 | 0 | 0 | 0 | 0 | 0 | 0 | 15.517 | [5 empty] | 2 | 10 | 0 | 0 | 0
2019-01-08 20:51 | M52398 | 8.01 | 1581 | 4.176 | 5.18 | 2.79 | 80 | 0 | 0 | 48 | 29 | 30 | 67 | 0 | 0 | 3.167 | 0 | 0 | 0 | 0 | 0 | 14.416 | [5 empty] | 2 | 25 | 0 | 0
1/23/2020 9:38:33 AM | M62509 | 9.817 | 1548 | 1.816 | 7.19 | 1.43 | 150 | 0 | 0 | 0 | 0 | 0 | 0 | 0 | 4.5 | 0 | 0 | 0 | 0 | 0 | 0 | 8.683 | [5 empty] | 3 | 8 | 0 | 0 | 0
2019-01-08 22:05 | M52399 | 9.783 | 1560 | 5.917 | 2.46 | 2.24 | 0 | 0 | 102 | 46 | 0 | 24 | 0 | 0 | 0 | 7.167 | 0 | 0 | 0 | 0 | 0 | 17.533 | [5 empty] | 2 | 32 | 0 | 0
2019-01-08 22:15 | M52399 | 11.722 | 1592 | 1.939 | 3.32 | 0.86 | 80 | 0 | 0 | 0 | 0 | 0 | 0 | 0 | 0 | 2.5 | 0 | 0 | 0 | 0 | 0 | 7.7 | [5 empty] | 3 | 8 | 0 | 0
2019-01-08 23:32 | M52401 | 10.368 | 1593 | 4.413 | 10.85 | 8.89 | 0 | 0 | 107 | 0 | 0 | 0 | 63 | 0 | 3.333 | 0 | 0 | 0 | 0 | 0 | 0 | 31 | [5 empty] | 2 | 4 | 0 | 0
1/23/2020 10:43:56 AM | M62512 | 8.625 | 1542 | 2.874 | 3.48 | 1.77 | 0 | 0 | 0 | 0 | 0 | 0 | 0 | 0 | 7 | 0 | 0 | 0 | 0 | 0 | 0 | 14.85 | [5 empty] | 2 | 12 | 0 | 0 | 0
1/23/2020 11:42:49 AM | M62515 | 8.819 | 1525 | 4.671 | 4.26 | 2.48 | 0 | 0 | 0 | 30 | 120 | 0 | 71 | 0 | 11 | 0 | 0 | 0 | 0 | 0 | 0 | 18.033 | [5 empty] | 2 | 27 | 0 | 0 | 0
1/23/2020 11:55:39 AM | M62515 | 9.733 | 1552 | 0.914 | 5.39 | 1.13 | 150 | 0 | 0 | 0 | 0 | 0 | 0 | 0 | 2.167 | 0 | 0 | 0 | 0 | 0 | 0 | 10.666 | [5 empty] | 3 | 0 | 0 | 0 | 0
2019-02-08 02:09 | M52405 | 11.481 | 1549 | 7.639 | 2.48 | 2.01 | 80 | 124 | 0 | 0 | 0 | 0 | 57 | 0 | 6.167 | 0 | 0 | 0 | 0 | 0 | 0 | 15.083 | [5 empty] | 2 | 50 | 0 | 0
1/23/2020 1:04:13 PM | M62518 | 4.653 | 1549 | 1.354 | 3.69 | 2.74 | 0 | 0 | 0 | 0 | 0 | 30 | 0 | 0 | 3.167 | 0 | 0 | 0 | 0 | 0 | 0 | 13.016 | [5 empty] | 2 | -2 | 0 | 0 | 0
2019-02-08 03:48 | M52408 | 6.394 | 1563 | 4.398 | 2.93 | 2.66 | 0 | 122 | 0 | 0 | 0 | 0 | 20 | 0 | 10 | 0 | 0 | 0 | 0 | 0 | 0 | 1.717 | [5 empty] | 2 | 34 | 0 | 0
1/23/2020 1:11:53 PM | M62518 | 5.944 | 1547 | 1.291 | 5.01 | 1.32 | 150 | 0 | 0 | 0 | 126 | 0 | 70 | 0 | 3 | 0 | 0 | 0 | 0 | 0 | 0 | 4.667 | [5 empty] | 3 | 2 | 0 | 0 | 0
2019-02-08 05:05 | M52410 | 8.518 | 1556 | 5.189 | 1.6 | 0.88 | 0 | 0 | 0 | 30 | 0 | 0 | 0 | 0 | 9.333 | 0 | 0 | 0 | 0 | 0 | 0 | 6.784 | [5 empty] | 2 | 42 | 0 | 0
1/23/2020 1:12:43 PM | M62518 | 5.944 | 1549 | 0 | 5.15 | 0.14 | 0 | 0 | 0 | 0 | 0 | 0 | 0 | 0 | 0 | 0 | 0 | 0 | 0 | 0 | 0 | 0.833 | [5 empty] | 4 | 4 | 0 | 0 | 0
1/17/2020 3:33:57 AM | M62109 | 8.062 | 1519 | 3.482 | 3.88 | 2.17 | 0 | 0 | 0 | 0 | 0 | 43 | 0 | 0 | 8 | 0 | 0 | 0 | 0 | 0 | 0 | 5.183 | [5 empty] | 2 | 35 | 0 | 0 | 0
1/23/2020 3:54:31 PM | M62527 | 12.676 | 1555 | 6.629 | 4.87 | 3.14 | 0 | 0 | 0 | 45 | 0 | 10 | 42 | 0 | 16.167 | 0 | 0 | 0 | 0 | 0 | 0 | 6.016 | [5 empty] | 2 | 57 | 0 | 0 | 0
1/23/2020 4:39:03 PM | M62527 | 14.378 | 1612 | 1.702 | 7.83 | 2.96 | 0 | 0 | 0 | 35 | 0 | 0 | 18 | 0 | 4 | 0 | 0 | 0 | 0 | 0 | 0 | 40.533 | [5 empty] | 3 | -14 | 0 | 0 | 0
1/23/2020 4:48:14 PM | M62527 | 16.577 | 1598 | 2.199 | 8.34 | 0.51 | 0 | 0 | 0 | 0 | 0 | 0 | 0 | 0 | 5.333 | 0 | 0 | 0 | 0 | 0 | 0 | 3.85 | [5 empty] | 4 | 14 | 0 | 0 | 0
1/23/2020 5:02:54 PM | M62527 | 17.645 | 1612 | 1.068 | 10.47 | 2.13 | 133 | 0 | 0 | 0 | 0 | 0 | 0 | 0 | 2.5 | 0 | 0 | 0 | 0 | 0 | 0 | 12.167 | [5 empty] | 5 | -4 | 0 | 102 | 0
1/23/2020 5:50:37 PM | M62532 | 5.69 | 1601 | 0 | 2.6 | 0.81 | 0 | 0 | 0 | 0 | 0 | 0 | 0 | 0 | 0 | 0 | 0 | 0 | 0 | 0 | 0 | 22.867 | [5 empty] | 2 | -18 | 0 | 0 | 0
1/23/2020 6:03:47 PM | M62532 | 7.778 | 1583 | 2.088 | 5.15 | 2.55 | 40 | 0 | 0 | 44 | 0 | 0 | 24 | 0 | 5.167 | 0 | 0 | 0 | 0 | 0 | 0 | 8 | [5 empty] | 3 | 8 | 0 | 0 | 0
1/23/2020 7:20:21 PM | M62538 | 5.393 | 1580 | 2.902 | 2.67 | 1.74 | 100 | 0 | 363 | 0 | 0 | 54 | 0 | 0 | 6.667 | 0 | 0 | 0 | 0 | 0 | 0 | 4.35 | [5 empty] | 2 | 17 | 0 | 0 | 0
1/23/2020 8:51:15 PM | M62539 | 7.616 | 1583 | 3.275 | 4.24 | 2.82 | 115 | 0 | 204 | 0 | 0 | 40 | 0 | 0 | 7.5 | 0 | 0 | 0 | 0 | 0 | 0 | 15.017 | [5 empty] | 2 | 14 | 0 | 0 | 0
1/23/2020 11:23:43 PM | M62543 | 12.349 | 1602 | 2.036 | 1.77 | 1.72 | 0 | 0 | 424 | 0 | 0 | 0 | 0 | 0 | 0 | 5.167 | 0 | 0 | 0 | 0 | 0 | 14.183 | [5 empty] | 2 | -4 | 0 | 0 | 0
1/23/2020 11:35:43 PM | M62543 | 14.435 | 1598 | 2.086 | 4.69 | 2.92 | 60 | 0 | 0 | 87 | 204 | 0 | 57 | 12 | 0 | 5 | 0 | 0 | 0 | 0 | 0 | 7 | [5 empty] | 3 | 10 | 0 | 0 | 0
1/23/2020 9:50:08 PM | M62544 | 14.153 | 1551 | 6.336 | 3.94 | 1.14 | 0 | 0 | 0 | 0 | 161 | 0 | 0 | 31 | 13.833 | 0 | 0 | 0 | 0 | 0 | 0 | 5.684 | [5 empty] | 2 | 45 | 0 | 0 | 0
1/23/2020 10:06:59 PM | M62544 | 15.511 | 1596 | 1.358 | 4.5 | 0.56 | 60 | 0 | 0 | 0 | 0 | 0 | 0 | 0 | 2.167 | 1 | 0 | 0 | 0 | 0 | 0 | 13.683 | [5 empty] | 3 | -2 | 0 | 0 | 0
1/24/2020 12:44:17 AM | M62548 | 11.089 | 1547 | 6.756 | 6.7 | 3.93 | 0 | 0 | 157 | 32 | 172 | 28 | 0 | 0 | 0 | 16.667 | 0 | 0 | 0 | 0 | 0 | 9.866 | [5 empty] | 2 | 60 | 0 | 0 | 0
1/24/2020 1:02:27 AM | M62548 | 12.618 | 1607 | 1.529 | 9.32 | 2.62 | 0 | 0 | 0 | 36 | 0 | 0 | 0 | 0 | 0 | 3.667 | 0 | 0 | 0 | 0 | 0 | 14.5 | [5 empty] | 3 | 6 | 0 | 0 | 0
1/24/2020 2:10:31 AM | M62554 | 11.186 | 1578 | 4.1 | 13.13 | 7.28 | 0 | 0 | 110 | 106 | 161 | 0 | 63 | 0 | 9.5 | 0 | 0 | 0 | 0 | 0 | 0 | 21.033 | [5 empty] | 2 | 19 | 0 | 0 | 0
1/24/2020 2:21:51 AM | M62554 | 12.115 | 1597 | 0.929 | 15.95 | 2.82 | 52 | 0 | 0 | 0 | 0 | 0 | 0 | 0 | 2 | 0 | 0 | 0 | 0 | 0 | 0 | 9.333 | [5 empty] | 3 | -1 | 0 | 0 | 0
1/24/2020 3:41:30 PM | M62596 | 7.213 | 1566 | 2.982 | 0.38 | 0.31 | 0 | 0 | 0 | 0 | 0 | 51 | 0 | 0 | 6.833 | 0 | 0 | 0 | 0 | 0 | 0 | 3.517 | [5 empty] | 2 | 23 | 0 | 0 | 0
1/24/2020 3:29:55 AM | M62558 | 11.195 | 1594 | 2.196 | 1.18 | 1.12 | 0 | 0 | 108 | 0 | 0 | 0 | 0 | 0 | 5 | 0 | 0 | 0 | 0 | 0 | 0 | 16.683 | [5 empty] | 2 | -2 | 0 | 0 | 0
1/24/2020 3:44:55 AM | M62558 | 12.939 | 1592 | 1.744 | 2.6 | 1.42 | 0 | 0 | 0 | 110 | 0 | 0 | 44 | 0 | 4 | 0 | 0 | 0 | 0 | 0 | 0 | 11 | [5 empty] | 3 | 3 | 0 | 0 | 0
1/24/2020 3:47:10 PM | M62596 | 8.341 | 1589 | 1.128 | 1.81 | 1.43 | 0 | 0 | 0 | 68 | 0 | 0 | 63 | 0 | 0 | 2.833 | 0 | 0 | 0 | 0 | 0 | 2.834 | [5 empty] | 3 | -16 | 0 | 100 | 0
1/24/2020 4:32:48 AM | M62563 | 7.367 | 1578 | 1.647 | 4.94 | 3.5 | 0 | 0 | 0 | 0 | 0 | 0 | 0 | 0 | 3.667 | 0 | 0 | 0 | 0 | 0 | 0 | 12.016 | [5 empty] | 2 | 5 | 0 | 0 | 0
1/24/2020 4:41:58 AM | M62563 | 9.193 | 1583 | 1.826 | 6.71 | 1.77 | 0 | 0 | 0 | 68 | 0 | 28 | 24 | 0 | 3.833 | 0 | 0 | 0 | 0 | 0 | 0 | 5.334 | [5 empty] | 3 | 10 | 0 | 100 | 0
1/24/2020 3:48:00 PM | M62596 | 8.341 | 1573 | 0 | 1.9 | 0.09 | 0 | 0 | 0 | 0 | 0 | 0 | 0 | 0 | 0 | 0 | 0 | 0 | 0 | 0 | 0 | 0.833 | [5 empty] | 4 | 24 | 0 | 0 | 0
1/24/2020 5:44:01 AM | M62568 | 6.485 | 1564 | 2.794 | 2.84 | 2.28 | 0 | 0 | 0 | 0 | 0 | 0 | 0 | 0 | 6.333 | 0 | 0 | 0 | 0 | 0 | 0 | 4.167 | [5 empty] | 2 | 18 | 0 | 0 | 0
1/24/2020 4:42:43 PM | M62597 | 7.15 | 1578 | 1.931 | 4.48 | 1.66 | 0 | 0 | 0 | 0 | 0 | 0 | 0 | 0 | 4.333 | 0 | 0 | 0 | 0 | 0 | 0 | 7.35 | [5 empty] | 2 | 7 | 0 | 0 | 0
1/24/2020 4:48:13 PM | M62597 | 8.2 | 1585 | 1.05 | 5.86 | 1.38 | 0 | 0 | 0 | 90 | 0 | 0 | 0 | 0 | 2.333 | 0 | 0 | 0 | 0 | 0 | 0 | 3.167 | [5 empty] | 3 | 7 | 0 | 100 | 0
2020-03-02 10:52 | M63152 | 8.064 | 1579 | 3.915 | 6.78 | 3.14 | 0 | 0 | 162 | 78 | 122 | 0 | 17 | 0 | 9 | 0 | 0 | 0 | 0 | 0 | 0 | 28.867 | [5 empty] | 2 | 12 | 0 | 0 | 0
1/24/2020 5:55:16 PM | M62599 | 7.562 | 1566 | 3.878 | 4.24 | 3.09 | 0 | 0 | 104 | 0 | 0 | 0 | 0 | 0 | 8.5 | 0 | 0 | 0 | 0 | 0 | 0 | 6.833 | [5 empty] | 2 | 32 | 0 | 100 | 0
1/24/2020 7:05:40 PM | M62602 | 5.814 | 1549 | 5.814 | 1.57 | 1.55 | 0 | 0 | 311 | 103 | 283 | 18 | 105 | 0 | 13.167 | 0 | 0 | 0 | 0 | 0 | 0 | 1.683 | [5 empty] | 2 | 33 | 0 | 0 | 0
1/24/2020 7:06:30 PM | M62602 | 5.814 | 1582 | 0 | 1.61 | 0.04 | 0 | 0 | 0 | 0 | 0 | 0 | 0 | 0 | 0 | 0 | 0 | 0 | 0 | 0 | 0 | 0.833 | [5 empty] | 3 | -3 | 0 | 0 | 0
1/24/2020 8:46:35 PM | M62602 | 8.023 | 1579 | 2.209 | 6.92 | 5.31 | 0 | 0 | 0 | 0 | 0 | 0 | 33 | 0 | 9.667 | 11 | 0 | 0 | 0 | 0 | 0 | 79.416 | [5 empty] | 4 | 21 | 0 | 100 | 0
1/24/2020 9:05:06 PM | M62602 | 11.23 | 1600 | 3.207 | 9.46 | 2.54 | 0 | 0 | 0 | 0 | 0 | 18 | 23 | 0 | 0 | 8.167 | 0 | 0 | 0 | 0 | 0 | 10.35 | [5 empty] | 5 | 16 | 0 | 0 | 0
1/24/2020 9:11:16 PM | M62602 | 11.904 | 1616 | 0.674 | 11 | 1.54 | 0 | 0 | 0 | 0 | 0 | 0 | 0 | 0 | 0 | 1.667 | 0 | 0 | 0 | 0 | 0 | 4.5 | [5 empty] | 6 | 4 | 0 | 200 | 0
1/24/2020 9:13:56 PM | M62602 | 11.904 | 1620 | 0 | 11.54 | 0.54 | 0 | 0 | 0 | 0 | 0 | 0 | 0 | 0 | 0 | 0 | 0 | 0 | 0 | 0 | 0 | 2.667 | [5 empty] | 7 | -4 | 0 | 0 | 0
2020-03-02 08:57 | M63156 | 16.111 | 1614 | 10.366 | 12.39 | 6.93 | 0 | 0 | 0 | 111 | 0 | 50 | 18 | 0 | 0 | 25.833 | 0 | 0 | 0 | 0 | 0 | 36.384 | [5 empty] | 2 | -36 | 0 | 0 | 0
1/24/2020 10:15:19 PM | M62610 | 10.551 | 1548 | 6.125 | 6.19 | 3.31 | 0 | 0 | 0 | 36 | 0 | 25 | 59 | 0 | 14 | 0 | 0 | 0 | 0 | 0 | 0 | 22.533 | [5 empty] | 2 | 37 | 0 | 0 | 0
1/24/2020 10:26:40 PM | M62610 | 12.763 | 1585 | 2.212 | 7.87 | 1.68 | 60 | 0 | 0 | 0 | 0 | 0 | 0 | 0 | 0 | 5.667 | 0 | 0 | 0 | 0 | 0 | 5.683 | [5 empty] | 3 | 13 | 0 | 0 | 0
2020-03-02 09:40 | M63156 | 18.279 | 1578 | 2.168 | 13.8 | 1.41 | 0 | 0 | 0 | 0 | 0 | 0 | 0 | 0 | 0 | 5.5 | 0 | 0 | 0 | 0 | 0 | 37.7 | [5 empty] | 3 | 24 | 0 | 0 | 0
1/24/2020 11:29:23 PM | M62611 | 10.652 | 1556 | 5.683 | 7.32 | 3.55 | 0 | 0 | 98 | 65 | 58 | 17 | 44 | 0 | 12.833 | 0 | 0 | 0 | 0 | 0 | 0 | 9.35 | [5 empty] | 2 | 40 | 0 | 0 | 0
1/24/2020 11:39:03 PM | M62611 | 11.42 | 1596 | 0.768 | 8.74 | 1.42 | 61 | 0 | 0 | 0 | 0 | 0 | 0 | 0 | 1.667 | 0 | 0 | 0 | 0 | 0 | 0 | 8 | [5 empty] | 3 | 0 | 0 | 0 | 0
2020-03-02 09:51 | M63156 | 20.383 | 1602 | 2.104 | 16.17 | 2.37 | 0 | 0 | 0 | 34 | 0 | 0 | 39 | 0 | 4.833 | 0 | 0 | 0 | 0 | 0 | 0 | 6.184 | [5 empty] | 4 | 19 | 0 | 100 | 0
1/25/2020 12:52:17 AM | M62616 | 9.152 | 1578 | 4.136 | 8.52 | 4.73 | 60 | 0 | 0 | 59 | 0 | 15 | 53 | 0 | 9.167 | 0 | 0 | 0 | 0 | 0 | 0 | 12.183 | [5 empty] | 2 | 22 | 0 | 0 | 0
1/25/2020 1:47:49 AM | M62618 | 11.863 | 1542 | 7.258 | 10.94 | 7.95 | 0 | 0 | 0 | 96 | 0 | 0 | 54 | 0 | 17 | 0 | 0 | 0 | 0 | 0 | 0 | 15.183 | [5 empty] | 2 | 52 | 0 | 0 | 0
1/25/2020 2:05:30 AM | M62618 | 13.301 | 1594 | 1.438 | 15.32 | 4.38 | 60 | 0 | 0 | 33 | 0 | 0 | 0 | 0 | 3.333 | 0 | 0 | 0 | 0 | 0 | 0 | 14.35 | [5 empty] | 3 | -3 | 0 | 0 | 0
2020-03-02 11:51 | M63158 | 8.772 | 1590 | 2.268 | 7.79 | 5.52 | 0 | 0 | 0 | 140 | 101 | 21 | 75 | 0 | 0 | 5.667 | 0 | 0 | 0 | 0 | 0 | 17.85 | [5 empty] | 2 | 0 | 0 | 0 | 0
1/25/2020 3:05:23 AM | M62621 | 10.501 | 1553 | 6.05 | 11.61 | 8.7 | 0 | 0 | 0 | 64 | 117 | 0 | 58 | 0 | 13.333 | 0 | 0 | 0 | 0 | 0 | 0 | 21.35 | [5 empty] | 2 | 45 | 0 | 0 | 0
1/25/2020 3:20:14 AM | M62621 | 11.755 | 1598 | 1.254 | 15.32 | 3.71 | 60 | 0 | 54 | 23 | 0 | 0 | 0 | 0 | 0 | 3 | 0 | 0 | 0 | 0 | 0 | 11.85 | [5 empty] | 3 | -14 | 0 | 0 | 0
2020-03-02 12:16 | M63158 | 10.869 | 1590 | 2.097 | 13.86 | 6.07 | 0 | 0 | 0 | 68 | 0 | 0 | 44 | 0 | 0 | 5.167 | 0 | 0 | 0 | 0 | 0 | 19.35 | [5 empty] | 3 | 4 | 0 | 0 | 0
1/25/2020 4:22:47 AM | M62626 | 11.721 | 1577 | 5.16 | 4.47 | 2.52 | 0 | 0 | 0 | 36 | 148 | 0 | 46 | 0 | 10 | 2 | 0 | 0 | 0 | 0 | 0 | 13.683 | [5 empty] | 2 | 28 | 0 | 0 | 0
1/25/2020 4:33:07 AM | M62626 | 12.07 | 1605 | 0.349 | 6.2 | 1.73 | 103 | 0 | 0 | 0 | 0 | 0 | 0 | 0 | 0 | 0.667 | 0 | 0 | 0 | 0 | 0 | 9.666 | [5 empty] | 3 | -14 | 0 | 0 | 0
1/25/2020 4:34:07 AM | M62626 | 12.07 | 1591 | 0 | 6.45 | 0.25 | 0 | 0 | 0 | 0 | 0 | 0 | 0 | 0 | 0 | 0 | 0 | 0 | 0 | 0 | 0 | 1 | [5 empty] | 4 | 1 | 0 | 0 | 0
1/25/2020 5:32:00 AM | M62628 | 10.963 | 1548 | 4.493 | 7.22 | 2.6 | 0 | 0 | 0 | 0 | 0 | 0 | 0 | 0 | 0 | 11.333 | 0 | 0 | 0 | 0 | 0 | 3.167 | [5 empty] | 2 | 43 | 0 | 0 | 0
1/25/2020 5:43:31 AM | M62628 | 12.202 | 1591 | 1.239 | 9.31 | 2.09 | 80 | 0 | 0 | 0 | 382 | 0 | 0 | 0 | 0 | 2.833 | 0 | 0 | 0 | 0 | 0 | 8.684 | [5 empty] | 3 | -3 | 0 | 0 | 0
1/25/2020 5:44:31 AM | M62628 | 12.202 | 1588 | 0 | 9.49 | 0.18 | 0 | 0 | 0 | 0 | 0 | 0 | 0 | 0 | 0 | 0 | 0 | 0 | 0 | 0 | 0 | 1 | [5 empty] | 4 | -1 | 0 | 0 | 0
2020-03-02 13:21 | M63166 | 12.905 | 1562 | 5.845 | 7.97 | 3.64 | 0 | 0 | 0 | 60 | 102 | 37 | 43 | 0 | 13.667 | 0 | 0 | 0 | 0 | 0 | 0 | 7.016 | [5 empty] | 2 | 48 | 0 | 0 | 0
2020-03-02 13:31 | M63166 | 12.905 | 1610 | 0 | 9.57 | 1.6 | 0 | 0 | 0 | 0 | 0 | 0 | 0 | 0 | 0 | 0 | 0 | 0 | 0 | 0 | 0 | 9.167 | [5 empty] | 3 | -6 | 0 | 100 | 0
2020-03-02 14:27 | M63170 | 8.912 | 1576 | 5.39 | 8.79 | 8.1 | 0 | 0 | 214 | 39 | 206 | 0 | 82 | 0 | 12 | 0 | 0 | 0 | 0 | 0 | 0 | 21.183 | [5 empty] | 2 | 20 | 0 | 0 | 0
2020-03-02 14:44 | M63170 | 10.379 | 1596 | 1.467 | 12.19 | 3.4 | 0 | 0 | 0 | 0 | 0 | 0 | 0 | 0 | 3.333 | 0 | 0 | 0 | 0 | 0 | 0 | 13.684 | [5 empty] | 3 | 2 | 0 | 0 | 0
2020-03-02 15:35 | M63172 | 10.069 | 1552 | 5.823 | 8.04 | 4.41 | 0 | 0 | 109 | 47 | 49 | 0 | 24 | 0 | 13.167 | 0 | 0 | 0 | 0 | 0 | 0 | 8.7 | [5 empty] | 2 | 51 | 0 | 0 | 0
2020-03-02 16:01 | M63172 | 11.754 | 1603 | 1.685 | 10.87 | 2.83 | 60 | 0 | 0 | 0 | 0 | 16 | 19 | 0 | 4 | 0 | 0 | 0 | 0 | 0 | 0 | 22.183 | [5 empty] | 3 | -11 | 0 | 0 | 0
2020-03-02 17:09 | M63175 | 10.121 | 1539 | 5.306 | 6.41 | 3.14 | 0 | 0 | 0 | 83 | 58 | 0 | 22 | 0 | 12.5 | 0 | 0 | 0 | 0 | 0 | 0 | 4.85 | [5 empty] | 2 | 42 | 0 | 0 | 0
2020-03-02 17:22 | M63175 | 12.906 | 1581 | 2.785 | 9.4 | 2.99 | 80 | 0 | 106 | 0 | 0 | 0 | 0 | 0 | 6.333 | 0 | 0 | 0 | 0 | 0 | 0 | 7.517 | [5 empty] | 3 | 20 | 0 | 0 | 0
2020-03-02 17:27 | M63175 | 12.906 | 1601 | 0 | 10.46 | 1.06 | 0 | 0 | 0 | 0 | 0 | 0 | 0 | 0 | 0 | 0 | 0 | 0 | 0 | 0 | 0 | 4.833 | [5 empty] | 4 | -5 | 0 | 0 | 0
2020-03-02 18:12 | M63182 | 5.169 | 1610 | 1.074 | 7.15 | 4.87 | 0 | 0 | 0 | 57 | 0 | 19 | 28 | 0 | 2.5 | 0 | 0 | 0 | 0 | 0 | 0 | 19.183 | [5 empty] | 2 | -5 | 0 | 0 | 0
2020-03-02 18:28 | M63182 | 6.385 | 1605 | 1.216 | 10.23 | 3.08 | 80 | 0 | 0 | 0 | 0 | 0 | 0 | 0 | 2.833 | 0 | 0 | 0 | 0 | 0 | 0 | 13.017 | [5 empty] | 3 | -2 | 0 | 0 | 0
2020-03-02 18:32 | M63182 | 6.385 | 1603 | 0 | 11.17 | 0.94 | 0 | 0 | 0 | 0 | 0 | 0 | 0 | 0 | 0 | 0 | 0 | 0 | 0 | 0 | 0 | 4.333 | [5 empty] | 4 | 0 | 0 | 0 | 0
2020-03-02 19:42 | M63187 | 5.035 | 1611 | 0.645 | 4.91 | 1.92 | 30 | 0 | 0 | 41 | 151 | 38 | 48 | 0 | 0 | 1.667 | 0 | 0 | 0 | 0 | 0 | 6.833 | [5 empty] | 2 | -4 | 0 | 0 | 0
2020-03-02 20:50 | M63190 | 6.567 | 1581 | 3.001 | 5.07 | 3.22 | 80 | 0 | 0 | 56 | 68 | 19 | 22 | 0 | 7.333 | 0 | 0 | 0 | 0 | 0 | 0 | 8.184 | [5 empty] | 2 | 17 | 0 | 0 | 0
2020-03-02 21:39 | M63192 | 7.712 | 1571 | 3.498 | 5.42 | 3.21 | 0 | 0 | 104 | 40 | 45 | 21 | 23 | 0 | 8.167 | 0 | 0 | 0 | 0 | 0 | 0 | 9.183 | [5 empty] | 2 | 19 | 0 | 0 | 0
2020-03-02 21:53 | M63192 | 9.116 | 1590 | 1.404 | 7.18 | 1.76 | 80 | 0 | 0 | 30 | 0 | 0 | 0 | 0 | 3.333 | 0 | 0 | 0 | 0 | 0 | 0 | 11.017 | [5 empty] | 3 | 0 | 0 | 0 | 0
11/24/2019 6:12:17 AM | M59183 | 7.217 | 1596 | 1.595 | 7.12 | 3.37 | 60 | 0 | 0 | 168 | 62 | 0 | 52 | 0 | 0 | 3.833 | 0 | 0 | 0 | 0 | 0 | 18.517 | [5 empty] | 2 | 0 | 0 | 0 | 0
11/24/2019 6:17:47 AM | M59183 | 7.217 | 1596 | 0 | 8.49 | 1.37 | 0 | 0 | 0 | 0 | 0 | 0 | 0 | 0 | 0 | 0 | 0 | 0 | 0 | 0 | 0 | 5.5 | [5 empty] | 3 | -8 | 0 | 0 | 0
2020-04-02 00:06 | M63195 | 8.424 | 1575 | 3.925 | 3.8 | 1.38 | 0 | 0 | 0 | 0 | 0 | 22 | 63 | 0 | 9 | 0 | 0 | 0 | 0 | 0 | 0 | 15.683 | [5 empty] | 2 | 23 | 0 | 100 | 0
11/24/2019 8:05:42 AM | M59189 | 11.506 | 1582 | 6.094 | 10.45 | 6.83 | 0 | 0 | 0 | 130 | 0 | 0 | 88 | 0 | 0 | 14.667 | 0 | 0 | 0 | 0 | 0 | 18.2 | [5 empty] | 2 | 47 | 0 | 0 | 0
11/24/2019 8:17:13 AM | M59189 | 11.506 | 1629 | 0 | 13.14 | 2.69 | 0 | 0 | 0 | 0 | 0 | 0 | 0 | 0 | 0 | 0 | 0 | 0 | 0 | 0 | 0 | 11.517 | [5 empty] | 3 | -8 | 0 | 0 | 0
11/24/2019 9:16:16 AM | M59189 | 13.744 | 1621 | 2.238 | 14.97 | 1.83 | 0 | 0 | 0 | 39 | 0 | 0 | 0 | 0 | 0 | 5.5 | 0 | 0 | 0 | 0 | 0 | 53.55 | [5 empty] | 4 | -14 | 0 | 0 | 0
11/24/2019 9:30:37 AM | M59189 | 15.548 | 1607 | 1.804 | 15.75 | 0.78 | 0 | 0 | 0 | 0 | 0 | 0 | 0 | 0 | 0 | 4.167 | 0 | 0 | 0 | 0 | 0 | 10.183 | [5 empty] | 5 | 11 | 0 | 200 | 0
11/24/2019 10:25:59 AM | M59193 | 13.012 | 1558 | 5.16 | 3.11 | 0.65 | 0 | 0 | 85 | 65 | 0 | 30 | 92 | 0 | 0 | 13 | 0 | 0 | 0 | 0 | 0 | 7.35 | [5 empty] | 2 | 40 | 0 | 0 | 0
11/24/2019 10:37:50 AM | M59193 | 13.012 | 1598 | 0 | 3.48 | 0.37 | 0 | 0 | 0 | 0 | 0 | 20 | 30 | 0 | 0 | 0 | 0 | 0 | 0 | 0 | 0 | 11.85 | [5 empty] | 3 | -12 | 0 | 0 | 0
2020-03-02 23:00 | M63196 | 8.626 | 1562 | 5.466 | 1.8 | 0.73 | 0 | 0 | 0 | 0 | 0 | 0 | 48 | 0 | 12.667 | 0 | 0 | 0 | 0 | 0 | 0 | 6.183 | [5 empty] | 2 | 39 | 0 | 100 | 0
2020-03-02 23:07 | M63196 | 8.626 | 1601 | 0 | 2.06 | 0.26 | 0 | 0 | 0 | 0 | 0 | 0 | 0 | 0 | 0 | 0 | 0 | 0 | 0 | 0 | 0 | 7.5 | [5 empty] | 3 | -5 | 0 | 0 | 0
11/24/2019 5:01:18 PM | M59209 | 8.781 | 1550 | 5.312 | 6.75 | 4.74 | 0 | 0 | 462 | 0 | 69 | 28 | 74 | 0 | 11.5 | 0 | 0 | 0 | 0 | 0 | 0 | 9.017 | [5 empty] | 2 | 26 | 0 | 0 | 231
2020-06-02 07:43 | M63336 | 8.604 | 1518 | 5.171 | 2.57 | 0.84 | 0 | 0 | 87 | 0 | 23 | 0 | 51 | 0 | 12.333 | 0 | 0 | 0 | 0 | 0 | 0 | 7.184 | [5 empty] | 2 | 37 | 0 | 0 | 0
11/24/2019 3:03:53 PM | M59211 | 7.454 | 1580 | 2.661 | 1.19 | 0.47 | 0 | 0 | 0 | 0 | 0 | 0 | 0 | 0 | 6 | 0 | 0 | 0 | 0 | 0 | 0 | 1.517 | [5 empty] | 2 | 19 | 0 | 0 | 0
11/24/2019 3:09:43 PM | M59211 | 8.625 | 1599 | 1.171 | 1.5 | 0.31 | 111 | 0 | 0 | 34 | 32 | 0 | 23 | 0 | 2.667 | 0 | 0 | 0 | 0 | 0 | 0 | 3.166 | [5 empty] | 3 | 4 | 0 | 0 | 0
2020-04-02 01:23 | M63202 | 8.878 | 1569 | 3.219 | 2.15 | 0.93 | 0 | 0 | 0 | 37 | 0 | 72 | 69 | 0 | 7.333 | 0 | 0 | 0 | 0 | 0 | 0 | 10.35 | [5 empty] | 2 | 23 | 0 | 0 | 0
2020-04-02 01:31 | M63202 | 9.748 | 1592 | 0.87 | 2.84 | 0.69 | 0 | 0 | 0 | 0 | 0 | 0 | 28 | 0 | 2 | 0 | 0 | 0 | 0 | 0 | 0 | 6.5 | [5 empty] | 3 | -1 | 0 | 0 | 0
11/24/2019 6:08:52 PM | M59219 | 7.75 | 1569 | 2.242 | 6.35 | 4.77 | 0 | 0 | 62 | 0 | 0 | 0 | 0 | 0 | 4.833 | 0 | 0 | 0 | 0 | 0 | 0 | 13.85 | [5 empty] | 2 | 7 | 0 | 0 | 0
11/24/2019 6:15:32 PM | M59219 | 9.453 | 1576 | 1.703 | 7.79 | 1.44 | 55 | 0 | 0 | 0 | 0 | 0 | 24 | 0 | 3.833 | 0 | 0 | 0 | 0 | 0 | 0 | 2.834 | [5 empty] | 3 | 11 | 0 | 0 | 0
11/24/2019 7:06:55 PM | M59220 | 9.085 | 1574 | 3.879 | 6.58 | 3.42 | 0 | 0 | 0 | 130 | 66 | 31 | 47 | 0 | 8.667 | 0 | 0 | 0 | 0 | 0 | 0 | 14.2 | [5 empty] | 2 | 30 | 0 | 0 | 0
11/24/2019 7:28:16 PM | M59220 | 9.973 | 1604 | 0.888 | 9.4 | 2.82 | 0 | 0 | 0 | 0 | 0 | 0 | 0 | 0 | 2.167 | 0 | 0 | 0 | 0 | 0 | 0 | 19.183 | [5 empty] | 3 | -8 | 0 | 0 | 0
2020-04-02 02:46 | M63207 | 4.938 | 1590 | 1.296 | 1.79 | 1.39 | 0 | 0 | 0 | 0 | 0 | 0 | 0 | 0 | 3.167 | 0 | 0 | 0 | 0 | 0 | 0 | 4.833 | [5 empty] | 2 | 6 | 0 | 100 | 0
11/24/2019 8:34:19 PM | M59223 | 9.376 | 1598 | 1.708 | 3.4 | 1.87 | 0 | 0 | 0 | 69 | 67 | 26 | 47 | 0 | 3.667 | 0 | 0 | 0 | 0 | 0 | 0 | 25.366 | [5 empty] | 2 | -2 | 0 | 0 | 0
2020-06-02 09:02 | M63342 | 8.962 | 1507 | 6.013 | 4.86 | 3.73 | 0 | 0 | 0 | 29 | 152 | 0 | 55 | 0 | 15 | 0 | 0 | 0 | 0 | 0 | 0 | 2.85 | [5 empty] | 2 | 47 | 0 | 0 | 0
11/24/2019 9:37:52 PM | M59230 | 3.699 | 1596 | 0 | 2.13 | 0.35 | 0 | 0 | 0 | 0 | 0 | 0 | 0 | 0 | 0 | 0 | 0 | 0 | 0 | 0 | 0 | 1.833 | [5 empty] | 2 | -1 | 0 | 0 | 0
11/24/2019 9:45:22 PM | M59230 | 5.139 | 1595 | 1.44 | 3.48 | 1.35 | 55 | 0 | 0 | 0 | 0 | 0 | 0 | 0 | 3.167 | 0 | 0 | 0 | 0 | 0 | 0 | 4.333 | [5 empty] | 3 | 7 | 0 | 0 | 0
2020-04-02 04:11 | M63210 | 6.319 | 1571 | 3.294 | 1.43 | 0.75 | 0 | 0 | 0 | 0 | 82 | 0 | 84 | 0 | 7.167 | 0 | 0 | 0 | 0 | 0 | 0 | 4.166 | [5 empty] | 2 | 24 | 0 | 100 | 0
11/24/2019 11:06:16 PM | M59232 | 9.701 | 1568 | 4.534 | 4.29 | 3.66 | 0 | 0 | 0 | 0 | 0 | 0 | 0 | 0 | 0 | 11 | 0 | 0 | 0 | 0 | 0 | 3.333 | [5 empty] | 2 | 35 | 0 | 0 | 0
11/25/2019 12:17:10 AM | M59235 | 6.568 | 1590 | 2.047 | 4.63 | 2.71 | 0 | 0 | 0 | 143 | 0 | 60 | 67 | 0 | 0 | 5 | 0 | 0 | 0 | 0 | 0 | 13.017 | [5 empty] | 2 | 2 | 0 | 0 | 0
2020-04-02 05:09 | M63211 | 7.806 | 1585 | 3.515 | 3.1 | 1.95 | 0 | 0 | 117 | 22 | 0 | 18 | 39 | 0 | 8 | 0 | 0 | 0 | 0 | 0 | 0 | 23.7 | [5 empty] | 2 | -4 | 0 | 0 | 0
11/25/2019 1:12:33 AM | M59238 | 9.992 | 1563 | 5.876 | 3.96 | 2.36 | 0 | 0 | 0 | 120 | 53 | 21 | 54 | 0 | 0 | 14.333 | 0 | 0 | 0 | 0 | 0 | 7.017 | [5 empty] | 2 | 41 | 0 | 0 | 0
11/25/2019 1:32:04 AM | M59238 | 11.333 | 1604 | 1.341 | 5.67 | 1.71 | 0 | 0 | 0 | 31 | 0 | 0 | 0 | 0 | 0 | 3.167 | 0 | 0 | 0 | 0 | 0 | 16.35 | [5 empty] | 3 | -5 | 0 | 0 | 0
2020-04-02 05:15 | M63211 | 8.838 | 1581 | 1.032 | 3.33 | 0.23 | 0 | 0 | 0 | 0 | 0 | 0 | 0 | 0 | 2.333 | 0 | 0 | 0 | 0 | 0 | 0 | 3.167 | [5 empty] | 3 | 5 | 0 | 100 | 0
11/25/2019 3:01:08 AM | M59243 | 11.169 | 1540 | 7.647 | 3.7 | 2.3 | 80 | 0 | 313 | 79 | 177 | 0 | 67 | 0 | 0 | 20 | 0 | 0 | 0 | 0 | 0 | 5.517 | [5 empty] | 2 | 46 | 0 | 0 | 0
2020-06-02 10:01 | M63344 | 8.459 | 1531 | 3.037 | 2.76 | 1.17 | 0 | 0 | 0 | 0 | 57 | 0 | 47 | 0 | 8.167 | 0 | 0 | 0 | 0 | 0 | 0 | 7.016 | [5 empty] | 2 | 18 | 0 | 37 | 0
11/25/2019 5:09:54 AM | M59244 | 11.473 | 1558 | 5.889 | 5.42 | 3.89 | 80 | 0 | 0 | 142 | 0 | 0 | 80 | 0 | 0 | 14 | 0 | 0 | 0 | 0 | 0 | 20.017 | [5 empty] | 2 | 35 | 0 | 0 | 0
2020-06-02 04:42 | M63329 | 6.539 | 1527 | 3.059 | 11.11 | 9.2 | 0 | 0 | 0 | 0 | 0 | 0 | 0 | 0 | 7 | 0 | 0 | 0 | 0 | 0 | 0 | 30.533 | [5 empty] | 2 | 8 | 0 | 0 | 0
11/25/2019 4:00:01 AM | M59245 | 12.713 | 1531 | 8.288 | 8.21 | 6.1 | 0 | 0 | 208 | 72 | 0 | 0 | 33 | 0 | 0 | 19.667 | 0 | 0 | 0 | 0 | 0 | 4.683 | [5 empty] | 2 | 65 | 0 | 0 | 0
2020-06-02 04:59 | M63329 | 8.272 | 1535 | 1.733 | 15.09 | 3.98 | 0 | 0 | 0 | 27 | 113 | 34 | 55 | 0 | 4 | 0 | 0 | 0 | 0 | 0 | 0 | 12.333 | [5 empty] | 3 | -1 | 0 | 350 | 0
2020-06-02 05:04 | M63329 | 9.441 | 1534 | 1.169 | 16.4 | 1.31 | 0 | 0 | 0 | 0 | 0 | 0 | 0 | 0 | 2.667 | 0 | 0 | 0 | 0 | 0 | 0 | 2.683 | [5 empty] | 4 | 10 | 0 | 100 | 0
2020-06-02 05:51 | M63332 | 6.822 | 1534 | 2.216 | 6.53 | 4.55 | 0 | 0 | 0 | 0 | 0 | 0 | 0 | 0 | 5 | 0 | 0 | 0 | 0 | 0 | 0 | 13.517 | [5 empty] | 2 | 10 | 0 | 0 | 0
2020-06-02 10:08 | M63344 | 9.243 | 1549 | 0.784 | 3.15 | 0.39 | 0 | 0 | 0 | 0 | 0 | 0 | 0 | 0 | 2.167 | 0 | 0 | 0 | 0 | 0 | 0 | 4.833 | [5 empty] | 3 | 4 | 0 | 300 | 0
2020-06-02 10:52 | M63346 | 7.874 | 1537 | 2.032 | 6.41 | 2.97 | 0 | 0 | 0 | 0 | 0 | 0 | 0 | 0 | 5.167 | 0 | 0 | 0 | 0 | 0 | 0 | 6.833 | [5 empty] | 2 | 14 | 0 | 0 | 0
2020-06-02 11:21 | M63346 | 10.054 | 1551 | 2.18 | 13.26 | 6.85 | 0 | 0 | 0 | 41 | 120 | 0 | 0 | 0 | 5.5 | 0 | 0 | 0 | 0 | 0 | 0 | 24.033 | [5 empty] | 3 | 0 | 0 | 0 | 0
2020-06-02 11:32 | M63346 | 11.46 | 1551 | 1.406 | 15.53 | 2.27 | 0 | 0 | 0 | 0 | 0 | 0 | 0 | 0 | 3.5 | 0 | 0 | 0 | 0 | 0 | 0 | 7.167 | [5 empty] | 4 | 11 | 0 | 300 | 0
2020-06-02 12:38 | M63351 | 9.054 | 1542 | 3.677 | 3.21 | 1.48 | 0 | 0 | 0 | 24 | 193 | 37 | 51 | 0 | 8.833 | 0 | 0 | 0 | 0 | 0 | 0 | 15.034 | [5 empty] | 2 | 14 | 0 | 0 | 418
2020-06-02 12:47 | M63351 | 9.897 | 1556 | 0.843 | 3.51 | 0.3 | 0 | 0 | 0 | 0 | 0 | 0 | 0 | 0 | 2 | 0 | 0 | 0 | 0 | 0 | 0 | 7 | [5 empty] | 3 | 1 | 0 | 300 | 0
2020-06-02 13:52 | M63352 | 8.815 | 1538 | 4.083 | 4.13 | 2.93 | 0 | 0 | 0 | 21 | 105 | 0 | 70 | 0 | 10 | 0 | 0 | 0 | 0 | 0 | 0 | 22.517 | [5 empty] | 2 | 15 | 0 | 0 | 0
2020-06-02 14:09 | M63352 | 10.066 | 1553 | 1.251 | 4.74 | 0.61 | 0 | 0 | 0 | 0 | 0 | 0 | 0 | 0 | 3 | 0 | 0 | 0 | 0 | 0 | 0 | 14.017 | [5 empty] | 3 | 0 | 0 | 300 | 0
2020-06-02 16:48 | M63362 | 14.156 | 1564 | 8.325 | 8.82 | 4.62 | 0 | 0 | 55 | 81 | 157 | 0 | 10 | 0 | 20 | 0 | 0 | 0 | 0 | 0 | 0 | 9.2 | [5 empty] | 2 | 60 | 0 | 0 | 0
2020-06-02 17:53 | M63362 | 19.264 | 1624 | 5.108 | 18.05 | 9.23 | 0 | 0 | 0 | 0 | 0 | 0 | 0 | 0 | 12.167 | 0 | 0 | 0 | 0 | 0 | 0 | 52.816 | [5 empty] | 3 | 0 | 0 | 0 | 0
2020-06-02 17:54 | M63362 | 19.264 | 1624 | 0 | 18.19 | 0.14 | 0 | 0 | 0 | 0 | 0 | 0 | 0 | 0 | 0 | 0 | 0 | 0 | 0 | 0 | 0 | 1 | [5 empty] | 4 | -1 | 0 | 0 | 0
2020-06-02 18:35 | M63362 | 21.303 | 1623 | 2.039 | 24.67 | 6.48 | 0 | 0 | 0 | 64 | 62 | 0 | 12 | 0 | 4.833 | 0 | 0 | 0 | 0 | 0 | 0 | 36.034 | [5 empty] | 5 | -13 | 0 | 0 | 0
2020-06-02 18:37 | M63362 | 21.303 | 1610 | 0 | 24.97 | 0.3 | 0 | 0 | 0 | 0 | 0 | 0 | 0 | 0 | 0 | 0 | 0 | 0 | 0 | 0 | 0 | 1.333 | [5 empty] | 6 | -1 | 0 | 0 | 0
2020-06-02 18:44 | M63362 | 23.089 | 1609 | 1.786 | 26.81 | 1.84 | 60 | 0 | 0 | 0 | 0 | 0 | 0 | 0 | 4.667 | 0 | 0 | 0 | 0 | 0 | 0 | 3.016 | [5 empty] | 7 | 16 | 0 | 0 | 0
2020-06-02 19:30 | M63366 | 10.5 | 1552 | 6.213 | 5.62 | 4.78 | 0 | 0 | 109 | 0 | 0 | 0 | 35 | 0 | 15.167 | 0 | 0 | 0 | 0 | 0 | 0 | 6.683 | [5 empty] | 2 | 48 | 0 | 0 | 0
2020-06-02 19:44 | M63366 | 11.946 | 1600 | 1.446 | 9.14 | 3.52 | 0 | 0 | 0 | 0 | 0 | 0 | 0 | 0 | 3.5 | 0 | 0 | 0 | 0 | 0 | 0 | 10.517 | [5 empty] | 3 | -1 | 0 | 0 | 0
10/21/2019 8:56:20 PM | 197446
2020-07-02 02:31 | M63387 | 11.731 | 1594 | 1.147 | 8.6 | 1.89 | 69 | 0 | 0 | 0 | 0 | 0 | 0 | 0 | 2.5 | 0 | 0 | 0 | 0 | 0 | 0 | 10.5 | [5 empty] | 3 | -1 | 0 | 0 | 0
2020-11-01 06:37 | M61723 | 8.183 | 1562 | 3.551 | 8.63 | 5.47 | 150 | 0 | 305 | 43 | 208 | 87 | 63 | 0 | 0 | 9 | 0 | 0 | 0 | 0 | 0 | 17.7 | [5 empty] | 2 | 11 | 0 | 0 | 0
2020-11-01 06:39 | M61723 | 8.183 | 1573 | 0 | 9.12 | 0.49 | 0 | 0 | 0 | 0 | 0 | 0 | 0 | 0 | 0 | 0 | 0 | 0 | 0 | 0 | 0 | 2 | [5 empty] | 3 | -3 | 0 | 0 | 0
2/14/2020 9:59:23 AM | M63858 | 9.742 | 1543 | 0.59 | 5.09 | 1.09 | 0 | 0 | 0 | 0 | 0 | 29 | 0 | 0 | 0 | 1.667 | 0 | 0 | 0 | 0 | 0 | 7 | [5 empty] | 3 | -1 | 0 | 427 | 0
2020-11-01 07:45 | M61727 | 6.531 | 1552 | 2.72 | 5.34 | 3.84 | 150 | 0 | 145 | 0 | 90 | 0 | 23 | 0 | 0 | 7.333 | 0 | 0 | 0 | 0 | 0 | 9.517 | [5 empty] | 2 | 16 | 0 | 0 | 0
2020-07-02 03:45 | M63392 | 10.068 | 1536 | 6.735 | 6.75 | 4.66 | 0 | 0 | 117 | 0 | 69 | 0 | 43 | 0 | 14.833 | 0 | 0 | 0 | 0 | 0 | 0 | 6.517 | [5 empty] | 2 | 61 | 0 | 0 | 0
2020-11-01 10:13 | M61734 | 5.869 | 1520 | 5.266 | 1.46 | 0.55 | 150 | 0 | 0 | 0 | 0 | 0 | 0 | 0 | 12.333 | 0 | 0 | 0 | 0 | 0 | 0 | 4.85 | [5 empty] | 2 | 43 | 0 | 0 | 0
2020-07-02 04:44 | M63394 | 8.339 | 1579 | 3.168 | 5 | 2.66 | 0 | 0 | 0 | 32 | 0 | 34 | 40 | 0 | 7.167 | 0 | 0 | 0 | 0 | 0 | 0 | 17.35 | [5 empty] | 2 | 20 | 0 | 0 | 0
2020-11-01 11:10 | M61736 | 7.499 | 1563 | 2.134 | 1.38 | 1.31 | 0 | 0 | 0 | 40 | 0 | 0 | 0 | 0 | 5.333 | 0 | 0 | 0 | 0 | 0 | 0 | 5.017 | [5 empty] | 2 | 18 | 0 | 0 | 0
2020-07-02 04:48 | M63394 | 8.339 | 1599 | 0 | 5.82 | 0.82 | 0 | 0 | 0 | 0 | 0 | 0 | 0 | 0 | 0 | 0 | 0 | 0 | 0 | 0 | 0 | 4.333 | [5 empty] | 3 | -4 | 0 | 100 | 0
2020-11-01 12:05 | M61739 | 7.809 | 1552 | 4.595 | 7.28 | 5.05 | 0 | 0 | 305 | 84 | 325 | 132 | 63 | 0 | 10.333 | 0 | 0 | 0 | 0 | 0 | 0 | 10.534 | [5 empty] | 2 | 14 | 0 | 0 | 0
2020-11-01 12:12 | M61739 | 9.094 | 1566 | 1.285 | 8.62 | 1.34 | 150 | 0 | 0 | 0 | 0 | 0 | 0 | 0 | 2.833 | 0 | 0 | 0 | 0 | 0 | 0 | 3.667 | [5 empty] | 3 | 14 | 0 | 0 | 0
2020-07-02 04:52 | M63394 | 8.339 | 1595 | 0 | 6.36 | 0.54 | 0 | 0 | 0 | 0 | 0 | 0 | 0 | 0 | 0 | 0 | 0 | 0 | 0 | 0 | 0 | 3.667 | [5 empty] | 4 | -3 | 0 | 0 | 0
2020-11-01 13:11 | M61742 | 7.296 | 1548 | 3.503 | 4.66 | 4.23 | 153 | 0 | 0 | 0 | 120 | 0 | 36 | 0 | 8.167 | 0 | 0 | 0 | 0 | 0 | 0 | 9.35 | [5 empty] | 2 | 18 | 0 | 0 | 0
2/14/2020 11:11:57 AM | M63860 | 9.348 | 1520 | 4.496 | 9.66 | 7.58 | 0 | 81 | 0 | 0 | 0 | 32 | 40 | 0 | 0 | 12 | 0 | 0 | 0 | 0 | 0 | 19.7 | [5 empty] | 2 | 25 | 0 | 0 | 0
2020-11-01 14:07 | M61745 | 10.221 | 1536 | 5.911 | 4.4 | 2.03 | 0 | 0 | 0 | 41 | 71 | 0 | 85 | 0 | 14.167 | 0 | 0 | 0 | 0 | 0 | 0 | 6.016 | [5 empty] | 2 | 52 | 0 | 0 | 0
2020-11-01 14:21 | M61745 | 10.419 | 1588 | 0.198 | 6.61 | 2.21 | 192 | 0 | 0 | 0 | 0 | 0 | 0 | 0 | 0 | 0 | 0.333 | 0 | 0 | 0 | 0 | 13.35 | [5 empty] | 3 | -11 | 0 | 0 | 0
2020-11-01 14:25 | M61745 | 10.419 | 1577 | 0 | 7.04 | 0.43 | 0 | 0 | 0 | 0 | 0 | 0 | 0 | 0 | 0 | 0 | 0 | 0 | 0 | 0 | 0 | 4.167 | [5 empty] | 4 | -6 | 0 | 0 | 0
2020-07-02 05:44 | M63396 | 8.589 | 1576 | 3.557 | 4.61 | 2.87 | 0 | 0 | 201 | 25 | 0 | 23 | 61 | 0 | 8.167 | 0 | 0 | 0 | 0 | 0 | 0 | 18.533 | [5 empty] | 2 | 11 | 0 | 0 | 0
2020-11-01 15:25 | M61747 | 9.78 | 1540 | 5.509 | 3.73 | 3.52 | 0 | 0 | 302 | 23 | 232 | 48 | 53 | 0 | 13.167 | 0 | 0 | 0 | 0 | 0 | 0 | 10.183 | [5 empty] | 2 | 33 | 0 | 0 | 0
2020-07-02 05:51 | M63396 | 10.074 | 1587 | 1.485 | 5.63 | 1.02 | 0 | 0 | 0 | 0 | 0 | 0 | 0 | 0 | 0 | 3.5 | 0 | 0 | 0 | 0 | 0 | 3.333 | [5 empty] | 3 | 11 | 0 | 100 | 0
2020-11-01 16:40 | M61753 | 7.457 | 1562 | 2.644 | 1.05 | 0.76 | 150 | 0 | 0 | 0 | 42 | 23 | 57 | 0 | 6 | 0 | 0 | 0 | 0 | 0 | 0 | 17.183 | [5 empty] | 2 | 4 | 0 | 0 | 0
2020-11-01 17:48 | M61755 | 8.061 | 1552 | 3.309 | 6.8 | 4.75 | 150 | 73 | 109 | 0 | 0 | 51 | 93 | 0 | 8.333 | 0 | 0 | 0 | 0 | 0 | 0 | 11.017 | [5 empty] | 2 | 15 | 0 | 0 | 0
2/14/2020 8:24:39 AM | M63853 | 10.492 | 1528 | 5.321 | 9.18 | 6.92 | 0 | 0 | 0 | 62 | 89 | 0 | 77 | 0 | 0 | 14.667 | 0 | 0 | 0 | 0 | 0 | 18.2 | [5 empty] | 2 | 20 | 0 | 0 | 0
2020-11-01 18:50 | M61759 | 7.773 | 1574 | 0.924 | 0.27 | 0.11 | 0 | 54 | 0 | 0 | 0 | 0 | 0 | 0 | 2.167 | 0 | 0 | 0 | 0 | 0 | 0 | 11.183 | [5 empty] | 2 | -5 | 0 | 0 | 0
2/14/2020 8:44:10 AM | M63853 | 13.071 | 1548 | 2.579 | 13.86 | 4.68 | 0 | 0 | 83 | 0 | 0 | 0 | 0 | 0 | 0 | 6.667 | 0 | 0 | 0 | 0 | 0 | 12.85 | [5 empty] | 3 | 9 | 0 | 0 | 0
2020-11-01 19:25 | M61762 | 7.713 | 1538 | 2.198 | 2.65 | 1.28 | 0 | 0 | 0 | 0 | 0 | 0 | 0 | 0 | 5.167 | 0 | 0 | 0 | 0 | 0 | 0 | 2.683 | [5 empty] | 2 | 19 | 0 | 0 | 0
2020-11-01 19:52 | M61762 | 10.314 | 1557 | 2.601 | 8.22 | 5.57 | 0 | 0 | 0 | 24 | 0 | 0 | 53 | 0 | 6 | 0 | 0 | 0 | 0 | 0 | 0 | 20.683 | [5 empty] | 3 | 3 | 0 | 0 | 0
2020-11-01 19:59 | M61762 | 11.466 | 1560 | 1.152 | 9.6 | 1.38 | 200 | 0 | 0 | 0 | 0 | 0 | 0 | 0 | 2.5 | 0 | 0 | 0 | 0 | 0 | 0 | 4.833 | [5 empty] | 4 | 5 | 0 | 0 | 0
2/14/2020 8:52:50 AM | M63853 | 14.234 | 1557 | 1.163 | 15.01 | 1.15 | 0 | 0 | 0 | 0 | 0 | 0 | 0 | 0 | 0 | 3 | 0 | 0 | 0 | 0 | 0 | 5.667 | [5 empty] | 4 | 5 | 0 | 350 | 0
2020-11-01 20:46 | M61764 | 9.204 | 1536 | 5.298 | 8.31 | 4.78 | 0 | 113 | 0 | 0 | 135 | 22 | 79 | 0 | 12.667 | 0 | 0 | 0 | 0 | 0 | 0 | 9.683 | [5 empty] | 2 | 34 | 0 | 0 | 0
2020-11-01 21:06 | M61764 | 10.013 | 1570 | 0.809 | 13.22 | 4.91 | 200 | 0 | 0 | 0 | 0 | 0 | 0 | 0 | 1.833 | 0 | 0 | 0 | 0 | 0 | 0 | 18.517 | [5 empty] | 3 | -4 | 0 | 0 | 0
2020-11-01 22:18 | M61766 | 5.397 | 1574 | 1.055 | 3.03 | 2.11 | 0 | 0 | 129 | 0 | 0 | 50 | 0 | 0 | 2.333 | 0 | 0 | 0 | 0 | 0 | 0 | 17.517 | [5 empty] | 2 | -8 | 0 | 0 | 0
2020-11-01 22:24 | M61766 | 6.076 | 1566 | 0.679 | 3.46 | 0.43 | 150 | 0 | 0 | 29 | 82 | 22 | 43 | 0 | 1.5 | 0 | 0 | 0 | 0 | 0 | 0 | 5.167 | [5 empty] | 3 | -1 | 0 | 0 | 0
2/14/2020 9:50:43 AM | M63858 | 9.152 | 1527 | 3.524 | 4 | 2.1 | 0 | 0 | 0 | 0 | 126 | 0 | 22 | 0 | 0 | 9.167 | 0 | 0 | 0 | 0 | 0 | 18.183 | [5 empty] | 2 | 16 | 0 | 0 | 0
2020-12-01 00:35 | M61769 | 5.782 | 1582 | 1.422 | 6.81 | 4.35 | 0 | 0 | 0 | 0 | 130 | 26 | 63 | 0 | 0 | 0 | 4.167 | 0 | 0 | 0 | 0 | 20.516 | [5 empty] | 2 | -9 | 0 | 0 | 0
2020-12-01 01:13 | M61769 | 7.434 | 1573 | 1.652 | 9.64 | 2.83 | 0 | 0 | 0 | 0 | 0 | 0 | 0 | 0 | 4 | 0 | 0 | 0 | 0 | 0 | 0 | 33.2 | [5 empty] | 3 | -12 | 0 | 0 | 0
2020-12-01 01:21 | M61769 | 8.476 | 1561 | 1.042 | 10.4 | 0.76 | 0 | 0 | 0 | 0 | 0 | 0 | 0 | 0 | 2.5 | 0 | 0 | 0 | 0 | 0 | 0 | 5.5 | [5 empty] | 4 | 8 | 0 | 350 | 0
2/14/2020 11:22:47 AM | M63860 | 9.993 | 1545 | 0.645 | 12 | 2.34 | 0 | 0 | 0 | 0 | 0 | 0 | 0 | 0 | 0 | 1.667 | 0 | 0 | 0 | 0 | 0 | 9.166 | [5 empty] | 3 | -2 | 0 | 350 | 0
2020-12-01 02:03 | M61772 | 7.563 | 1524 | 4.154 | 4.22 | 2.93 | 0 | 0 | 104 | 0 | 157 | 0 | 91 | 0 | 10 | 0 | 0 | 0 | 0 | 0 | 0 | 8.85 | [5 empty] | 2 | 24 | 0 | 0 | 0
2020-12-01 02:33 | M61772 | 9.038 | 1548 | 1.475 | 9.47 | 5.25 | 0 | 0 | 0 | 29 | 38 | 0 | 26 | 0 | 3.5 | 0 | 0 | 0 | 0 | 0 | 0 | 26.7 | [5 empty] | 3 | -11 | 0 | 0 | 0
2020-12-01 02:41 | M61772 | 10.444 | 1537 | 1.406 | 10.96 | 1.49 | 0 | 0 | 0 | 0 | 0 | 0 | 0 | 0 | 3.5 | 0 | 0 | 0 | 0 | 0 | 0 | 4.5 | [5 empty] | 4 | 5 | 0 | 0 | 0
2020-12-01 02:43 | M61772 | 10.444 | 1542 | 0 | 11.12 | 0.16 | 0 | 0 | 0 | 0 | 0 | 0 | 0 | 0 | 0 | 0 | 0 | 0 | 0 | 0 | 0 | 2.333 | [5 empty] | 5 | 4 | 0 | 0 | 0
2020-12-01 03:55 | M61778 | 10.544 | 1539 | 1.735 | 7.86 | 2.63 | 0 | 0 | 0 | 0 | 30 | 0 | 14 | 0 | 4.167 | 0 | 0 | 0 | 0 | 0 | 0 | 14 | [5 empty] | 2 | 2 | 0 | 0 | 0
2020-12-01 04:02 | M61778 | 11.505 | 1541 | 0.961 | 8.86 | 1 | 0 | 0 | 0 | 0 | 0 | 0 | 0 | 0 | 2.167 | 0 | 0 | 0 | 0 | 0 | 0 | 4.683 | [5 empty] | 3 | 6 | 0 | 350 | 0
2/14/2020 12:27:10 PM | M63863 | 7.658 | 1527 | 3.295 | 9.1 | 6.72 | 0 | 0 | 0 | 0 | 0 | 0 | 0 | 0 | 0 | 8.667 | 0 | 0 | 0 | 0 | 0 | 19.85 | [5 empty] | 2 | 5 | 0 | 0 | 0
2020-12-01 04:57 | M61781 | 8.215 | 1525 | 4.25 | 8.24 | 6.09 | 0 | 0 | 0 | 18 | 175 | 18 | 44 | 0 | 10.167 | 0 | 0 | 0 | 0 | 0 | 0 | 15.85 | [5 empty] | 2 | 17 | 0 | 0 | 0
2020-12-01 05:16 | M61781 | 9.924 | 1542 | 1.709 | 12.46 | 4.22 | 0 | 0 | 0 | 0 | 0 | 0 | 0 | 0 | 4 | 0 | 0 | 0 | 0 | 0 | 0 | 15.183 | [5 empty] | 3 | 7 | 0 | 350 | 0
2020-06-02 20:50 | M63373 | 9.026 | 1560 | 5.281 | 5.57 | 3.19 | 0 | 0 | 0 | 54 | 0 | 0 | 24 | 0 | 13 | 0 | 0 | 0 | 0 | 0 | 0 | 25.367 | [5 empty] | 2 | 24 | 0 | 0 | 2996
2020-06-02 20:58 | M63373 | 10.666 | 1584 | 1.64 | 6.52 | 0.95 | 72 | 0 | 0 | 19 | 0 | 0 | 0 | 0 | 4 | 0 | 0 | 0 | 0 | 0 | 0 | 4.167 | [5 empty] | 3 | 6 | 0 | 0 | 0
2020-06-02 21:53 | M63376 | 8.961 | 1558 | 5.041 | 7.38 | 4.32 | 60 | 0 | 0 | 58 | 0 | 0 | 22 | 0 | 12.167 | 0 | 0 | 0 | 0 | 0 | 0 | 5.183 | [5 empty] | 2 | 42 | 0 | 0 | 0
2020-06-02 22:46 | M63379 | 9.412 | 1547 | 4.639 | 4.55 | 1.54 | 0 | 94 | 111 | 0 | 0 | 25 | 17 | 0 | 10.667 | 0 | 0 | 0 | 0 | 0 | 0 | 4.166 | [5 empty] | 2 | 30 | 0 | 0 | 0
2020-06-02 22:59 | M63379 | 11.479 | 1577 | 2.067 | 5.73 | 1.18 | 0 | 0 | 0 | 0 | 0 | 0 | 0 | 0 | 5 | 0 | 0 | 0 | 0 | 0 | 0 | 7.85 | [5 empty] | 3 | 11 | 0 | 0 | 0
2020-06-02 23:04 | M63379 | 12.575 | 1588 | 1.096 | 6.25 | 0.52 | 80 | 0 | 0 | 0 | 0 | 0 | 0 | 0 | 2.5 | 0 | 0 | 0 | 0 | 0 | 0 | 3.333 | [5 empty] | 4 | 7 | 0 | 0 | 0
2020-07-02 00:01 | M63383 | 11.61 | 1552 | 5.704 | 3.69 | 2.64 | 0 | 0 | 128 | 74 | 302 | 22 | 54 | 0 | 13.5 | 0 | 0 | 0 | 0 | 0 | 0 | 5.183 | [5 empty] | 2 | 39 | 0 | 0 | 0
2020-07-02 01:04 | M63385 | 11.791 | 1540 | 7.598 | 7.36 | 5.89 | 0 | 0 | 62 | 145 | 247 | 26 | 92 | 0 | 17.167 | 0 | 0 | 0 | 0 | 0 | 0 | 10.016 | [5 empty] | 2 | 53 | 0 | 0 | 0
2020-07-02 01:16 | M63385 | 13.106 | 1593 | 1.315 | 8.33 | 0.97 | 80 | 0 | 0 | 0 | 0 | 22 | 0 | 0 | 2.833 | 0 | 0 | 0 | 0 | 0 | 0 | 9.35 | [5 empty] | 3 | 2 | 0 | 0 | 0
2020-07-02 02:18 | M63387 | 10.584 | 1558 | 5.683 | 6.71 | 4.15 | 0 | 0 | 0 | 36 | 0 | 0 | 39 | 0 | 13 | 0 | 0 | 0 | 0 | 0 | 0 | 23.533 | [5 empty] | 2 | 36 | 0 | 0 | 0
8/14/2019 6:10:14 AM | M53133 | 16.109 | 1611 | 0 | 7.33 | 0.21 | 0 | 0 | 0 | 0 | 0 | 0 | 0 | 0 | 0 | 0 | 0 | 0 | 0 | 0 | 0 | 1 | [5 empty] | 2 | 0 | 0 | 0
8/14/2019 6:13:57 AM | M53133 | 16.109 | 1611 | 0 | 8.3 | 0.97 | 0 | 0 | 0 | 0 | 0 | 0 | 0 | 0 | 0 | 0 | 0 | 0 | 0 | 0 | 0 | 3.717 | [5 empty] | 3 | -5 | 0 | 0
8/14/2019 6:16:31 AM | M53133 | 16.109 | 1606 | 0 | 8.89 | 0.59 | 0 | 0 | 0 | 0 | 0 | 0 | 0 | 0 | 0 | 0 | 0 | 0 | 0 | 0 | 0 | 2.567 | [5 empty] | 4 | -5 | 0 | 0
2/14/2020 5:26:55 PM | M63877 | 6.068 | 1545 | 1.695 | 5.49 | 3.22 | 0 | 0 | 0 | 67 | 281 | 27 | 165 | 71 | 0 | 4.333 | 0 | 0 | 0 | 0 | 0 | 14.184 | [5 empty] | 2 | -9 | 0 | 0 | 0
8/14/2019 7:13:24 AM | M53134 | 12.304 | 1572 | 4.198 | 7.2 | 3.79 | 0 | 109 | 0 | 0 | 54 | 0 | 40 | 0 | 3.333 | 0 | 0 | 0 | 0 | 0 | 0 | 21.867 | [5 empty] | 2 | 29 | 0 | 0
8/14/2019 7:32:12 AM | M53134 | 13.691 | 1601 | 1.387 | 10.45 | 3.25 | 0 | 0 | 0 | 0 | 0 | 0 | 0 | 0 | 2.167 | 0 | 0 | 0 | 0 | 0 | 0 | 16.633 | [5 empty] | 3 | 0 | 0 | 0
2/14/2020 5:44:06 PM | M63877 | 6.798 | 1536 | 0.73 | 7.64 | 2.15 | 0 | 0 | 0 | 0 | 43 | 0 | 23 | 0 | 0 | 1.833 | 0 | 0 | 0 | 0 | 0 | 15.35 | [5 empty] | 3 | -9 | 0 | 0 | 0
8/14/2019 9:04:30 AM | M53139 | 11.347 | 1573 | 4.157 | 2.89 | 2.44 | 0 | 0 | 63 | 69 | 30 | 79 | 104 | 0 | 2.667 | 0 | 0 | 0 | 0 | 0 | 0 | 14.733 | [5 empty] | 2 | 27 | 0 | 0
2/14/2020 5:53:16 PM | M63877 | 8.252 | 1527 | 1.454 | 9.2 | 1.56 | 0 | 0 | 0 | 0 | 0 | 0 | 0 | 0 | 0 | 3.667 | 0 | 0 | 0 | 0 | 0 | 5.5 | [5 empty] | 4 | 12 | 0 | 350 | 0
8/14/2019 10:18:11 AM | M53142 | 11.866 | 1568 | 5.452 | 4.32 | 3.32 | 0 | 0 | 71 | 0 | 0 | 0 | 60 | 0 | 6.667 | 0 | 0 | 0 | 0 | 0 | 0 | 19.433 | [5 empty] | 2 | 35 | 0 | 0
2/14/2020 5:54:26 PM | M63877 | 8.252 | 1539 | 0 | 9.46 | 0.26 | 0 | 0 | 0 | 0 | 0 | 0 | 0 | 0 | 0 | 0 | 0 | 0 | 0 | 0 | 0 | 1.167 | [5 empty] | 5 | -3 | 0 | 0 | 0
8/14/2019 11:33:30 AM | M53146 | 11.074 | 1574 | 4.327 | 0.9 | 0.33 | 0 | 0 | 0 | 0 | 0 | 0 | 0 | 0 | 9.333 | 0 | 0 | 0 | 0 | 0 | 0 | 8.617 | [5 empty] | 2 | 31 | 0 | 0
8/14/2019 11:38:14 AM | M53146 | 11.43 | 1605 | 0.356 | 1.01 | 0.11 | 40 | 0 | 0 | 0 | 0 | 0 | 47 | 0 | 0 | 0 | 0 | 1 | 0 | 0 | 0 | 3.733 | [5 empty] | 3 | -6 | 0 | 0
8/14/2019 12:57:08 PM | M53152 | 6.642 | 1605 | 1.281 | 6.39 | 3.35 | 40 | 0 | 0 | 56 | 0 | 0 | 51 | 0 | 0 | 3.333 | 0 | 0 | 0 | 0 | 0 | 20.85 | [5 empty] | 2 | -9 | 0 | 0
2/14/2020 6:50:09 PM | M63880 | 6.864 | 1504 | 4.801 | 5.09 | 3.52 | 0 | 0 | 0 | 69 | 216 | 0 | 44 | 67 | 0 | 12.5 | 0 | 0 | 0 | 0 | 0 | 8.017 | [5 empty] | 2 | 32 | 0 | 0 | 0
8/14/2019 4:00:54 PM | M53154 | 13.319 | 1544 | 6.49 | 7 | 4.65 | 0 | 0 | 264 | 48 | 97 | 25 | 63 | 0 | 0 | 12 | 0 | 0 | 0 | 0 | 0 | 20.183 | [5 empty] | 2 | 30 | 0 | 0
8/14/2019 4:53:19 PM | M53154 | 14.223 | 1574 | 0.904 | 10.66 | 3.66 | 0 | 0 | 0 | 66 | 0 | 0 | 0 | 0 | 0 | 2.5 | 0 | 0 | 0 | 0 | 0 | 49.917 | [5 empty] | 3 | -25 | 0 | 0
8/14/2019 5:06:20 PM | M53154 | 15.962 | 1549 | 1.739 | 12.55 | 1.89 | 0 | 0 | 0 | 0 | 0 | 0 | 0 | 0 | 0 | 4.333 | 0 | 0 | 0 | 0 | 0 | 8.684 | [5 empty] | 4 | 6 | 0 | 350
8/14/2019 5:12:50 PM | M53154 | 17.372 | 1555 | 1.41 | 13.54 | 0.99 | 0 | 0 | 0 | 0 | 0 | 0 | 0 | 0 | 0 | 3.667 | 0 | 0 | 0 | 0 | 0 | 2.833 | [5 empty] | 5 | 10 | 0 | 100
2/14/2020 6:59:59 PM | M63880 | 7.582 | 1536 | 0.718 | 6.78 | 1.69 | 0 | 0 | 0 | 0 | 0 | 0 | 0 | 0 | 0 | 1.833 | 0 | 0 | 0 | 0 | 0 | 8 | [5 empty] | 3 | 2 | 0 | 0 | 0
8/14/2019 6:05:26 PM | M53159 | 8.213 | 1560 | 1.329 | 5.02 | 4.78 | 0 | 0 | 106 | 0 | 78 | 19 | 60 | 0 | 0 | 3.667 | 0 | 0 | 0 | 0 | 0 | 17.066 | [5 empty] | 2 | -5 | 0 | 0
8/14/2019 6:16:34 PM | M53159 | 8.213 | 1555 | 0 | 5.77 | 0.75 | 0 | 0 | 0 | 0 | 0 | 0 | 0 | 0 | 0 | 0 | 0 | 0 | 0 | 0 | 0 | 11.133 | [5 empty] | 3 | -6 | 0 | 20
8/14/2019 6:28:52 PM | M53159 | 9.126 | 1549 | 0.913 | 8.58 | 2.81 | 0 | 0 | 25 | 66 | 0 | 0 | 28 | 0 | 0 | 1.333 | 0 | 1 | 0 | 0 | 0 | 9.967 | [5 empty] | 4 | -3 | 0 | 393
2/14/2020 7:04:59 PM | M63880 | 7.997 | 1538 | 0.415 | 7.64 | 0.86 | 0 | 0 | 0 | 0 | 0 | 0 | 0 | 0 | 0 | 0 | 1 | 0 | 0 | 0 | 0 | 4 | [5 empty] | 4 | 1 | 0 | 350 | 0
8/14/2019 7:26:07 PM | M53165 | 7.403 | 1533 | 3.082 | 1.88 | 1.77 | 0 | 0 | 104 | 46 | 22 | 20 | 49 | 0 | 0 | 5.333 | 0 | 2.5 | 0 | 0 | 0 | 10.684 | [5 empty] | 2 | 15 | 0 | 0
8/14/2019 7:31:12 PM | M53165 | 7.403 | 1548 | 0 | 2.02 | 0.14 | 0 | 0 | 0 | 0 | 0 | 0 | 0 | 0 | 0 | 0 | 0 | 0 | 0 | 0 | 0 | 5.083 | [5 empty] | 3 | -6 | 0 | 350
8/14/2019 8:12:19 PM | M53168 | 6.256 | 1519 | 2.926 | 6.08 | 3.95 | 0 | 0 | 114 | 0 | 0 | 0 | 0 | 0 | 0 | 5.5 | 0 | 0 | 0 | 0 | 0 | 12.367 | [5 empty] | 2 | 18 | 0 | 0
8/14/2019 8:32:54 PM | M53168 | 7.397 | 1537 | 1.141 | 8.84 | 2.76 | 0 | 0 | 0 | 0 | 0 | 21 | 45 | 0 | 0 | 2.333 | 0 | 0 | 0 | 0 | 0 | 18.25 | [5 empty] | 3 | -5 | 0 | 0
8/14/2019 8:42:13 PM | M53168 | 8.822 | 1532 | 1.425 | 9.78 | 0.94 | 0 | 0 | 0 | 108 | 0 | 0 | 0 | 0 | 3 | 0 | 0 | 0 | 0 | 0 | 0 | 6.317 | [5 empty] | 4 | 0 | 0 | 350
8/14/2019 8:43:01 PM | M53168 | 8.822 | 1532 | 0 | 9.82 | 0.04 | 0 | 0 | 0 | 0 | 0 | 0 | 0 | 0 | 0 | 0 | 0 | 0 | 0 | 0 | 0 | 0.8 | [5 empty] | 5 | 5 | 0 | 0
2/14/2020 8:07:42 PM | M63883 | 5.546 | 1520 | 2.463 | 3.94 | 2.35 | 0 | 0 | 0 | 0 | 0 | 0 | 0 | 0 | 5.667 | 0 | 0 | 0 | 0 | 0 | 0 | 4.833 | [5 empty] | 2 | 24 | 0 | 0 | 0
8/14/2019 9:34:31 PM | M53171 | 7.685 | 1549 | 1.811 | 4.91 | 2.99 | 0 | 0 | 0 | 130 | 63 | 0 | 36 | 0 | 0 | 0 | 3.167 | 0 | 0 | 0 | 0 | 17.983 | [5 empty] | 2 | -5 | 0 | 0
8/14/2019 9:44:17 PM | M53171 | 8.648 | 1544 | 0.963 | 5.63 | 0.72 | 0 | 0 | 0 | 0 | 0 | 0 | 0 | 0 | 0 | 2 | 0 | 0 | 0 | 0 | 0 | 7.767 | [5 empty] | 3 | 2 | 0 | 350
2/14/2020 8:17:03 PM | M63883 | 6.784 | 1544 | 1.238 | 5.65 | 1.71 | 0 | 0 | 0 | 0 | 0 | 0 | 0 | 0 | 0 | 0 | 0 | 4 | 0 | 0 | 0 | 5.35 | [5 empty] | 3 | 6 | 0 | 350 | 0
8/14/2019 10:53:20 PM | M53175 | 3.562 | 1550 | 0 | 1.75 | 0.75 | 0 | 0 | 0 | 0 | 0 | 0 | 0 | 0 | 0 | 0 | 0 | 0 | 0 | 0 | 0 | 11.6 | [5 empty] | 2 | -4 | 0 | 0
8/14/2019 11:01:12 PM | M53175 | 4.31 | 1546 | 0.748 | 2.56 | 0.81 | 0 | 0 | 0 | 53 | 91 | 0 | 47 | 0 | 0 | 0.667 | 0 | 0 | 0 | 0 | 0 | 7.2 | [5 empty] | 3 | -4 | 0 | 350
8/15/2019 12:00:49 AM | M53177 | 0 | 1529 | 0 | 0 | 0 | 0 | 0 | 0 | 0 | 0 | 0 | 0 | 0 | 0 | 0.5 | 0 | 0 | 0 | 0 | 0 | 13.983 | [5 empty] | 2 | 8 | 0 | 0
8/15/2019 12:08:45 AM | M53177 | 5.256 | 1537 | 5.256 | 2.25 | 2.25 | 0 | 0 | 0 | 0 | 0 | 0 | 0 | 0 | 0 | 0.333 | 0 | 0 | 0 | 0 | 0 | 7.6 | [5 empty] | 3 | 0 | 0 | 350
8/15/2019 12:55:49 AM | M53180 | 4.931 | 1547 | 1.99 | 5.6 | 3.83 | 0 | 0 | 0 | 90 | 178 | 0 | 81 | 49 | 0 | 1.833 | 0 | 0 | 0 | 0 | 0 | 19.5 | [5 empty] | 2 | 2 | 0 | 0
8/15/2019 1:09:46 AM | M53180 | 4.931 | 1549 | 0 | 8.8 | 3.2 | 0 | 0 | 0 | 37 | 28 | 0 | 0 | 0 | 0 | 0 | 0 | 0 | 0 | 0 | 0 | 13.95 | [5 empty] | 3 | -15 | 0 | 0
8/15/2019 1:17:58 AM | M53180 | 5.924 | 1534 | 0.993 | 10.49 | 1.69 | 0 | 0 | 0 | 0 | 0 | 0 | 0 | 0 | 0 | 0.667 | 0 | 0 | 0 | 0 | 0 | 7.533 | [5 empty] | 4 | 3 | 0 | 450
8/15/2019 2:24:18 AM | M53185 | 4.475 | 1535 | 1.076 | 5.83 | 4.07 | 0 | 0 | 0 | 0 | 129 | 0 | 0 | 0 | 0 | 0.833 | 0 | 0 | 0 | 0 | 0 | 17.134 | [5 empty] | 2 | -6 | 0 | 0
8/15/2019 2:32:33 AM | M53185 | 5.267 | 1529 | 0.792 | 7.68 | 1.85 | 0 | 0 | 0 | 0 | 0 | 0 | 0 | 0 | 0 | 0.833 | 0 | 0 | 0 | 0 | 0 | 7.417 | [5 empty] | 3 | 1 | 0 | 350
8/15/2019 3:35:33 AM | M53189 | 5.726 | 1527 | 2.465 | 3.16 | 1.73 | 0 | 0 | 55 | 40 | 130 | 0 | 42 | 0 | 0 | 2.667 | 0 | 0 | 0 | 0 | 0 | 17.283 | [5 empty] | 2 | 2 | 0 | 0
8/15/2019 3:44:32 AM | M53189 | 6.321 | 1529 | 0.595 | 3.94 | 0.78 | 0 | 0 | 0 | 0 | 0 | 0 | 0 | 0 | 0 | 0.667 | 0 | 0 | 0 | 0 | 0 | 8.316 | [5 empty] | 3 | -2 | 0 | 452
2/14/2020 12:44:51 PM | M63863 | 10.66 | 1532 | 3.002 | 11.89 | 2.79 | 0 | 0 | 0 | 0 | 215 | 0 | 117 | 0 | 0 | 8 | 0 | 0 | 0 | 0 | 0 | 9.683 | [5 empty] | 3 | 11 | 0 | 400 | 0
2/14/2020 1:48:14 PM | M63866 | 6.653 | 1523 | 3.74 | 3.81 | 3.07 | 0 | 163 | 167 | 0 | 0 | 0 | 114 | 0 | 0 | 9.333 | 0 | 0 | 0 | 0 | 0 | 12.684 | [5 empty] | 2 | 16 | 0 | 350 | 0
2/14/2020 3:04:38 PM | M63869 | 4.567 | 1534 | 2.001 | 4.47 | 2.16 | 0 | 0 | 0 | 0 | 49 | 0 | 70 | 0 | 0 | 5.333 | 0 | 0 | 0 | 0 | 0 | 10.017 | [5 empty] | 2 | 7 | 0 | 0 | 0
2/14/2020 3:09:58 PM | M63869 | 4.567 | 1541 | 0 | 5.81 | 1.34 | 0 | 0 | 0 | 0 | 0 | 0 | 0 | 0 | 0 | 0 | 0 | 0 | 0 | 0 | 0 | 5.333 | [5 empty] | 3 | -3 | 0 | 350 | 0
2/14/2020 3:12:48 PM | M63869 | 4.567 | 1538 | 0 | 6.52 | 0.71 | 0 | 0 | 0 | 0 | 0 | 0 | 0 | 0 | 0 | 0 | 0 | 0 | 0 | 0 | 0 | 2.833 | [5 empty] | 4 | -4 | 0 | 0 | 0
2/14/2020 4:02:31 PM | M63874 | 5.613 | 1536 | 2.339 | 2.97 | 2.27 | 0 | 0 | 0 | 51 | 65 | 0 | 74 | 0 | 0 | 6 | 0 | 0 | 0 | 0 | 0 | 17 | [5 empty] | 2 | 2 | 0 | 0 | 0
2/14/2020 4:20:32 PM | M63874 | 7.137 | 1538 | 1.524 | 6.58 | 3.61 | 0 | 0 | 0 | 0 | 30 | 23 | 18 | 0 | 0 | 4 | 0 | 0 | 0 | 0 | 0 | 14.017 | [5 empty] | 3 | 2 | 0 | 0 | 0
2/14/2020 4:22:22 PM | M63874 | 7.137 | 1540 | 0 | 6.97 | 0.39 | 0 | 0 | 0 | 0 | 0 | 0 | 0 | 0 | 0 | 0 | 0 | 0 | 0 | 0 | 0 | 1.833 | [5 empty] | 4 | 0 | 0 | 0 | 0
2/14/2020 4:26:22 PM | M63874 | 7.137 | 1540 | 0 | 7.98 | 1.01 | 0 | 0 | 0 | 0 | 0 | 0 | 0 | 0 | 0 | 0 | 0 | 0 | 0 | 0 | 0 | 4 | [5 empty] | 5 | -2 | 0 | 350 | 0
2/14/2020 4:31:42 PM | M63874 | 7.137 | 1538 | 0 | 9.28 | 1.3 | 0 | 0 | 0 | 0 | 0 | 0 | 0 | 0 | 0 | 0 | 0 | 0 | 0 | 0 | 0 | 5.333 | [5 empty] | 6 | -6 | 0 | 0 | 0
2020-04-02 06:18 | M63215 | 6.532 | 1585 | 2.26 | 4.57 | 4.12 | 0 | 0 | 0 | 0 | 51 | 0 | 34 | 0 | 4.833 | 0 | 0 | 0 | 0 | 0 | 0 | 23.35 | [5 empty] | 2 | -2 | 0 | 100 | 0
2020-06-02 01:16 | M63318 | 8.36 | 1529 | 3.96 | 5.25 | 4.71 | 0 | 0 | 169 | 0 | 0 | 0 | 0 | 0 | 0 | 10 | 0 | 0 | 0 | 0 | 0 | 9.683 | [5 empty] | 2 | 25 | 0 | 0 | 0
2020-04-02 07:02 | M63218 | 8.133 | 1579 | 3.112 | 6.4 | 2.99 | 0 | 0 | 0 | 0 | 0 | 0 | 0 | 0 | 7.333 | 0 | 0 | 0 | 0 | 0 | 0 | 8.5 | [5 empty] | 2 | 18 | 0 | 0 | 0
2020-04-02 07:13 | M63218 | 10.623 | 1597 | 2.49 | 8.58 | 2.18 | 0 | 0 | 0 | 78 | 0 | 0 | 55 | 0 | 6.167 | 0 | 0 | 0 | 0 | 0 | 0 | 5.35 | [5 empty] | 3 | 15 | 0 | 0 | 0
2020-04-02 07:27 | M63218 | 10.623 | 1612 | 0 | 11.07 | 2.49 | 0 | 0 | 0 | 0 | 0 | 0 | 0 | 0 | 0 | 0 | 0 | 0 | 0 | 0 | 0 | 13.183 | [5 empty] | 4 | -16 | 0 | 0 | 0
2020-04-02 07:33 | M63218 | 12.104 | 1596 | 1.481 | 12.32 | 1.25 | 60 | 0 | 0 | 0 | 0 | 0 | 0 | 0 | 3.667 | 0 | 0 | 0 | 0 | 0 | 0 | 3 | [5 empty] | 5 | 7 | 0 | 0 | 0
2020-06-02 01:25 | M63318 | 9 | 1554 | 0.64 | 6.13 | 0.88 | 210 | 0 | 0 | 0 | 59 | 36 | 73 | 0 | 0 | 0 | 0 | 0 | 2 | 0 | 0 | 7 | [5 empty] | 3 | -2 | 0 | 0 | 0
2020-06-02 01:29 | M63318 | 9 | 1552 | 0 | 6.92 | 0.79 | 0 | 0 | 0 | 0 | 0 | 0 | 0 | 0 | 0 | 0 | 0 | 0 | 0 | 0 | 0 | 3.333 | [5 empty] | 4 | -3 | 0 | 0 | 0
2020-04-02 09:26 | M63221 | 9.712 | 1546 | 5.944 | 9.53 | 5.83 | 0 | 0 | 0 | 69 | 0 | 28 | 29 | 0 | 13.5 | 0 | 0 | 0 | 0 | 0 | 0 | 15.017 | [5 empty] | 2 | 54 | 0 | 0 | 0
2020-04-02 09:37 | M63221 | 10.065 | 1600 | 0.353 | 11.72 | 2.19 | 60 | 0 | 0 | 0 | 0 | 0 | 0 | 0 | 0.833 | 0 | 0 | 0 | 0 | 0 | 0 | 9.517 | [5 empty] | 3 | -6 | 0 | 0 | 0
2020-04-02 10:47 | M63223 | 12.069 | 1532 | 8.044 | 4.79 | 2.41 | 58 | 0 | 0 | 107 | 142 | 26 | 58 | 0 | 20 | 0 | 0 | 0 | 0 | 0 | 0 | 10.683 | [5 empty] | 2 | 56 | 0 | 0 | 0
2020-06-02 02:25 | M63320 | 5.02 | 1514 | 2.284 | 3.31 | 2 | 0 | 0 | 0 | 0 | 67 | 0 | 22 | 0 | 4.667 | 0 | 0 | 0 | 0 | 0 | 0 | 9.016 | [5 empty] | 2 | 20 | 0 | 0 | 0
2020-04-02 13:02 | M63228 | 8.539 | 1568 | 4.139 | 7.15 | 5.7 | 60 | 0 | 0 | 31 | 83 | 0 | 58 | 0 | 4.667 | 5.167 | 0 | 0 | 0 | 0 | 0 | 21.366 | [5 empty] | 2 | 15 | 0 | 0 | 0
2020-06-02 02:33 | M63320 | 6.852 | 1534 | 1.832 | 4.49 | 1.18 | 0 | 0 | 0 | 0 | 0 | 0 | 0 | 0 | 4 | 0 | 0 | 0 | 0 | 0 | 0 | 4 | [5 empty] | 3 | 18 | 0 | 0 | 0
2020-04-02 11:51 | M63229 | 8.365 | 1571 | 2.841 | 7.89 | 4.14 | 0 | 0 | 0 | 0 | 0 | 18 | 42 | 0 | 7 | 0 | 0 | 0 | 0 | 0 | 0 | 11.517 | [5 empty] | 2 | 5 | 0 | 0 | 0
2020-04-02 11:59 | M63229 | 10.071 | 1576 | 1.706 | 9.59 | 1.7 | 0 | 0 | 0 | 0 | 0 | 0 | 0 | 0 | 4 | 0 | 0 | 0 | 0 | 0 | 0 | 4.017 | [5 empty] | 3 | 12 | 0 | 0 | 0
2020-06-02 02:38 | M63320 | 6.852 | 1552 | 0 | 5.45 | 0.96 | 240 | 0 | 0 | 0 | 0 | 0 | 0 | 0 | 0 | 0 | 0 | 0 | 0 | 0 | 0 | 5.683 | [5 empty] | 4 | -7 | 0 | 0 | 0
2020-04-02 14:12 | M63233 | 6.762 | 1608 | 1.875 | 8.11 | 6.05 | 0 | 0 | 0 | 83 | 0 | 16 | 39 | 0 | 4.333 | 0 | 0 | 0 | 0 | 0 | 0 | 23.017 | [5 empty] | 2 | -12 | 0 | 0 | 0
2020-04-02 20:04 | M63246 | 6.897 | 1507 | 2.563 | 0.66 | 0.66 | 0 | 0 | 228 | 0 | 121 | 0 | 0 | 0 | 6.5 | 0 | 0 | 0 | 0 | 0 | 0 | 3.5 | [5 empty] | 2 | 19 | 0 | 0 | 0
2020-04-02 20:23 | M63246 | 10.168 | 1526 | 3.271 | 5.48 | 4.82 | 0 | 0 | 0 | 0 | 0 | 0 | 0 | 0 | 7.5 | 0 | 0 | 0 | 0 | 0 | 0 | 12.017 | [5 empty] | 3 | 25 | 0 | 0 | 0
2020-04-02 21:10 | M63246 | 14.475 | 1551 | 4.307 | 13.86 | 8.38 | 0 | 0 | 0 | 0 | 0 | 0 | 0 | 0 | 9.5 | 0 | 0 | 0 | 0 | 0 | 0 | 36.7 | [5 empty] | 4 | 16 | 0 | 0 | 0
2020-04-02 21:24 | M63246 | 14.929 | 1567 | 0.454 | 14.73 | 0.87 | 0 | 0 | 0 | 0 | 0 | 0 | 0 | 0 | 1 | 0 | 0 | 0 | 0 | 0 | 0 | 13.183 | [5 empty] | 5 | -4 | 0 | 0 | 0
2020-04-02 21:29 | M63246 | 15.591 | 1563 | 0.662 | 15.02 | 0.29 | 0 | 0 | 0 | 0 | 0 | 0 | 0 | 0 | 1.333 | 0 | 0 | 0 | 0 | 0 | 0 | 4.334 | [5 empty] | 6 | 5 | 0 | 350 | 0
2020-04-02 21:32 | M63246 | 15.591 | 1568 | 0 | 15.72 | 0.7 | 0 | 0 | 0 | 0 | 0 | 0 | 0 | 0 | 0 | 0 | 0 | 0 | 0 | 0 | 0 | 2.85 | [5 empty] | 7 | -3 | 0 | 0 | 0
2020-04-02 21:34 | M63246 | 15.591 | 1565 | 0 | 15.94 | 0.22 | 0 | 0 | 0 | 0 | 0 | 0 | 0 | 0 | 0 | 0 | 0 | 0 | 0 | 0 | 0 | 1.5 | [5 empty] | 8 | -5 | 0 | 0 | 0
2020-06-02 03:38 | M63325 | 0 | 1508 | 0 | 0 | 0 | 0 | 0 | 216 | 0 | 0 | 0 | 0 | 0 | 11.167 | 0 | 0 | 0 | 0 | 0 | 0 | 2.833 | [5 empty] | 2 | 32 | 0 | 0 | 0
2020-04-02 23:30 | M63250 | 8.868 | 1516 | 3.26 | 5.33 | 2.91 | 0 | 0 | 0 | 0 | 48 | 33 | 63 | 18 | 0 | 8 | 0 | 0 | 0 | 0 | 0 | 11.35 | [5 empty] | 2 | 17 | 0 | 0 | 0
2020-04-02 23:54 | M63250 | 13.569 | 1533 | 4.701 | 6.26 | 0.93 | 0 | 0 | 0 | 0 | 302 | 56 | 63 | 83 | 0 | 11.833 | 0 | 0 | 0 | 0 | 0 | 12.017 | [5 empty] | 3 | 9 | 0 | 0 | 0
2020-06-02 03:46 | M63325 | 7.549 | 1540 | 7.549 | 1.6 | 1.6 | 0 | 0 | 0 | 0 | 0 | 0 | 0 | 0 | 1.667 | 0 | 0 | 0 | 0 | 0 | 0 | 5.516 | [5 empty] | 3 | 2 | 0 | 350 | 0
2020-05-02 00:52 | M63254 | 9.446 | 1510 | 5.253 | 6.48 | 1.48 | 0 | 0 | 0 | 0 | 102 | 20 | 0 | 39 | 0 | 13 | 0 | 0 | 0 | 0 | 0 | 13.683 | [5 empty] | 2 | 36 | 0 | 0 | 0
2020-05-02 01:03 | M63254 | 9.446 | 1546 | 0 | 7.08 | 0.6 | 0 | 0 | 0 | 0 | 0 | 0 | 0 | 0 | 0 | 0 | 0 | 0 | 0 | 0 | 0 | 10.683 | [5 empty] | 3 | -5 | 0 | 0 | 0
2020-05-02 01:11 | M63254 | 9.915 | 1541 | 0.469 | 7.67 | 0.59 | 0 | 0 | 0 | 0 | 0 | 0 | 0 | 0 | 0 | 0 | 0 | 1.333 | 0 | 0 | 0 | 6.5 | [5 empty] | 4 | -3 | 0 | 350 | 0
2020-05-02 02:03 | M63259 | 8.656 | 1519 | 3.394 | 5.46 | 2.96 | 0 | 0 | 312 | 0 | 0 | 0 | 0 | 0 | 0 | 8.167 | 0 | 0 | 0 | 0 | 0 | 18.033 | [5 empty] | 2 | 19 | 0 | 0 | 0
2020-05-02 02:20 | M63259 | 11.73 | 1538 | 3.074 | 6.09 | 0.63 | 0 | 0 | 0 | 0 | 0 | 0 | 0 | 0 | 0 | 8.167 | 0 | 0 | 0 | 0 | 0 | 9.166 | [5 empty] | 3 | -7 | 0 | 0 | 0
2020-05-02 02:27 | M63259 | 12.817 | 1531 | 1.087 | 7.59 | 1.5 | 0 | 0 | 0 | 0 | 0 | 0 | 0 | 0 | 0 | 2.833 | 0 | 0 | 0 | 0 | 0 | 4.017 | [5 empty] | 4 | 10 | 0 | 350 | 0
2020-05-02 03:37 | M63262 | 6.681 | 1516 | 2.868 | 2.14 | 1.14 | 0 | 0 | 0 | 0 | 0 | 0 | 0 | 0 | 4.333 | 2.5 | 0 | 0 | 0 | 0 | 0 | 12.684 | [5 empty] | 2 | 22 | 0 | 0 | 0
2020-05-02 03:43 | M63262 | 7.265 | 1538 | 0.584 | 2.52 | 0.38 | 0 | 0 | 0 | 0 | 0 | 0 | 0 | 0 | 0 | 1.333 | 0 | 0 | 0 | 0 | 0 | 4 | [5 empty] | 3 | 7 | 0 | 350 | 0
2020-05-02 03:44 | M63262 | 7.265 | 1545 | 0 | 2.91 | 0.39 | 0 | 0 | 0 | 0 | 0 | 0 | 0 | 0 | 0 | 0 | 0 | 0 | 0 | 0 | 0 | 1.85 | [5 empty] | 4 | 0 | 0 | 0 | 0
2020-05-02 03:47 | M63262 | 7.265 | 1545 | 0 | 3.47 | 0.56 | 0 | 0 | 0 | 0 | 0 | 0 | 0 | 0 | 0 | 0 | 0 | 0 | 0 | 0 | 0 | 2.5 | [5 empty] | 5 | -6 | 0 | 0 | 0
2020-05-02 04:44 | M63264 | 7.387 | 1525 | 3.53 | 2.9 | 1.81 | 0 | 0 | 0 | 0 | 102 | 0 | 157 | 117 | 0 | 9 | 0 | 0 | 0 | 0 | 0 | 19.85 | [5 empty] | 2 | 5 | 0 | 0 | 0
2020-05-02 05:00 | M63264 | 8.437 | 1530 | 1.05 | 3.78 | 0.88 | 0 | 0 | 0 | 0 | 0 | 0 | 0 | 0 | 0 | 2.5 | 0 | 0 | 0 | 0 | 0 | 13.35 | [5 empty] | 3 | 0 | 0 | 0 | 0
2020-05-02 05:06 | M63264 | 9.35 | 1530 | 0.913 | 4.82 | 1.04 | 0 | 77 | 0 | 0 | 52 | 0 | 16 | 19 | 0 | 2.5 | 0 | 0 | 0 | 0 | 0 | 4.183 | [5 empty] | 4 | 1 | 0 | 350 | 0
2020-05-02 05:55 | M63272 | 5.582 | 1510 | 2.748 | 6.16 | 4.37 | 0 | 0 | 0 | 0 | 0 | 0 | 0 | 0 | 5.833 | 0 | 0 | 0 | 0 | 0 | 0 | 11.684 | [5 empty] | 2 | 12 | 0 | 0 | 0
2020-05-02 17:50 | M63299 | 13.85 | 1528 | 5.753 | 11.63 | 9.4 | 0 | 0 | 111 | 74 | 23 | 32 | 0 | 0 | 13.667 | 0 | 0 | 0 | 0 | 0 | 0 | 26.366 | [5 empty] | 2 | 36 | 0 | 0 | 0
2020-05-02 19:15 | M63299 | 19.629 | 1564 | 5.779 | 32.83 | 21.2 | 0 | 0 | 0 | 92 | 0 | 0 | 0 | 0 | 13.333 | 0 | 0 | 0 | 0 | 0 | 0 | 72.25 | [5 empty] | 3 | 10 | 0 | 0 | 0
2020-05-02 19:56 | M63299 | 21.922 | 1574 | 2.293 | 40.13 | 7.3 | 0 | 0 | 0 | 32 | 0 | 0 | 0 | 0 | 1.5 | 0 | 0 | 4.833 | 0 | 0 | 0 | 34.384 | [5 empty] | 4 | -18 | 0 | 0 | 0
2020-05-02 20:03 | M63299 | 23.412 | 1556 | 1.49 | 41.63 | 1.5 | 0 | 0 | 0 | 0 | 0 | 0 | 0 | 0 | 3.5 | 0 | 0 | 0 | 0 | 0 | 0 | 3.667 | [5 empty] | 5 | 10 | 0 | 300 | 0
2020-05-02 20:59 | M63300 | 14.096 | 1504 | 7.625 | 10.67 | 4.5 | 0 | 0 | 113 | 90 | 114 | 29 | 225 | 0 | 17.667 | 0 | 0 | 0 | 0 | 0 | 0 | 10.016 | [5 empty] | 2 | 60 | 0 | 0 | 0
2020-05-02 21:10 | M63300 | 14.096 | 1564 | 0 | 12.4 | 1.73 | 235 | 0 | 0 | 0 | 0 | 0 | 0 | 0 | 0 | 0 | 0 | 0 | 0 | 0 | 0 | 11.183 | [5 empty] | 3 | -8 | 0 | 0 | 0
2020-05-02 21:59 | M63308 | 5.742 | 1570 | 1.459 | 5.19 | 4.22 | 0 | 0 | 0 | 105 | 34 | 93 | 127 | 0 | 0 | 0 | 3.833 | 0 | 0 | 0 | 0 | 17.184 | [5 empty] | 2 | -11 | 0 | 0 | 0
2020-05-02 22:10 | M63308 | 5.742 | 1559 | 0 | 7.8 | 2.61 | 0 | 0 | 0 | 0 | 0 | 0 | 0 | 0 | 0 | 0 | 0 | 0 | 0 | 0 | 0 | 11.35 | [5 empty] | 3 | -11 | 0 | 0 | 0
2020-05-02 22:15 | M63308 | 5.742 | 1548 | 0 | 8.63 | 0.83 | 210 | 0 | 0 | 0 | 0 | 0 | 0 | 0 | 0 | 0 | 0 | 0 | 0 | 0 | 0 | 4.333 | [5 empty] | 4 | -2 | 0 | 0 | 0
2020-05-02 23:09 | M63311 | 3.885 | 1537 | 1.742 | 3.11 | 2.32 | 0 | 0 | 111 | 118 | 0 | 0 | 0 | 0 | 0 | 4.667 | 0 | 0 | 0 | 0 | 0 | 16.683 | [5 empty] | 2 | -9 | 0 | 0 | 0
2020-05-02 23:18 | M63311 | 6.167 | 1528 | 2.282 | 5.1 | 1.99 | 92 | 0 | 0 | 0 | 0 | 0 | 0 | 0 | 0 | 5.833 | 0 | 0 | 0 | 0 | 0 | 3.184 | [5 empty] | 3 | 21 | 0 | 0 | 0
2020-06-02 00:18 | M63316 | 10.691 | 1516 | 5.837 | 5.87 | 3.86 | 0 | 0 | 0 | 0 | 69 | 31 | 133 | 0 | 0 | 15.5 | 0 | 0 | 0 | 0 | 0 | 12.85 | [5 empty] | 2 | 28 | 0 | 0 | 0
9/27/2019 9:51:56 AM | M55532 | 7.039 | 1510 | 3.658 | 3.26 | 2.23 | 0 | 0 | 157 | 0 | 215 | 60 | 23 | 110 | 0 | 0.667 | 0 | 0 | 0 | 0 | 0 | 20.4 | [5 empty] | 2 | 10 | 0 | 0 | 0
5/27/2019 3:59:00 AM | M48268 | 6.269 | 1547 | 1.216 | 7.77 | 6.28 | 0 | 0 | 0 | 0 | 0 | 0 | 0 | 0 | 0 | 3 | 0 | 0 | 0 | 0 | 0 | 22.183 | [5 empty] | 2 | -11 | 0 | 0
5/27/2019 4:21:41 AM | M48268 | 7.627 | 1536 | 1.358 | 13.09 | 5.32 | 0 | 0 | 0 | 0 | 0 | 21 | 10 | 0 | 0 | 3.5 | 0 | 0 | 0 | 0 | 0 | 19.183 | [5 empty] | 3 | -1 | 0 | 0
5/27/2019 4:27:51 AM | M48268 | 8.605 | 1535 | 0.978 | 14.62 | 1.53 | 0 | 0 | 0 | 0 | 0 | 0 | 0 | 0 | 0 | 2.5 | 0 | 0 | 0 | 0 | 0 | 3.667 | [5 empty] | 4 | 9 | 0 | 400
9/27/2019 10:02:45 AM | M55532 | 9.103 | 1520 | 2.064 | 4.6 | 1.34 | 0 | 0 | 0 | 0 | 0 | 0 | 0 | 0 | 0 | 0.667 | 0 | 0 | 0 | 0 | 0 | 10.15 | [5 empty] | 3 | 12 | 0 | 0 | 0
5/27/2019 5:16:15 AM | M48270 | 7.415 | 1529 | 3.56 | 3.82 | 2.78 | 0 | 0 | 0 | 0 | 49 | 0 | 58 | 0 | 0 | 9 | 0 | 0 | 0 | 0 | 0 | 19.717 | [5 empty] | 2 | 9 | 0 | 0
5/27/2019 5:35:15 AM | M48270 | 8.888 | 1538 | 1.473 | 4.54 | 0.72 | 0 | 0 | 0 | 0 | 0 | 0 | 0 | 0 | 0 | 3.833 | 0 | 0 | 0 | 0 | 0 | 15.167 | [5 empty] | 3 | 4 | 0 | 45
5/27/2019 5:41:45 AM | M48270 | 9.269 | 1542 | 0.381 | 5.22 | 0.68 | 0 | 0 | 0 | 0 | 0 | 0 | 0 | 0 | 0 | 0 | 1 | 0 | 0 | 0 | 0 | 5.5 | [5 empty] | 4 | -4 | 0 | 355
5/27/2019 6:47:06 AM | M48275 | 7.599 | 1551 | 1.557 | 12.64 | 7.05 | 0 | 0 | 0 | 0 | 0 | 0 | 0 | 0 | 0 | 3 | 0 | 0 | 0 | 0 | 0 | 24.95 | [5 empty] | 2 | -11 | 0 | 0
5/27/2019 6:57:04 AM | M48275 | 9.323 | 1540 | 1.724 | 15.14 | 2.5 | 0 | 0 | 0 | 52 | 284 | 0 | 89 | 0 | 0 | 2.5 | 0 | 0 | 0 | 0 | 0 | 7.467 | [5 empty] | 3 | 13 | 0 | 355
5/27/2019 7:00:38 AM | M48275 | 9.323 | 1553 | 0 | 15.99 | 0.85 | 0 | 0 | 0 | 0 | 0 | 0 | 0 | 0 | 0 | 0 | 0 | 0 | 0 | 0 | 0 | 3.567 | [5 empty] | 4 | -3 | 0 | 0
9/27/2019 11:13:00 AM | M55533 | 4.989 | 1509 | 2.057 | 2.47 | 1.01 | 0 | 0 | 153 | 0 | 0 | 0 | 0 | 0 | 0 | 2 | 0 | 0 | 0 | 0 | 0 | 4.55 | [5 empty] | 2 | 14 | 0 | 0 | 0
5/27/2019 7:56:59 AM | M48280 | 6.027 | 1557 | 1.32 | 6.42 | 3.1 | 0 | 0 | 0 | 33 | 146 | 0 | 43 | 0 | 0 | 3.167 | 0 | 0 | 0 | 0 | 0 | 23 | [5 empty] | 2 | -9 | 0 | 0
5/27/2019 8:11:29 AM | M48280 | 6.536 | 1548 | 0.509 | 10.15 | 3.73 | 0 | 0 | 0 | 0 | 0 | 0 | 0 | 0 | 0 | 1.167 | 0 | 0 | 0 | 0 | 0 | 13.333 | [5 empty] | 3 | -8 | 0 | 356
9/27/2019 11:16:43 AM | M55533 | 4.989 | 1523 | 0 | 3.04 | 0.57 | 0 | 0 | 0 | 0 | 0 | 0 | 0 | 0 | 0 | 0 | 0 | 0 | 0 | 0 | 0 | 3.717 | [5 empty] | 3 | 0 | 0 | 0 | 0
5/27/2019 9:16:16 AM | M48281 | 3.924 | 1582 | 0 | 9.36 | 5.04 | 0 | 0 | 0 | 0 | 0 | 0 | 0 | 0 | 0 | 0 | 0 | 0 | 0 | 0 | 0 | 19.517 | [5 empty] | 2 | -24 | 0 | 0
5/27/2019 9:29:56 AM | M48281 | 4.259 | 1558 | 0.335 | 12.11 | 2.75 | 0 | 0 | 0 | 0 | 0 | 0 | 0 | 0 | 0 | 0 | 1 | 0 | 0 | 0 | 0 | 12.667 | [5 empty] | 3 | -10 | 0 | 384
9/27/2019 11:17:35 AM | M55533 | 4.989 | 1523 | 0 | 3.16 | 0.12 | 0 | 0 | 0 | 0 | 0 | 0 | 0 | 0 | 0 | 0 | 0 | 0 | 0 | 0 | 0 | 0.867 | [5 empty] | 4 | -1 | 0 | 0 | 0
5/27/2019 10:11:18 AM | M48285 | 3.717 | 1583 | 0 | 2.15 | 0.02 | [8 empty] | 0 | 0 | 0 | 0 | 0 | 0 | 0 | 0.05 | [5 empty] | 2 | 0
5/27/2019 10:19:22 AM | M48285 | 3.717 | 1583 | 0 | 3.39 | 1.24 | 0 | 0 | 0 | 0 | 0 | 0 | 0 | 0 | 0 | 0 | 0 | 0 | 0 | 0 | 0 | 8.067 | [5 empty] | 3 | 0 | 0 | 0
5/27/2019 10:33:59 AM | M48285 | 3.717 | 1583 | 0 | 5.52 | 2.13 | 0 | 0 | 508 | 0 | 0 | 0 | 0 | 0 | 0 | 0 | 0 | 0 | 0 | 0 | 0 | 14.617 | [5 empty] | 4 | -39 | 0 | 0
5/27/2019 10:34:01 AM | M48285 | 3.717 | 1544 | 0 | 5.52 | 0 | [8 empty] | 0 | 0 | 0 | 0 | 0 | 0 | 0 | 0.033 | [5 empty] | 5 | 0
5/27/2019 10:38:52 AM | M48285 | 4.854 | 1544 | 1.137 | 5.67 | 0.15 | 0 | 0 | 0 | 0 | 0 | 0 | 0 | 0 | 0 | 2.333 | 0 | 0 | 0 | 0 | 0 | 2.517 | [5 empty] | 6 | 0 | 0 | 0
5/27/2019 10:40:50 AM | M48285 | 5.078 | 1544 | 0.224 | 5.96 | 0.29 | 0 | 0 | 0 | 123 | 0 | 0 | 47 | 0 | 0 | 0.833 | 0 | 0 | 0 | 0 | 0 | 1.134 | [5 empty] | 7 | 0 | 0 | 0
5/27/2019 10:43:42 AM | M48285 | 5.078 | 1544 | 0 | 6.69 | 0.73 | 0 | 0 | 0 | 0 | 0 | 0 | 0 | 0 | 0 | 0 | 0 | 0 | 0 | 0 | 0 | 2.867 | [5 empty] | 8 | 6 | 0 | 0
5/27/2019 10:50:00 AM | M48285 | 5.584 | 1550 | 0.506 | 8.32 | 1.63 | 0 | 0 | 0 | 0 | 0 | 0 | 0 | 0 | 0 | 0.833 | 0 | 0 | 0 | 0 | 0 | 5.467 | [5 empty] | 9 | 8 | 0 | 400
9/27/2019 11:31:05 AM | M55533 | 5.911 | 1522 | 0.922 | 4.22 | 1.06 | 0 | 0 | 0 | 0 | 82 | 0 | 0 | 24 | 0.833 | 0 | 0 | 0 | 0 | 0 | 0 | 12.667 | [5 empty] | 5 | -8 | 0 | 0 | 0
5/27/2019 11:29:49 AM | M48290 | 3.474 | 1560 | 0 | 3.39 | 0 | [8 empty] | 0 | 0 | 0 | 0 | 0 | 0 | 0 | 0.067 | [5 empty] | 2 | 0
5/27/2019 11:55:52 AM | M48290 | 4.854 | 1560 | 1.38 | 6.58 | 3.19 | 0 | 0 | 420 | 78 | 236 | 0 | 194 | 0 | 0 | 4.167 | 0 | 0 | 0 | 0 | 0 | 21.883 | [5 empty] | 3 | -8 | 0 | 0
5/27/2019 11:56:01 AM | M48290 | 4.854 | 1552 | 0 | 6.58 | 0 | [8 empty] | 0 | 0 | 0 | 0 | 0 | 0 | 0 | 0.15 | [5 empty] | 4 | 0
5/27/2019 12:05:18 PM | M48290 | 5.659 | 1552 | 0.805 | 8.01 | 1.43 | 0 | 0 | 0 | 0 | 0 | 0 | 0 | 0 | 0 | 2.333 | 0 | 0 | 0 | 0 | 0 | 6.95 | [5 empty] | 5 | -3 | 0 | 800
5/27/2019 12:05:23 PM | M48290 | 5.659 | 1549 | 0 | 8.01 | 0 | [8 empty] | 0 | 0 | 0 | 0 | 0 | 0 | 0 | 0.083 | [5 empty] | 6 | 0
9/27/2019 11:31:48 AM | M55533 | 5.911 | 1514 | 0 | 4.22 | 0 | [8 empty] | 0 | 0 | 0 | 0 | 0 | 0 | 0 | 0.717 | [5 empty] | 6 | 4
5/27/2019 12:20:17 PM | M48293 | 5.659 | 1510 | 0 | 0.33 | 0 | [8 empty] | 0 | 0 | 0 | 0 | 0 | 0 | 0 | 0.083 | [5 empty] | 2 | 0
5/27/2019 12:33:18 PM | M48293 | 3.72 | 1510 | 3.72 | 3.49 | 3.16 | 0 | 151 | 938 | 51 | 0 | 25 | 103 | 0 | 0 | 12.5 | 0 | 0 | 0 | 0 | 0 | 0.517 | [5 empty] | 3 | 16 | 4 | 0
5/27/2019 12:33:24 PM | M48293 | 3.72 | 1526 | 0 | 3.49 | 0 | [8 empty] | 0 | 0 | 0 | 0 | 0 | 0 | 0 | 0.1 | [5 empty] | 4 | 0
5/27/2019 12:55:58 PM | M48293 | 8.449 | 1526 | 4.729 | 5.29 | 1.8 | 0 | 0 | 153 | 0 | 354 | 0 | 162 | 0 | 14.5 | 0 | 0 | 0 | 0 | 0 | 0 | 8.067 | [5 empty] | 5 | 19 | 0 | 0
5/27/2019 12:56:18 PM | M48293 | 8.449 | 1545 | 0 | 5.3 | 0.01 | [8 empty] | 0 | 0 | 0 | 0 | 0 | 0 | 0 | 0.333 | [5 empty] | 6 | 0
5/27/2019 1:07:31 PM | M48293 | 9.665 | 1545 | 1.216 | 5.84 | 0.54 | 0 | 0 | 0 | 0 | 0 | 0 | 0 | 0 | 1.5 | 0 | 0 | 0 | 0 | 0 | 0 | 9.717 | [5 empty] | 7 | 0 | 0 | 0
5/27/2019 1:11:25 PM | M48293 | 9.665 | 1545 | 0 | 6.01 | 0.17 | 0 | 0 | 0 | 0 | 0 | 0 | 0 | 0 | 0 | 0 | 0 | 0 | 0 | 0 | 0 | 3.9 | [5 empty] | 8 | -6 | 0 | 400
5/27/2019 1:12:13 PM | M48293 | 9.665 | 1539 | 0 | 6.02 | 0.01 | 0 | 0 | 0 | 0 | 0 | 0 | 0 | 0 | 0 | 0 | 0 | 0 | 0 | 0 | 0 | 0.8 | [5 empty] | 9 | -3 | 0 | 0
9/27/2019 11:44:00 AM | M55533 | 8.34 | 1518 | 2.429 | 5.33 | 1.11 | 0 | 0 | 0 | 0 | 0 | 0 | 0 | 0 | 1.5 | 0 | 0 | 0 | 0 | 0 | 0 | 10.7 | [5 empty] | 7 | 17 | 0 | 300 | 0
5/27/2019 2:51:48 PM | M48299 | 6.332 | 1550 | 2.136 | 6.66 | 4.49 | 0 | 55 | 0 | 0 | 108 | 0 | 114 | 0 | 0 | 3.667 | 0 | 0 | 0 | 0 | 0 | 21.55 | [5 empty] | 2 | -11 | 0 | 400
5/27/2019 4:06:18 PM | M48300 | 10.159 | 1508 | 7.393 | 12.12 | 9.23 | 0 | 0 | 201 | 0 | 143 | 0 | 167 | 0 | 0 | 12.667 | 0 | 0 | 0 | 0 | 0 | 25.366 | [5 empty] | 2 | 36 | 0 | 0
5/27/2019 4:13:34 PM | M48300 | 10.776 | 1544 | 0.617 | 13.98 | 1.86 | 0 | 0 | 0 | 0 | 0 | 0 | 0 | 0 | 0 | 1 | 0 | 0 | 0 | 0 | 0 | 6.267 | [5 empty] | 3 | 0 | 0 | 400
9/27/2019 2:14:01 PM | M55541 | 6.225 | 1572 | 3.503 | 5.98 | 3.87 | 0 | 0 | 412 | 38 | 0 | 36 | 38 | 0 | 0 | 2.833 | 0 | 0 | 0 | 0 | 0 | 15.234 | [5 empty] | 2 | 13 | 0 | 0 | 0
9/27/2019 2:33:07 PM | M55541 | 9.43 | 1585 | 3.205 | 10.08 | 4.1 | 50 | 0 | 0 | 0 | 0 | 0 | 0 | 0 | 1.5 | 0 | 0 | 0 | 0 | 0 | 0 | 17.6 | [5 empty] | 3 | 18 | 0 | 0 | 0
5/27/2019 10:22:53 PM | M48304 | 16.186 | 1525 | 7.982 | 17.54 | 5.33 | 0 | 0 | 420 | 57 | 161 | 0 | 14 | 0 | 14.833 | 0 | 0 | 0 | 0 | 0 | 0 | 6.784 | [5 empty] | 2 | 60 | 0 | 0
5/27/2019 10:30:36 PM | M48304 | 18.43 | 1585 | 2.244 | 18.6 | 1.06 | 0 | 0 | 0 | 0 | 0 | 0 | 0 | 0 | 3.333 | 0 | 0 | 0 | 0 | 0 | 0 | 4.384 | [5 empty] | 3 | 23 | 0 | 100
9/27/2019 2:44:07 PM | M55541 | 10.35 | 1603 | 0.92 | 11.2 | 1.12 | 0 | 0 | 0 | 0 | 0 | 0 | 0 | 0 | 0.333 | 0 | 0 | 0 | 0 | 0 | 0 | 10.667 | [5 empty] | 4 | 5 | 0 | 0 | 0
5/27/2019 6:39:44 PM | M48306 | 14.467 | 1547 | 8.018 | 5.14 | 1.95 | 0 | 0 | 113 | 89 | 0 | 21 | 64 | 0 | 17.5 | 0 | 0 | 0 | 0 | 0 | 0 | 4.867 | [5 empty] | 2 | 71 | 0 | 0
5/27/2019 6:45:05 PM | M48306 | 14.467 | 1618 | 0 | 5.7 | 0.56 | 150 | 0 | 0 | 0 | 0 | 0 | 0 | 0 | 0 | 0 | 0 | 0 | 0 | 0 | 0 | 5.35 | [5 empty] | 3 | -4 | 0 | 0
5/28/2019 4:58:16 AM | M48311 | 11.411 | 1549 | 4.751 | 4.57 | 1.35 | 0 | 0 | 319 | 76 | 0 | 0 | 0 | 0 | 0 | 12.167 | 0 | 0 | 0 | 0 | 0 | 23.333 | [5 empty] | 2 | 21 | 0 | 0
5/28/2019 5:07:51 AM | M48311 | 14.571 | 1570 | 3.16 | 4.93 | 0.36 | 0 | 0 | 0 | 0 | 0 | 17 | 20 | 0 | 0 | 4.667 | 0 | 0 | 0 | 0 | 0 | 4.916 | [5 empty] | 3 | 7 | 0 | 0
5/28/2019 5:11:05 AM | M48311 | 15.169 | 1577 | 0.598 | 5.06 | 0.13 | 0 | 0 | 0 | 0 | 0 | 0 | 0 | 0 | 0 | 1.5 | 0 | 0 | 0 | 0 | 0 | 1.733 | [5 empty] | 4 | 25 | 0 | 0
5/28/2019 12:41:54 AM | M48313 | 9.76 | 1579 | 4.363 | 3.93 | 2.64 | 0 | 0 | 0 | 0 | 151 | 0 | 59 | 0 | 0 | 4.667 | 0 | 0 | 0 | 0 | 0 | 15.533 | [5 empty] | 2 | 37 | 0 | 0
5/28/2019 12:51:53 AM | M48313 | 9.76 | 1616 | 0 | 5.11 | 1.18 | 0 | 0 | 0 | 0 | 0 | 0 | 0 | 0 | 0 | 0 | 0 | 0 | 0 | 0 | 0 | 9.983 | [5 empty] | 3 | -8 | 0 | 168
5/28/2019 12:55:05 AM | M48313 | 9.76 | 1608 | 0 | 5.36 | 0.25 | 0 | 0 | 0 | 45 | 0 | 0 | 0 | 0 | 0 | 0 | 0 | 0 | 0 | 0 | 0 | 3.2 | [5 empty] | 4 | -2 | 0 | 0
5/28/2019 12:56:55 AM | M48313 | 9.76 | 1606 | 0 | 5.47 | 0.11 | 0 | 0 | 0 | 0 | 0 | 0 | 0 | 0 | 0 | 0 | 0 | 0 | 0 | 0 | 0 | 1.833 | [5 empty] | 5 | -9 | 0 | 0
5/27/2019 11:37:54 PM | M48315 | 8.306 | 1574 | 2.676 | 1.85 | 1.05 | 0 | 0 | 0 | 0 | 0 | 0 | 45 | 0 | 0 | 3 | 0 | 0 | 0 | 0 | 0 | 26.217 | [5 empty] | 2 | -7 | 0 | 0
2019-12-06 03:57 | M49250 | 9.353 | 1540 | 1.506 | 9.86 | 3.03 | 0 | 0 | 0 | 0 | 25 | 0 | 13 | 0 | 0 | 4.333 | 0 | 0 | 0 | 0 | 0 | 17.35 | [5 empty] | 3 | -1 | 0 | 0
2019-12-06 04:04 | M49250 | 9.922 | 1539 | 0.569 | 10.66 | 0.8 | 0 | 0 | 0 | 0 | 0 | 0 | 0 | 0 | 0 | 1 | 0 | 0 | 0 | 0 | 0 | 6.133 | [5 empty] | 4 | -1 | 0 | 400
10/23/2019 4:58:57 PM | M57181 | 9.078 | 1512 | 4.988 | 7.73 | 5.63 | 0 | 0 | 0 | 0 | 220 | 35 | 100 | 38 | 0 | 9.833 | 3.333 | 0 | 0 | 0 | 0 | 14.034 | [5 empty] | 2 | 32 | 0 | 402 | 0
2019-12-06 04:51 | M49255 | 8.033 | 1530 | 3.845 | 6.21 | 3.55 | 0 | 0 | 0 | 21 | 216 | 33 | 118 | 0 | 0 | 5.5 | 0 | 0 | 0 | 0 | 0 | 16.75 | [5 empty] | 2 | 16 | 0 | 0
2019-12-06 05:19 | M49255 | 9.1 | 1546 | 1.067 | 9.52 | 3.31 | 0 | 0 | 0 | 62 | 0 | 19 | 24 | 0 | 0 | 1.667 | 0 | 0 | 0 | 0 | 0 | 25.533 | [5 empty] | 3 | -10 | 0 | 0
2019-12-06 05:26 | M49255 | 10.056 | 1536 | 0.956 | 10.38 | 0.86 | 0 | 0 | 0 | 0 | 0 | 0 | 0 | 0 | 0 | 1.333 | 0 | 0 | 0 | 0 | 0 | 5.95 | [5 empty] | 4 | 2 | 0 | 400
2019-12-06 06:18 | M49257 | 6.059 | 1547 | 1.879 | 5.24 | 3.71 | 0 | 0 | 0 | 94 | 113 | 49 | 102 | 0 | 0 | 3 | 0 | 0 | 0 | 0 | 0 | 25.65 | [5 empty] | 2 | -5 | 0 | 0
2019-12-06 06:41 | M49257 | 7.623 | 1542 | 1.564 | 8.54 | 3.3 | 0 | 0 | 0 | 31 | 115 | 0 | 44 | 0 | 0 | 3 | 0 | 0 | 0 | 0 | 0 | 19.767 | [5 empty] | 3 | -5 | 0 | 0
2019-12-06 06:49 | M49257 | 8.835 | 1537 | 1.212 | 9.79 | 1.25 | 0 | 0 | 0 | 0 | 0 | 0 | 0 | 0 | 0 | 1.667 | 0 | 0 | 0 | 0 | 0 | 6.8 | [5 empty] | 4 | 4 | 0 | 425
10/23/2019 6:07:00 PM | M57185 | 11.413 | 1550 | 0 | 8.67 | 2.95 | 0 | 0 | 0 | 0 | 0 | 0 | 0 | 0 | 0 | 0 | 0 | 0 | 0 | 0 | 0 | 11.517 | [5 empty] | 2 | -11 | 0 | 0 | 0
2019-12-06 07:42 | M49262 | 6.967 | 1583 | 1.415 | 8.49 | 6.68 | 0 | 0 | 0 | 29 | 135 | 22 | 78 | 0 | 0 | 0 | 3.667 | 0 | 0 | 0 | 0 | 24.716 | [5 empty] | 2 | -11 | 0 | 0
2019-12-06 07:53 | M49262 | 6.967 | 1572 | 0 | 11.05 | 2.56 | 0 | 0 | 0 | 0 | 0 | 0 | 0 | 0 | 0 | 0 | 0 | 0 | 0 | 0 | 0 | 11.383 | [5 empty] | 3 | -13 | 0 | 0
2019-12-06 08:00 | M49262 | 6.967 | 1559 | 0 | 12.76 | 1.71 | 0 | 0 | 0 | 0 | 0 | 0 | 0 | 0 | 0 | 0 | 0 | 0 | 0 | 0 | 0 | 6.9 | [5 empty] | 4 | -10 | 0 | 0
2019-12-06 08:07 | M49262 | 7.182 | 1549 | 0.215 | 14.38 | 1.62 | 0 | 0 | 0 | 0 | 0 | 0 | 0 | 0 | 0 | 0 | 0.5 | 0 | 0 | 0 | 0 | 6.183 | [5 empty] | 5 | -9 | 0 | 425
10/23/2019 6:13:20 PM | M57185 | 11.837 | 1539 | 0.424 | 10.13 | 1.46 | 0 | 0 | 0 | 30 | 31 | 0 | 12 | 0 | 0 | 1 | 0 | 0 | 0 | 0 | 0 | 5.333 | [5 empty] | 3 | -4 | 0 | 380 | 0
2019-12-06 09:01 | M49267 | 6.928 | 1538 | 2.751 | 7.25 | 3.77 | 0 | 0 | 158 | 142 | 155 | 11 | 104 | 0 | 0 | 5.333 | 0 | 0 | 0 | 0 | 0 | 23.55 | [5 empty] | 2 | -2 | 0 | 0
2019-12-06 09:15 | M49267 | 8.287 | 1536 | 1.359 | 9.22 | 1.97 | 0 | 0 | 0 | 0 | 0 | 0 | 0 | 0 | 0 | 1.333 | 0 | 0 | 0 | 0 | 0 | 13.034 | [5 empty] | 3 | -2 | 0 | 0
2019-12-06 09:24 | M49267 | 9.926 | 1534 | 1.639 | 10.53 | 1.31 | 0 | 0 | 0 | 0 | 0 | 0 | 0 | 0 | 0 | 1.667 | 0 | 0 | 0 | 0 | 0 | 7.266 | [5 empty] | 4 | 9 | 0 | 400
2019-12-06 10:26 | M49270 | 6.765 | 1555 | 1.829 | 10.59 | 6.73 | 0 | 0 | 0 | 39 | 203 | 62 | 145 | 0 | 0 | 0 | 5.167 | 0 | 0 | 0 | 0 | 22.016 | [5 empty] | 2 | -12 | 0 | 0
2019-12-06 10:44 | M49270 | 8.034 | 1543 | 1.269 | 15.35 | 4.76 | 0 | 0 | 0 | 0 | 0 | 0 | 0 | 0 | 0 | 3.5 | 0 | 0 | 0 | 0 | 0 | 14.717 | [5 empty] | 3 | 0 | 0 | 0
2019-12-06 10:51 | M49270 | 8.66 | 1543 | 0.626 | 16.88 | 1.53 | 0 | 0 | 0 | 0 | 0 | 0 | 0 | 0 | 0 | 1.833 | 0 | 0 | 0 | 0 | 0 | 4.7 | [5 empty] | 4 | -3 | 0 | 425
10/23/2019 7:16:23 PM | M57188 | 7.236 | 1529 | 3.151 | 5.83 | 4.4 | 0 | 0 | 227 | 0 | 130 | 0 | 63 | 15 | 0 | 8.333 | 0 | 0 | 0 | 0 | 0 | 9.017 | [5 empty] | 2 | 15 | 0 | 0 | 0
2019-12-06 11:41 | M49273 | 4.859 | 1548 | 0 | 3.76 | 0.96 | 0 | 0 | 0 | 0 | 0 | 0 | 0 | 0 | 0 | 0 | 0 | 0 | 0 | 0 | 0 | 3.733 | [5 empty] | 2 | 0 | 0 | 0
2019-12-06 11:56 | M49273 | 4.859 | 1548 | 0 | 7.45 | 3.69 | 0 | 0 | 0 | 0 | 0 | 0 | 0 | 0 | 0 | 0 | 0 | 0 | 0 | 0 | 0 | 14.2 | [5 empty] | 3 | -16 | 0 | 0
2019-12-06 12:13 | M49273 | 7.215 | 1532 | 2.356 | 11.46 | 4.01 | 0 | 0 | 0 | 0 | 117 | 31 | 169 | 0 | 0 | 5.333 | 0 | 0 | 0 | 0 | 0 | 12 | [5 empty] | 4 | 4 | 0 | 0
2019-12-06 12:21 | M49273 | 8.396 | 1536 | 1.181 | 13.14 | 1.68 | 0 | 0 | 0 | 0 | 0 | 0 | 0 | 0 | 0 | 3 | 0 | 0 | 0 | 0 | 0 | 4.667 | [5 empty] | 5 | 7 | 0 | 450
10/23/2019 7:24:14 PM | M57188 | 7.686 | 1544 | 0.45 | 7.82 | 1.99 | 0 | 0 | 0 | 0 | 0 | 0 | 0 | 0 | 0 | 1.167 | 0 | 0 | 0 | 0 | 0 | 6.683 | [5 empty] | 3 | -4 | 0 | 380 | 0
2019-12-06 13:35 | M49278 | 2.67 | 1564 | 0 | 6.17 | 4.95 | 0 | 0 | 103 | 0 | 0 | 0 | 0 | 0 | 0 | 0 | 0 | 0 | 0 | 0 | 0 | 20.1 | [5 empty] | 2 | -22 | 0 | 0
2019-12-06 13:47 | M49278 | 3.199 | 1542 | 0.529 | 9.04 | 2.87 | 0 | 0 | 0 | 0 | 0 | 14 | 18 | 0 | 0 | 1.5 | 0 | 0 | 0 | 0 | 0 | 10.85 | [5 empty] | 3 | -12 | 0 | 507
2019-12-06 16:04 | M49283 | 4.061 | 1541 | 0 | 4.37 | 1.99 | 0 | 0 | 0 | 0 | 0 | 0 | 0 | 0 | 0 | 0 | 0 | 0 | 0 | 0 | 0 | 18.667 | [5 empty] | 2 | -13 | 0 | 0
2019-12-06 16:14 | M49283 | 5.54 | 1528 | 1.479 | 6.02 | 1.65 | 0 | 0 | 0 | 87 | 117 | 0 | 0 | 131 | 0 | 4 | 0 | 0 | 0 | 0 | 0 | 6.017 | [5 empty] | 3 | 5 | 0 | 0
10/23/2019 8:21:06 PM | M57194 | 9.063 | 1517 | 4.43 | 3.45 | 2.2 | 0 | 0 | 0 | 0 | 137 | 0 | 105 | 51 | 4.167 | 7.167 | 0 | 0 | 0 | 0 | 0 | 14.683 | [5 empty] | 2 | 19 | 0 | 0 | 0
2019-12-06 14:46 | M49287 | 5.489 | 1540 | 1.017 | 4.55 | 2.12 | 0 | 0 | 231 | 0 | 0 | 0 | 0 | 0 | 0 | 2.5 | 0 | 0 | 0 | 0 | 0 | 18.683 | [5 empty] | 2 | -14 | 0 | 0
2019-12-06 14:59 | M49287 | 7.919 | 1526 | 2.43 | 7.36 | 2.81 | 0 | 222 | 66 | 0 | 311 | 21 | 171 | 102 | 0 | 5.833 | 0 | 0 | 0 | 0 | 0 | 6.667 | [5 empty] | 3 | 3 | 0 | 400
2019-12-06 15:00 | M49287 | 7.919 | 1529 | 0 | 7.43 | 0.07 | 0 | 0 | 0 | 0 | 0 | 0 | 0 | 0 | 0 | 0 | 0 | 0 | 0 | 0 | 0 | 0.833 | [5 empty] | 4 | -1 | 0 | 0
10/23/2019 8:28:07 PM | M57194 | 10.071 | 1536 | 1.008 | 5.26 | 1.81 | 0 | 0 | 0 | 0 | 0 | 0 | 0 | 0 | 0 | 2.5 | 0 | 0 | 0 | 0 | 0 | 4.517 | [5 empty] | 3 | 10 | 0 | 380 | 0
2019-12-06 17:13 | M49289 | 5.863 | 1582 | 0 | 6.17 | 2.34 | 0 | 0 | 0 | 0 | 0 | 0 | 0 | 0 | 0 | 0 | 0 | 0 | 0 | 0 | 0 | 13.183 | [5 empty] | 2 | -24 | 0 | 0
2019-12-06 17:26 | M49289 | 6.251 | 1558 | 0.388 | 8.56 | 2.39 | 0 | 0 | 0 | 0 | 0 | 0 | 0 | 0 | 0 | 0 | 1.167 | 0 | 0 | 0 | 0 | 12.333 | [5 empty] | 3 | -9 | 0 | 400
10/23/2019 8:30:07 PM | M57194 | 10.071 | 1546 | 0 | 5.73 | 0.47 | 0 | 0 | 0 | 0 | 0 | 0 | 0 | 0 | 0 | 0 | 0 | 0 | 0 | 0 | 0 | 2 | [5 empty] | 4 | -1 | 0 | 0 | 0
2019-12-06 18:29 | M49293 | 4.082 | 1554 | 0 | 6.15 | 3.93 | 0 | 0 | 154 | 0 | 0 | 0 | 0 | 0 | 0 | 0 | 0 | 0 | 0 | 0 | 0 | 14.833 | [5 empty] | 2 | -16 | 0 | 0
2019-12-06 18:36 | M49293 | 4.439 | 1538 | 0.357 | 7.98 | 1.83 | 0 | 0 | 0 | 50 | 96 | 0 | 0 | 39 | 0 | 1 | 0 | 0 | 0 | 0 | 0 | 6.517 | [5 empty] | 3 | -6 | 0 | 400
2019-12-06 19:30 | M49297 | 4.09 | 1531 | 1.047 | 7.02 | 5.12 | 0 | 0 | 0 | 0 | 0 | 0 | 0 | 0 | 0 | 2.5 | 0 | 0 | 0 | 0 | 0 | 17.017 | [5 empty] | 2 | -5 | 0 | 0
2019-12-06 19:39 | M49297 | 6.247 | 1526 | 2.157 | 8.73 | 1.71 | 0 | 0 | 0 | 250 | 224 | 21 | 60 | 196 | 0 | 5.5 | 0 | 0 | 0 | 0 | 0 | 3.183 | [5 empty] | 3 | 9 | 0 | 0
2019-12-06 19:48 | M49297 | 7.07 | 1535 | 0.823 | 10.32 | 1.59 | 0 | 0 | 0 | 0 | 0 | 0 | 0 | 0 | 0 | 2 | 0 | 0 | 0 | 0 | 0 | 7.333 | [5 empty] | 4 | 6 | 0 | 400
2019-12-06 19:51 | M49297 | 7.07 | 1541 | 0 | 10.9 | 0.58 | 0 | 0 | 0 | 0 | 0 | 0 | 0 | 0 | 0 | 0 | 0 | 0 | 0 | 0 | 0 | 3.167 | [5 empty] | 5 | -5 | 0 | 0
2019-12-06 19:52 | M49297 | 7.07 | 1536 | 0 | 11.2 | 0.3 | 0 | 0 | 0 | 0 | 0 | 0 | 0 | 0 | 0 | 0 | 0 | 0 | 0 | 0 | 0 | 1.183 | [5 empty] | 6 | -2 | 0 | 0
10/23/2019 9:31:00 PM | M57197 | 7.895 | 1501 | 4.461 | 1.55 | 0.74 | 0 | 58 | 0 | 0 | 0 | 0 | 83 | 26 | 11 | 0 | 0 | 0 | 0 | 0 | 0 | 1.35 | [5 empty] | 2 | 41 | 0 | 0 | 0
2019-12-06 20:51 | M49300 | 3.721 | 1541 | 0.914 | 4.5 | 2.54 | 0 | 0 | 0 | 0 | 82 | 0 | 23 | 69 | 0 | 2.5 | 0 | 0 | 0 | 0 | 0 | 25.517 | [5 empty] | 2 | -21 | 0 | 0
2019-12-06 21:03 | M49300 | 5.297 | 1520 | 1.576 | 5.29 | 0.79 | 0 | 0 | 0 | 0 | 0 | 0 | 0 | 0 | 0 | 4 | 0 | 0 | 0 | 0 | 0 | 7.683 | [5 empty] | 3 | 11 | 0 | 400
10/23/2019 9:38:00 PM | M57197 | 8.391 | 1542 | 0.496 | 1.83 | 0.28 | 0 | 0 | 0 | 0 | 0 | 0 | 0 | 0 | 0 | 1.333 | 0 | 0 | 0 | 0 | 0 | 5.667 | [5 empty] | 3 | -5 | 0 | 380 | 0
2019-12-06 22:23 | M49304 | 13.285 | 1602 | 0.207 | 8.38 | 1.45 | 0 | 0 | 0 | 0 | 0 | 0 | 0 | 0 | 0.5 | 0 | 0 | 0 | 0 | 0 | 0 | 10.683 | [5 empty] | 2 | -4 | 0 | 0
6/13/2019 12:05:26 AM | M49310 | 18.828 | 1573 | 10.904 | 6.24 | 2.68 | 0 | 0 | 104 | 66 | 204 | 0 | 103 | 0 | 25.167 | 0 | 0 | 0 | 0 | 0 | 0 | 20.866 | [5 empty] | 2 | 39 | 0 | 0
6/13/2019 12:10:36 AM | M49310 | 18.828 | 1612 | 0 | 7.4 | 1.16 | 0 | 0 | 0 | 0 | 0 | 0 | 0 | 0 | 0 | 0 | 0 | 0 | 0 | 0 | 0 | 5.167 | [5 empty] | 3 | -1 | 0 | 0
6/13/2019 1:09:29 AM | M49311 | 11.813 | 1561 | 5.861 | 13.68 | 3.99 | 0 | 0 | 103 | 0 | 0 | 0 | 0 | 0 | 13.833 | 0 | 0 | 0 | 0 | 0 | 0 | 13.85 | [5 empty] | 2 | 31 | 0 | 0
6/13/2019 1:25:00 AM | M49311 | 13.833 | 1592 | 2.02 | 16.28 | 2.6 | 100 | 0 | 0 | 174 | 0 | 0 | 0 | 0 | 4.333 | 0 | 0 | 0 | 0 | 0 | 0 | 11.184 | [5 empty] | 3 | 15 | 0 | 0
6/13/2019 2:32:39 AM | M49317 | 9.897 | 1554 | 5.584 | 2.77 | 0.83 | 101 | 0 | 0 | 65 | 109 | 0 | 38 | 0 | 13 | 0 | 0 | 0 | 0 | 0 | 0 | 6.117 | [5 empty] | 2 | 42 | 0 | 0
5/27/2019 11:46:44 PM | M48315 | 10.751 | 1567 | 2.445 | 2.17 | 0.32 | 0 | 0 | 0 | 0 | 0 | 0 | 0 | 0 | 0 | 3.833 | 0 | 0 | 0 | 0 | 0 | 5 | [5 empty] | 3 | 15 | 0 | 0
5/28/2019 1:54:51 AM | M48316 | 12.258 | 1545 | 6.284 | 0.99 | 0.64 | 0 | 0 | 204 | 79 | 165 | 0 | 66 | 0 | 0 | 6.833 | 0 | 0 | 0 | 0 | 0 | 20.034 | [5 empty] | 2 | 40 | 0 | 0
5/28/2019 2:04:02 AM | M48316 | 15.059 | 1585 | 2.801 | 1.38 | 0.39 | 0 | 0 | 0 | 0 | 0 | 0 | 0 | 0 | 0 | 5.333 | 0 | 0 | 0 | 0 | 0 | 3.85 | [5 empty] | 3 | 16 | 0 | 0
5/28/2019 2:07:41 AM | M48316 | 15.059 | 1601 | 0 | 1.58 | 0.2 | 0 | 0 | 0 | 0 | 0 | 0 | 0 | 0 | 0 | 0 | 0 | 0 | 0 | 0 | 0 | 3.65 | [5 empty] | 4 | 3 | 0 | 100
5/28/2019 2:08:01 AM | M48316 | 15.059 | 1604 | 0 | 1.59 | 0.01 | 0 | 0 | 0 | 0 | 0 | 0 | 0 | 0 | 0 | 0 | 0 | 0 | 0 | 0 | 0 | 0.333 | [5 empty] | 5 | 0 | 0 | 0
5/28/2019 3:08:57 AM | M48321 | 11.587 | 1556 | 6.545 | 7.67 | 5.13 | 0 | 0 | 205 | 0 | 139 | 0 | 34 | 0 | 0 | 8.333 | 0 | 0 | 0 | 0 | 0 | 20.467 | [5 empty] | 2 | 29 | 0 | 0
5/28/2019 3:16:22 AM | M48321 | 13.286 | 1585 | 1.699 | 8.87 | 1.2 | 0 | 0 | 0 | 0 | 0 | 0 | 0 | 0 | 0 | 1.833 | 0 | 0 | 0 | 0 | 0 | 5.584 | [5 empty] | 3 | 14 | 0 | 100
5/28/2019 3:39:25 AM | M48321 | 14.958 | 1599 | 1.672 | 12.48 | 3.61 | 0 | 0 | 0 | 0 | 0 | 0 | 0 | 0 | 0 | 1.833 | 0 | 0 | 0 | 0 | 0 | 21.217 | [5 empty] | 4 | 1 | 0 | 0
5/28/2019 6:21:57 AM | M48330 | 12.195 | 1540 | 6.7 | 8.66 | 4.73 | 0 | 0 | 0 | 84 | 193 | 0 | 0 | 0 | 0 | 10 | 0 | 0 | 0 | 0 | 0 | 22.433 | [5 empty] | 2 | 35 | 0 | 0
5/28/2019 6:35:01 AM | M48330 | 16.649 | 1575 | 4.454 | 10.55 | 1.89 | 0 | 0 | 110 | 47 | 0 | 0 | 0 | 0 | 9.167 | 0 | 0 | 0 | 0 | 0 | 0 | 3.9 | [5 empty] | 3 | 51 | 0 | 100
5/28/2019 6:37:28 AM | M48330 | 16.649 | 1626 | 0 | 10.91 | 0.36 | 0 | 0 | 0 | 0 | 0 | 53 | 0 | 0 | 0 | 0 | 0 | 0 | 0 | 0 | 0 | 2.45 | [5 empty] | 4 | 0 | 0 | 0
5/28/2019 6:42:34 AM | M48330 | 16.649 | 1626 | 0 | 11.62 | 0.71 | 0 | 0 | 0 | 0 | 0 | 0 | 0 | 0 | 0 | 0 | 0 | 0 | 0 | 0 | 0 | 5.1 | [5 empty] | 5 | -25 | 0 | 0
5/28/2019 7:30:02 AM | M48332 | 9.22 | 1539 | 5.577 | 5.99 | 2.63 | 0 | 0 | 104 | 40 | 222 | 33 | 0 | 0 | 5.833 | 0 | 0 | 0 | 0 | 0 | 0 | 14.984 | [5 empty] | 2 | 52 | 0 | 0
5/28/2019 1:13:42 PM | M48339 | 9.82 | 1520 | 4.051 | 12.08 | 8.07 | 0 | 80 | 0 | 40 | 0 | 16 | 96 | 0 | 6 | 4.167 | 0 | 0 | 0 | 0 | 0 | 22.133 | [5 empty] | 2 | 19 | 0 | 0
5/28/2019 1:21:25 PM | M48339 | 10.294 | 1539 | 0.474 | 14.17 | 2.09 | 0 | 0 | 0 | 0 | 0 | 0 | 0 | 0 | 0 | 0.5 | 0 | 0 | 0 | 0 | 0 | 7.217 | [5 empty] | 3 | -12 | 0 | 350
5/28/2019 1:27:36 PM | M48339 | 11.254 | 1527 | 0.96 | 15.82 | 1.65 | 0 | 0 | 0 | 0 | 0 | 0 | 0 | 0 | 0 | 2.5 | 0 | 0 | 0 | 0 | 0 | 3.683 | [5 empty] | 4 | 12 | 0 | 60
5/28/2019 11:21:45 AM | M48341 | 9.941 | 1547 | 1.089 | 8.85 | 6.08 | 0 | 0 | 0 | 0 | 0 | 0 | 0 | 0 | 0 | 2.833 | 0 | 0 | 0 | 0 | 0 | 20.25 | [5 empty] | 2 | -3 | 0 | 20
5/28/2019 11:33:34 AM | M48341 | 12.1 | 1544 | 2.159 | 11.44 | 2.59 | 0 | 0 | 0 | 57 | 170 | 0 | 98 | 0 | 0 | 1.833 | 0 | 0 | 0 | 0 | 0 | 9.984 | [5 empty] | 3 | 6 | 0 | 0
5/28/2019 11:46:20 AM | M48341 | 14.776 | 1550 | 2.676 | 14.75 | 3.31 | 0 | 0 | 0 | 0 | 59 | 0 | 0 | 0 | 0 | 2.833 | 0 | 0 | 0 | 0 | 0 | 9.934 | [5 empty] | 4 | 8 | 0 | 0
5/28/2019 12:05:07 PM | M48341 | 17.426 | 1558 | 2.65 | 18.3 | 3.55 | 0 | 0 | 0 | 31 | 0 | 0 | 0 | 0 | 5.167 | 0 | 0 | 0 | 0 | 0 | 0 | 13.616 | [5 empty] | 5 | 22 | 0 | 1
5/28/2019 12:10:08 PM | M48341 | 17.426 | 1580 | 0 | 19.65 | 1.35 | 0 | 0 | 0 | 0 | 0 | 0 | 0 | 0 | 0 | 0 | 0 | 0 | 0 | 0 | 0 | 5.017 | [5 empty] | 6 | 0 | 0 | 400
5/28/2019 12:10:50 PM | M48341 | 17.426 | 1580 | 0 | 19.83 | 0.18 | 0 | 0 | 0 | 0 | 0 | 0 | 0 | 0 | 0 | 0 | 0 | 0 | 0 | 0 | 0 | 0.7 | [5 empty] | 7 | 0 | 0 | 0
5/28/2019 12:14:18 PM | M48341 | 17.426 | 1580 | 0 | 20.77 | 0.94 | 0 | 0 | 0 | 0 | 0 | 0 | 0 | 0 | 0 | 0 | 0 | 0 | 0 | 0 | 0 | 3.467 | [5 empty] | 8 | -1 | 0 | 0
5/28/2019 2:31:46 PM | M48348 | 7.004 | 1515 | 2.886 | 8.41 | 7.29 | 0 | 201 | 0 | 0 | 0 | 0 | 0 | 185 | 0 | 3.167 | 0 | 0 | 0 | 0 | 0 | 29.533 | [5 empty] | 2 | 0 | 0 | 0
5/28/2019 2:40:37 PM | M48348 | 9.27 | 1515 | 2.266 | 10.27 | 1.86 | 0 | 0 | 0 | 0 | 0 | 0 | 35 | 0 | 0 | 2.833 | 0 | 0 | 0 | 0 | 0 | 6.017 | [5 empty] | 3 | 15 | 0 | 0
5/28/2019 2:45:26 PM | M48348 | 9.27 | 1530 | 0 | 11.03 | 0.76 | 0 | 0 | 0 | 0 | 0 | 0 | 0 | 0 | 0 | 0 | 0 | 0 | 0 | 0 | 0 | 4.817 | [5 empty] | 4 | -4 | 0 | 350
5/28/2019 3:56:17 PM | M48352 | 7.314 | 1514 | 2.745 | 4.74 | 1.2 | 0 | 0 | 115 | 0 | 0 | 0 | 0 | 0 | 0 | 3 | 0 | 0 | 0 | 0 | 0 | 11.45 | [5 empty] | 2 | 11 | 0 | 0
5/28/2019 3:59:00 PM | M48352 | 7.32 | 1525 | 0.006 | 5.02 | 0.28 | 0 | 0 | 0 | 0 | 0 | 0 | 0 | 0 | 0 | 0 | 0 | 0 | 0 | 0 | 0 | 2.717 | [5 empty] | 3 | 0 | 0 | 0
5/28/2019 4:05:00 PM | M48352 | 9.171 | 1525 | 1.851 | 5.56 | 0.54 | 0 | 146 | 0 | 0 | 223 | 0 | 173 | 216 | 0 | 2.167 | 0 | 0 | 0 | 0 | 0 | 3.833 | [5 empty] | 4 | 7 | 0 | 0
5/28/2019 4:08:45 PM | M48352 | 9.171 | 1532 | 0 | 6.41 | 0.85 | 0 | 0 | 0 | 0 | 0 | 0 | 0 | 0 | 0 | 0 | 0 | 0 | 0 | 0 | 0 | 3.75 | [5 empty] | 5 | 2 | 0 | 325
5/28/2019 4:09:09 PM | M48352 | 9.171 | 1534 | 0 | 6.49 | 0.08 | [8 empty] | 0 | 0 | 0 | 0 | 0 | 0 | 0 | 0.4 | [5 empty] | 6 | -4
5/28/2019 5:01:23 PM | M48355 | 7.115 | 1515 | 3.391 | 7.33 | 4.99 | 0 | 44 | 0 | 0 | 302 | 0 | 170 | 149 | 0 | 5 | 0 | 0 | 0 | 0 | 0 | 18.95 | [5 empty] | 2 | 0 | 0 | 0
5/28/2019 5:13:44 PM | M48355 | 9.423 | 1515 | 2.308 | 9.21 | 1.88 | 0 | 0 | 0 | 0 | 0 | 0 | 0 | 0 | 0 | 5 | 0 | 0 | 0 | 0 | 0 | 7.35 | [5 empty] | 3 | 21 | 0 | 388
5/28/2019 5:14:34 PM | M48355 | 9.423 | 1536 | 0 | 9.35 | 0.14 | 0 | 0 | 0 | 0 | 0 | 0 | 0 | 0 | 0 | 0 | 0 | 0 | 0 | 0 | 0 | 0.833 | [5 empty] | 4 | -7 | 0 | 0
5/28/2019 6:10:31 PM | M48358 | 6.513 | 1526 | 3.051 | 9.78 | 7.26 | 0 | 0 | 0 | 0 | 420 | 0 | 154 | 140 | 0 | 5.333 | 0 | 0 | 0 | 0 | 0 | 26.334 | [5 empty] | 2 | 8 | 0 | 0
5/28/2019 6:18:27 PM | M48358 | 6.912 | 1534 | 0.399 | 11.77 | 1.99 | 0 | 0 | 0 | 0 | 0 | 0 | 0 | 0 | 0 | 0.667 | 0 | 0 | 0 | 0 | 0 | 7.266 | [5 empty] | 3 | -2 | 0 | 350
5/28/2019 7:12:19 PM | M48360 | 5.449 | 1543 | 1.873 | 5.81 | 3.56 | 0 | 0 | 0 | 0 | 322 | 0 | 137 | 169 | 0 | 2.167 | 0 | 0 | 0 | 0 | 0 | 21.033 | [5 empty] | 2 | -7 | 0 | 0
5/28/2019 7:39:57 PM | M48360 | 6.595 | 1536 | 1.146 | 9.74 | 3.93 | 0 | 0 | 0 | 35 | 0 | 0 | 0 | 0 | 0 | 1.333 | 0 | 0 | 0 | 0 | 0 | 26.3 | [5 empty] | 3 | -9 | 0 | 0
5/28/2019 7:48:55 PM | M48360 | 7.554 | 1527 | 0.959 | 10.74 | 1 | 0 | 0 | 0 | 0 | 0 | 0 | 0 | 0 | 0 | 1 | 0 | 0 | 0 | 0 | 0 | 7.967 | [5 empty] | 4 | 5 | 0 | 310
5/28/2019 8:46:12 PM | M48363 | 10.212 | 1504 | 5.32 | 7.34 | 6.02 | 0 | 0 | 54 | 0 | 152 | 0 | 35 | 105 | 0 | 6.833 | 0 | 0 | 0 | 0 | 0 | 19.3 | [5 empty] | 2 | 32 | 0 | 0
5/28/2019 9:08:16 PM | M48363 | 10.986 | 1536 | 0.774 | 10.56 | 3.22 | 0 | 0 | 0 | 0 | 0 | 0 | 15 | 18 | 0 | 1 | 0 | 0 | 0 | 0 | 0 | 21.067 | [5 empty] | 3 | -7 | 0 | 0
5/28/2019 9:17:14 PM | M48363 | 11.943 | 1529 | 0.957 | 11.91 | 1.35 | 0 | 0 | 0 | 0 | 0 | 0 | 0 | 0 | 0 | 1 | 0 | 0 | 0 | 0 | 0 | 7.967 | [5 empty] | 4 | 3 | 0 | 350
5/28/2019 10:34:20 PM | M48370 | 3.886 | 1540 | 0 | 2.71 | 2.34 | 0 | 0 | 103 | 0 | 0 | 0 | 0 | 0 | 0 | 0 | 0 | 0 | 0 | 0 | 0 | 19.933 | [5 empty] | 2 | -26 | 0 | 0
5/28/2019 10:46:01 PM | M48370 | 6.914 | 1514 | 3.028 | 4.26 | 1.55 | 0 | 0 | 0 | 0 | 146 | 0 | 72 | 86 | 5 | 0 | 0 | 0 | 0 | 0 | 0 | 6.683 | [5 empty] | 3 | 21 | 0 | 0
5/28/2019 10:49:53 PM | M48370 | 6.914 | 1535 | 0 | 5.08 | 0.82 | 0 | 0 | 0 | 0 | 0 | 0 | 0 | 0 | 0 | 0 | 0 | 0 | 0 | 0 | 0 | 3.867 | [5 empty] | 4 | -5 | 0 | 285
5/28/2019 11:31:47 PM | M48370 | 5.526 | 1530 | 5.526 | 16.35 | 11.27 | 0 | 0 | 0 | 0 | 0 | 0 | 0 | 0 | 0 | 12.5 | 0 | 0 | 0 | 0 | 0 | 29.4 | [5 empty] | 5 | -36 | 0 | 0
5/29/2019 1:21:05 AM | M48378 | 5.297 | 1531 | 1.669 | 2.39 | 0.81 | 0 | 0 | 0 | 0 | 146 | 0 | 0 | 16 | 0 | 2.833 | 0 | 0 | 0 | 0 | 0 | 19.3 | [5 empty] | 2 | -3 | 0 | 0
5/29/2019 2:07:36 AM | M48378 | 10.755 | 1528 | 5.458 | 4.11 | 1.72 | 0 | 0 | 0 | 0 | 0 | 18 | 17 | 0 | 0 | 10.167 | 0 | 0 | 0 | 0 | 0 | 36.35 | [5 empty] | 3 | 16 | 0 | 0
5/29/2019 2:13:30 AM | M48378 | 11.284 | 1544 | 0.529 | 4.33 | 0.22 | 0 | 0 | 0 | 0 | 0 | 0 | 0 | 0 | 0 | 1 | 0 | 0 | 0 | 0 | 0 | 4.9 | [5 empty] | 4 | 3 | 0 | 280
9/24/2019 6:48:19 AM | M55330 | 7.665 | 1573 | 2.768 | 2.09 | 1.88 | 26 | 0 | 0 | 0 | 0 | 0 | 0 | 0 | 1 | 0 | 0 | 0 | 0 | 0 | 0 | 10.55 | [5 empty] | 2 | 22 | 0 | 0 | 0
5/29/2019 5:22:50 AM | M48382 | 12.824 | 1581 | 4.81 | 1.95 | 1.83 | 0 | 0 | 255 | 0 | 0 | 29 | 0 | 0 | 0 | 12.833 | 0 | 0 | 0 | 0 | 0 | 14.367 | [5 empty] | 2 | -71 | 0 | 0
5/29/2019 5:48:11 AM | M48382 | 17.516 | 1510 | 4.692 | 3.31 | 1.36 | 0 | 0 | 0 | 0 | 0 | 0 | 0 | 0 | 0 | 12.333 | 0 | 0 | 0 | 0 | 0 | 13.017 | [5 empty] | 3 | 32 | 0 | 0
5/29/2019 6:36:43 AM | M48382 | 22.309 | 1542 | 4.793 | 5.41 | 2.1 | 0 | 0 | 0 | 44 | 318 | 48 | 133 | 0 | 0 | 12.333 | 0 | 0 | 0 | 0 | 0 | 36.2 | [5 empty] | 4 | 8 | 0 | 0
5/29/2019 7:09:10 AM | M48382 | 25.979 | 1550 | 3.67 | 7.45 | 2.04 | 0 | 0 | 0 | 62 | 0 | 23 | 95 | 0 | 0 | 5 | 3.667 | 0 | 0 | 0 | 0 | 23.783 | [5 empty] | 5 | 11 | 0 | 0
5/29/2019 7:21:16 AM | M48382 | 25.979 | 1561 | 0 | 8.66 | 1.21 | 0 | 0 | 0 | 0 | 0 | 0 | 0 | 0 | 0 | 0 | 0 | 0 | 0 | 0 | 0 | 12.1 | [5 empty] | 6 | -9 | 0 | 0
5/29/2019 7:27:19 AM | M48382 | 26.499 | 1552 | 0.52 | 8.91 | 0.25 | 0 | 0 | 0 | 0 | 0 | 0 | 0 | 0 | 0 | 1 | 0 | 0 | 0 | 0 | 0 | 5.05 | [5 empty] | 7 | -2 | 0 | 400
5/29/2019 8:15:37 AM | M48389 | 7.203 | 1520 | 3.863 | 22.84 | 4.79 | 0 | 0 | 0 | 0 | 27 | 22 | 69 | 30 | 0 | 5.833 | 0 | 0 | 0 | 0 | 0 | 17 | [5 empty] | 2 | 25 | 0 | 0
5/29/2019 8:24:05 AM | M48389 | 7.203 | 1545 | 0 | 24.97 | 2.13 | 0 | 0 | 0 | 0 | 0 | 0 | 0 | 0 | 0 | 0 | 0 | 0 | 0 | 0 | 0 | 8.467 | [5 empty] | 3 | -7 | 0 | 0
5/29/2019 8:34:00 AM | M48389 | 8.55 | 1538 | 1.347 | 27.45 | 2.48 | 0 | 0 | 0 | 0 | 0 | 21 | 27 | 0 | 0 | 2.167 | 0 | 0 | 0 | 0 | 0 | 7.75 | [5 empty] | 4 | -4 | 0 | 400
5/29/2019 8:34:39 AM | M48389 | 8.55 | 1534 | 0 | 27.62 | 0.17 | 0 | 0 | 0 | 0 | 0 | 0 | 0 | 0 | 0 | 0 | 0 | 0 | 0 | 0 | 0 | 0.65 | [5 empty] | 5 | 6 | 0 | 0
5/29/2019 9:33:24 AM | M48394 | 7.399 | 1546 | 2.614 | 1.81 | 1.25 | 0 | 102 | 217 | 0 | 0 | 19 | 114 | 21 | 0 | 6.833 | 0 | 0 | 0 | 0 | 0 | 20.684 | [5 empty] | 2 | -7 | 0 | 0
5/29/2019 9:44:04 AM | M48394 | 7.399 | 1539 | 0 | 2.42 | 0.61 | 0 | 0 | 0 | 0 | 0 | 0 | 0 | 0 | 0 | 0 | 0 | 0 | 0 | 0 | 0 | 10.667 | [5 empty] | 3 | -3 | 0 | 0
5/29/2019 9:52:04 AM | M48394 | 8.602 | 1536 | 1.203 | 3.14 | 0.72 | 0 | 0 | 0 | 0 | 0 | 17 | 13 | 0 | 0 | 3 | 0 | 0 | 0 | 0 | 0 | 5 | [5 empty] | 4 | 4 | 0 | 350
5/29/2019 10:47:59 AM | M48397 | 4.333 | 1527 | 1.441 | 3.56 | 1.32 | 0 | 0 | 0 | 0 | 0 | 33 | 0 | 0 | 0 | 1.667 | 0 | 0 | 0 | 0 | 0 | 13.233 | [5 empty] | 2 | 2 | 0 | 0
5/29/2019 10:58:26 AM | M48397 | 6.266 | 1529 | 1.933 | 5.66 | 2.1 | 0 | 0 | 0 | 0 | 0 | 18 | 58 | 0 | 0 | 2.833 | 0 | 0 | 0 | 0 | 0 | 7.617 | [5 empty] | 3 | 14 | 0 | 350
5/29/2019 12:11:49 PM | M48400 | 5.455 | 1542 | 0.984 | 5.02 | 4.26 | 0 | 0 | 0 | 0 | 0 | 39 | 0 | 0 | 0 | 1.333 | 0 | 0 | 0 | 0 | 0 | 15.217 | [5 empty] | 2 | -9 | 0 | 0
5/29/2019 12:26:33 PM | M48400 | 7.854 | 1533 | 2.399 | 7.77 | 2.75 | 0 | 0 | 0 | 30 | 102 | 19 | 69 | 25 | 0 | 2.667 | 0 | 0 | 0 | 0 | 0 | 12.066 | [5 empty] | 3 | 14 | 0 | 350
5/29/2019 12:30:15 PM | M48400 | 7.854 | 1547 | 0 | 8.76 | 0.99 | 0 | 0 | 0 | 0 | 0 | 0 | 0 | 0 | 0 | 0 | 0 | 0 | 0 | 0 | 0 | 3.7 | [5 empty] | 4 | 0 | 0 | 0
9/24/2019 9:04:07 AM | M55335 | 9.117 | 1598 | 1.284 | 3.78 | 2.62 | 0 | 0 | 0 | 0 | 0 | 0 | 62 | 0 | 0.667 | 0 | 0 | 0 | 0 | 0 | 0 | 18.35 | [5 empty] | 2 | -7 | 0 | 100 | 0
5/29/2019 1:20:45 PM | M48404 | 5.608 | 1531 | 1.847 | 6.21 | 3.46 | 0 | 0 | 0 | 26 | 133 | 28 | 74 | 26 | 1.5 | 0 | 0.167 | 0 | 0 | 0 | 0 | 17.216 | [5 empty] | 2 | 1 | 0 | 0
5/29/2019 1:31:03 PM | M48404 | 7.615 | 1532 | 2.007 | 8.07 | 1.86 | 0 | 0 | 0 | 0 | 0 | 0 | 0 | 0 | 2.333 | 0 | 0 | 0 | 0 | 0 | 0 | 7.967 | [5 empty] | 3 | 12 | 0 | 350
5/29/2019 2:38:05 PM | M48407 | 3.749 | 1571 | 0 | 9.79 | 5.6 | 0 | 0 | 0 | 0 | 0 | 41 | 0 | 0 | 0 | 0 | 0 | 0 | 0 | 0 | 0 | 21.233 | [5 empty] | 2 | -25 | 0 | 0
5/29/2019 3:01:15 PM | M48407 | 6.485 | 1546 | 2.736 | 15.46 | 5.67 | 0 | 0 | 0 | 0 | 28 | 37 | 151 | 0 | 0 | 6.333 | 0 | 0 | 0 | 0 | 0 | 16.834 | [5 empty] | 3 | 2 | 0 | 0
5/29/2019 4:25:29 PM | M48411 | 6.788 | 1532 | 3.269 | 3.29 | 2.1 | 0 | 0 | 204 | 123 | 310 | 0 | 127 | 0 | 0 | 7.833 | 0 | 0 | 0 | 0 | 0 | 8.184 | [5 empty] | 2 | 7 | 11.667 | 0
5/29/2019 5:17:47 PM | M48417 | 7.439 | 1520 | 4.216 | 6.99 | 5.09 | 0 | 0 | 0 | 0 | 103 | 41 | 75 | 0 | 0 | 9.167 | 0 | 0 | 0 | 0 | 0 | 11.083 | [5 empty] | 2 | 26 | 0 | 0
5/29/2019 5:35:35 PM | M48417 | 9.42 | 1546 | 1.981 | 11.3 | 4.31 | 210 | 0 | 0 | 0 | 32 | 0 | 0 | 0 | 0 | 2.333 | 0 | 0 | 0 | 0 | 0 | 15.467 | [5 empty] | 3 | 5 | 0 | 0
5/29/2019 7:09:06 PM | M48419 | 4.963 | 1554 | 1.919 | 5.1 | 2.87 | 210 | 0 | 0 | 0 | 157 | 30 | 149 | 0 | 0 | 4.167 | 0 | 0 | 0 | 0 | 0 | 19.166 | [5 empty] | 2 | -12 | 0 | 0
5/29/2019 8:10:49 PM | M48425 | 7.173 | 1540 | 3.073 | 4.58 | 2.51 | 0 | 0 | 367 | 96 | 126 | 0 | 0 | 0 | 0 | 7.333 | 0 | 0 | 0 | 0 | 0 | 13.45 | [5 empty] | 2 | 8 | 0 | 0
5/29/2019 9:15:52 PM | M48428 | 7.926 | 1550 | 3.371 | 5.89 | 4.63 | 0 | 0 | 108 | 32 | 133 | 0 | 34 | 0 | 0 | 8.833 | 0 | 0 | 0 | 0 | 0 | 19.85 | [5 empty] | 2 | -6 | 0 | 0
5/29/2019 9:36:54 PM | M48428 | 10.172 | 1544 | 2.246 | 11.28 | 5.39 | 150 | 0 | 0 | 0 | 0 | 0 | 0 | 0 | 0 | 5.167 | 0 | 0 | 0 | 0 | 0 | 15.866 | [5 empty] | 3 | 2 | 0 | 0
9/24/2019 11:00:03 AM | M55342 | 30.628 | 1560 | 5.566 | 10.38 | 4.17 | 0 | 0 | 78 | 0 | 0 | 24 | 19 | 0 | 2.833 | 0 | 0.5 | 0 | 0 | 0 | 0 | 20.917 | [5 empty] | 2 | 36 | 0 | 0 | 0
5/29/2019 10:10:56 PM | M48432 | 4.092 | 1539 | 0.942 | 3.95 | 3.33 | 0 | 0 | 0 | 0 | 0 | 0 | 0 | 0 | 0 | 2.333 | 0 | 0 | 0 | 0 | 0 | 11 | [5 empty] | 2 | 0 | 0 | 0
5/29/2019 10:21:26 PM | M48432 | 6.052 | 1539 | 1.96 | 6.57 | 2.62 | 0 | 0 | 0 | 0 | 201 | 31 | 63 | 0 | 0 | 5 | 0 | 0 | 0 | 0 | 0 | 5.5 | [5 empty] | 3 | 5 | 0 | 0
5/29/2019 10:30:34 PM | M48432 | 6.813 | 1544 | 0.761 | 8.9 | 2.33 | 0 | 0 | 0 | 0 | 0 | 0 | 0 | 0 | 0 | 1.333 | 0 | 0 | 0 | 0 | 0 | 7.8 | [5 empty] | 4 | 3 | 0 | 350
5/29/2019 11:33:14 PM | M48435 | 7.677 | 1542 | 1.606 | 0.48 | 0.18 | 0 | 0 | 0 | 0 | 0 | 0 | 0 | 0 | 0 | 4.167 | 0 | 0 | 0 | 0 | 0 | 5.733 | [5 empty] | 2 | 2 | 0 | 0
5/29/2019 11:43:21 PM | M48435 | 8.871 | 1544 | 1.194 | 1.96 | 1.48 | 0 | 0 | 0 | 0 | 0 | 0 | 0 | 0 | 0 | 1.667 | 0 | 0 | 0 | 0 | 0 | 8.45 | [5 empty] | 3 | 7 | 0 | 0
5/29/2019 11:49:31 PM | M48435 | 9.616 | 1551 | 0.745 | 3.42 | 1.46 | 0 | 0 | 0 | 38 | 294 | 0 | 177 | 0 | 0 | 0 | 2 | 0 | 0 | 0 | 0 | 4.167 | [5 empty] | 4 | -4 | 0 | 0
9/24/2019 12:27:43 PM | M55346 | 9.675 | 1537 | 5.618 | 4.09 | 2.81 | 0 | 0 | 256 | 0 | 0 | 0 | 0 | 0 | 5.5 | 0 | 0 | 0 | 0 | 0 | 0 | 13.083 | [5 empty] | 2 | 50 | 0 | 100 | 0
5/30/2019 12:33:49 AM | M48438 | 7.728 | 1520 | 4.959 | 1.5 | 0.52 | 0 | 0 | 106 | 0 | 0 | 30 | 0 | 0 | 0 | 10.167 | 0 | 0 | 0 | 0 | 0 | 6.783 | [5 empty] | 2 | 38 | 0 | 0
5/30/2019 1:34:46 AM | M48441 | 3.985 | 1543 | 0 | 0.16 | 0 | 0 | 0 | 0 | 0 | 0 | 0 | 0 | 0 | 0 | 18.667 | 0 | 0 | 0 | 0 | 0 | 0.183 | [5 empty] | 2 | 18 | 0 | 0
5/30/2019 1:54:37 AM | M48441 | 11.558 | 1561 | 7.573 | 6.19 | 6.03 | 0 | 0 | 0 | 36 | 22 | 0 | 12 | 0 | 0 | 15.333 | 0 | 0 | 0 | 0 | 0 | 4.517 | [5 empty] | 3 | -5 | 0 | 0
5/30/2019 2:02:17 AM | M48441 | 13.037 | 1556 | 1.479 | 6.98 | 0.79 | 0 | 0 | 0 | 0 | 0 | 0 | 0 | 0 | 0 | 4 | 0 | 0 | 0 | 0 | 0 | 3.667 | [5 empty] | 4 | 9 | 0 | 350
5/30/2019 2:46:19 AM | M48442 | 6.833 | 1520 | 2.321 | 6.61 | 2.9 | 0 | 0 | 0 | 31 | 67 | 0 | 15 | 0 | 0 | 4.167 | 0 | 0 | 0 | 0 | 0 | 13.083 | [5 empty] | 2 | 14 | 0 | 0
5/30/2019 3:01:33 AM | M48442 | 11.509 | 1534 | 4.676 | 9.14 | 2.53 | 0 | 0 | 0 | 0 | 0 | 0 | 0 | 0 | 0 | 9.167 | 0 | 0 | 0 | 0 | 0 | 6.066 | [5 empty] | 3 | 30 | 0 | 0
5/30/2019 3:09:39 AM | M48442 | 11.876 | 1564 | 0.367 | 10.47 | 1.33 | 0 | 0 | 0 | 0 | 0 | 0 | 0 | 0 | 0 | 0.5 | 0 | 0 | 0 | 0 | 0 | 7.6 | [5 empty] | 4 | 7 | 0 | 350
5/30/2019 3:10:20 AM | M48442 | 11.876 | 1571 | 0 | 10.58 | 0.11 | 0 | 0 | 0 | 0 | 0 | 0 | 0 | 0 | 0 | 0 | 0 | 0 | 0 | 0 | 0 | 0.683 | [5 empty] | 5 | 0 | 0 | 0
5/30/2019 3:13:26 AM | M48442 | 11.876 | 1571 | 0 | 11.06 | 0.48 | 0 | 0 | 0 | 0 | 0 | 0 | 0 | 0 | 0 | 0 | 0 | 0 | 0 | 0 | 0 | 3.1 | [5 empty] | 6 | -4 | 0 | 0
5/30/2019 3:14:38 AM | M48442 | 11.876 | 1567 | 0 | 11.28 | 0.22 | 0 | 0 | 0 | 0 | 0 | 0 | 0 | 0 | 0 | 0 | 0 | 0 | 0 | 0 | 0 | 1.2 | [5 empty] | 7 | 0 | 0 | 0
5/30/2019 3:15:44 AM | M48442 | 11.876 | 1567 | 0 | 11.44 | 0.16 | 0 | 0 | 0 | 0 | 0 | 0 | 0 | 0 | 0 | 0 | 0 | 0 | 0 | 0 | 0 | 1.1 | [5 empty] | 8 | -3 | 0 | 0
5/30/2019 4:05:13 AM | M48446 | 9.665 | 1518 | 5.811 | 6.12 | 3.49 | 0 | 0 | 0 | 0 | 0 | 0 | 0 | 0 | 0 | 14.833 | 0 | 0 | 0 | 0 | 0 | 10.867 | [5 empty] | 2 | 50 | 0 | 0
5/30/2019 4:25:24 AM | M48446 | 10.727 | 1568 | 1.062 | 8.51 | 2.39 | 0 | 0 | 0 | 0 | 82 | 0 | 45 | 0 | 0 | 2.667 | 0 | 0 | 0 | 0 | 0 | 17.516 | [5 empty] | 3 | 3 | 0 | 350
5/30/2019 4:26:04 AM | M48446 | 10.727 | 1571 | 0 | 8.67 | 0.16 | 0 | 0 | 0 | 0 | 0 | 0 | 0 | 0 | 0 | 0 | 0 | 0 | 0 | 0 | 0 | 0.667 | [5 empty] | 4 | -1 | 0 | 0
5/30/2019 4:29:54 AM | M48446 | 10.727 | 1570 | 0 | 9.65 | 0.98 | 0 | 0 | 0 | 0 | 0 | 0 | 0 | 0 | 0 | 0 | 0 | 0 | 0 | 0 | 0 | 3.833 | [5 empty] | 5 | -4 | 0 | 0
9/24/2019 1:16:45 PM | M55349 | 7.316 | 1588 | 1.847 | 2.83 | 0.42 | 0 | 0 | 0 | 0 | 0 | 0 | 0 | 0 | 4.333 | 0 | 0 | 0 | 0 | 0 | 0 | 6.834 | [5 empty] | 2 | 8 | 0 | 100 | 0
5/30/2019 5:08:26 AM | M48449 | 7.625 | 1536 | 3.875 | 2.39 | 0.97 | 0 | 0 | 77 | 0 | 0 | 0 | 0 | 0 | 0 | 10 | 0 | 0 | 0 | 0 | 0 | 4.35 | [5 empty] | 2 | 32 | 0 | 0
5/30/2019 5:20:27 AM | M48449 | 8.775 | 1568 | 1.15 | 4.47 | 2.08 | 0 | 100 | 0 | 0 | 0 | 0 | 24 | 0 | 0 | 2.5 | 0 | 0 | 0 | 0 | 0 | 9.517 | [5 empty] | 3 | -2 | 0 | 30
5/30/2019 5:28:57 AM | M48449 | 9.186 | 1566 | 0.411 | 5.08 | 0.61 | 0 | 0 | 0 | 0 | 0 | 0 | 0 | 0 | 0 | 1.167 | 0 | 0 | 0 | 0 | 0 | 7.333 | [5 empty] | 4 | 3 | 0 | 350
5/30/2019 5:31:47 AM | M48449 | 9.186 | 1569 | 0 | 5.62 | 0.54 | 0 | 0 | 0 | 0 | 0 | 0 | 0 | 0 | 0 | 0 | 0 | 0 | 0 | 0 | 0 | 2.833 | [5 empty] | 5 | -3 | 0 | 0
5/30/2019 6:13:40 AM | M48453 | 7.467 | 1516 | 5.354 | 3.84 | 2.64 | 0 | 0 | 194 | 0 | 0 | 0 | 0 | 0 | 0 | 13.833 | 0 | 0 | 0 | 0 | 0 | 7.35 | [5 empty] | 2 | 45 | 0 | 0
5/30/2019 6:36:20 AM | M48453 | 8.715 | 1561 | 1.248 | 7.56 | 3.72 | 0 | 125 | 0 | 40 | 106 | 32 | 102 | 0 | 0 | 3.333 | 0 | 0 | 0 | 0 | 0 | 19.334 | [5 empty] | 3 | -14 | 0 | 0
5/30/2019 6:45:41 AM | M48453 | 10.824 | 1547 | 2.109 | 9.89 | 2.33 | 0 | 33 | 0 | 26 | 0 | 0 | 0 | 0 | 5 | 0 | 0 | 0 | 0 | 0 | 0 | 4.35 | [5 empty] | 4 | 13 | 0 | 300
9/24/2019 6:12:33 PM | M55353 | 9.236 | 1538 | 4.779 | 0.04 | 0 | 0 | 0 | 320 | 117 | 107 | 0 | 100 | 0 | 0 | 8.333 | 0 | 0 | 0 | 0 | 0 | 12.984 | [5 empty] | 2 | 29 | 0 | 0 | 0
5/30/2019 7:54:44 AM | M48457 | 7.549 | 1562 | 2.619 | 6.56 | 3.08 | 0 | 0 | 0 | 0 | 169 | 31 | 79 | 0 | 6 | 0 | 0 | 0 | 0 | 0 | 0 | 13.517 | [5 empty] | 2 | 4 | 0 | 0
5/30/2019 8:02:25 AM | M48457 | 8.283 | 1566 | 0.734 | 7.57 | 1.01 | 0 | 0 | 0 | 0 | 0 | 0 | 0 | 0 | 1.833 | 0 | 0 | 0 | 0 | 0 | 0 | 5.85 | [5 empty] | 3 | 10 | 0 | 300
5/30/2019 8:04:35 AM | M48457 | 8.283 | 1576 | 0 | 8.06 | 0.49 | 0 | 0 | 0 | 0 | 0 | 0 | 0 | 0 | 0 | 0 | 0 | 0 | 0 | 0 | 0 | 2.167 | [5 empty] | 4 | -4 | 0 | 0
9/24/2019 6:39:55 PM | M55353 | 11.662 | 1567 | 2.426 | 1.33 | 1.29 | 0 | 0 | 0 | 126 | 106 | 20 | 79 | 0 | 0 | 1.5 | 0 | 0 | 0 | 0 | 0 | 25.867 | [5 empty] | 3 | -1 | 0 | 0 | 0
5/30/2019 9:03:58 AM | M48462 | 6.735 | 1587 | 1.276 | 3.36 | 1.48 | 0 | 0 | 0 | 47 | 185 | 0 | 18 | 0 | 3 | 0 | 0 | 0 | 0 | 0 | 0 | 19.683 | [5 empty] | 2 | -11 | 0 | 0
5/30/2019 9:07:38 AM | M48462 | 6.735 | 1576 | 0 | 3.85 | 0.49 | 219 | 0 | 0 | 46 | 0 | 0 | 0 | 0 | 0 | 0 | 0 | 0 | 0 | 0 | 0 | 3.667 | [5 empty] | 3 | -2 | 0 | 0
9/24/2019 7:08:56 PM | M55353 | 14.028 | 1566 | 2.366 | 5.67 | 4.34 | 0 | 0 | 0 | 40 | 106 | 0 | 40 | 0 | 0 | 1.5 | 0 | 0 | 0 | 0 | 0 | 27.517 | [5 empty] | 4 | 8 | 0 | 0 | 0
5/30/2019 9:58:20 AM | M48466 | 7.611 | 1543 | 3.807 | 8.5 | 5.54 | 0 | 100 | 0 | 52 | 146 | 29 | 85 | 0 | 8.833 | 0 | 0 | 0 | 0 | 0 | 0 | 13.017 | [5 empty] | 2 | 17 | 0 | 0
5/30/2019 10:26:13 AM | M48466 | 10.476 | 1560 | 2.865 | 14.83 | 6.33 | 255 | 0 | 0 | 88 | 92 | 0 | 23 | 0 | 6.667 | 0 | 0 | 0 | 0 | 0 | 0 | 21.216 | [5 empty] | 3 | 10 | 0 | 0
9/24/2019 7:34:57 PM | M55353 | 14.681 | 1574 | 0.653 | 9.01 | 3.34 | 0 | 0 | 0 | 0 | 0 | 0 | 0 | 0 | 0 | 0.333 | 0 | 0 | 0 | 0 | 0 | 25.684 | [5 empty] | 5 | -8 | 0 | 0 | 0
5/30/2019 11:15:30 AM | M48470 | 8.399 | 1548 | 3.729 | 5.3 | 3.22 | 0 | 113 | 0 | 0 | 0 | 18 | 56 | 0 | 8.833 | 0 | 0 | 0 | 0 | 0 | 0 | 13.617 | [5 empty] | 2 | 19 | 0 | 0
5/30/2019 11:32:56 AM | M48470 | 10.825 | 1567 | 2.426 | 7.11 | 1.81 | 0 | 0 | 112 | 0 | 0 | 0 | 0 | 0 | 5.833 | 0 | 0 | 0 | 0 | 0 | 0 | 11.6 | [5 empty] | 3 | 8 | 0 | 0
5/30/2019 11:38:45 AM | M48470 | 10.825 | 1575 | 0 | 7.68 | 0.57 | 223 | 0 | 0 | 0 | 0 | 0 | 0 | 0 | 0 | 0 | 0 | 0 | 0 | 0 | 0 | 5.817 | [5 empty] | 4 | -3 | 0 | 0
9/24/2019 7:44:44 PM | M55353 | 14.681 | 1566 | 0 | 10.36 | 1.35 | 0 | 0 | 0 | 0 | 0 | 0 | 0 | 0 | 0 | 0 | 0 | 0 | 0 | 0 | 0 | 9.783 | [5 empty] | 6 | -6 | 0 | 0 | 0
5/30/2019 12:54:39 PM | M48472 | 6.949 | 1537 | 3.242 | 9.22 | 5.14 | 0 | 103 | 0 | 0 | 127 | 0 | 48 | 0 | 0 | 5 | 0 | 0 | 0 | 0 | 0 | 23.283 | [5 empty] | 2 | 6 | 0 | 0
5/30/2019 1:08:40 PM | M48472 | 10.972 | 1543 | 4.023 | 11.24 | 2.02 | 200 | 0 | 0 | 39 | 95 | 0 | 34 | 0 | 5.833 | 0 | 0 | 0 | 0 | 0 | 0 | 8.184 | [5 empty] | 3 | 30 | 0 | 0
9/24/2019 7:53:15 PM | M55353 | 15.457 | 1560 | 0.776 | 11.85 | 1.49 | 0 | 0 | 0 | 0 | 0 | 0 | 0 | 0 | 0 | 2 | 0 | 0 | 0 | 0 | 0 | 6.517 | [5 empty] | 7 | 2 | 0 | 350 | 0
5/30/2019 2:11:33 PM | M48473 | 7.412 | 1553 | 3.793 | 7.53 | 5.06 | 0 | 0 | 110 | 28 | 205 | 0 | 39 | 0 | 0 | 9.5 | 0 | 0 | 0 | 0 | 0 | 19.383 | [5 empty] | 2 | 10 | 0 | 0
5/30/2019 2:19:57 PM | M48473 | 8.2 | 1563 | 0.788 | 8.4 | 0.87 | 200 | 0 | 0 | 0 | 0 | 0 | 0 | 0 | 0 | 1.667 | 0 | 0 | 0 | 0 | 0 | 6.733 | [5 empty] | 3 | -9 | 0 | 0
5/30/2019 2:20:51 PM | M48473 | 8.2 | 1554 | 0 | 8.44 | 0.04 | 0 | 0 | 0 | 0 | 0 | 0 | 0 | 0 | 0 | 0 | 0 | 0 | 0 | 0 | 0 | 0.9 | [5 empty] | 4 | 4 | 0 | 0
5/30/2019 4:38:41 PM | M48482 | 7.018 | 1541 | 3.935 | 9.36 | 6.82 | 0 | 0 | 0 | 39 | 200 | 30 | 104 | 0 | 0 | 4.833 | 0 | 0 | 0 | 0 | 0 | 23.2 | [5 empty] | 2 | 16 | 0 | 0
5/30/2019 5:26:14 PM | M48482 | 9.848 | 1557 | 2.83 | 21.28 | 11.92 | 0 | 0 | 0 | 21 | 69 | 0 | 18 | 0 | 0 | 3.667 | 0 | 0 | 0 | 0 | 0 | 43.883 | [5 empty] | 3 | -9 | 0 | 20
5/30/2019 5:34:42 PM | M48482 | 11.48 | 1548 | 1.632 | 23.46 | 2.18 | 0 | 0 | 0 | 0 | 0 | 0 | 0 | 0 | 0 | 1.833 | 0 | 0 | 0 | 0 | 0 | 6.634 | [5 empty] | 4 | 15 | 0 | 350
5/30/2019 5:38:29 PM | M48482 | 11.48 | 1563 | 0 | 24.05 | 0.59 | 0 | 0 | 0 | 0 | 0 | 0 | 0 | 0 | 0 | 0 | 0 | 0 | 0 | 0 | 0 | 3.783 | [5 empty] | 5 | -5 | 0 | 0
9/24/2019 3:23:52 PM | M55354 | 6.929 | 1572 | 2.668 | 4.74 | 2.74 | 0 | 0 | 0 | 0 | 0 | 0 | 0 | 0 | 1 | 0 | 0 | 0 | 0 | 0 | 0 | 12.9 | [5 empty] | 2 | 24 | 0 | 0 | 0
5/30/2019 6:27:13 PM | M48485 | 7.121 | 1548 | 1.481 | 8 | 5.21 | 0 | 0 | 0 | 60 | 143 | 0 | 78 | 0 | 0 | 1.833 | 0 | 0 | 0 | 0 | 0 | 22.85 | [5 empty] | 2 | -15 | 0 | 0
5/30/2019 6:37:34 PM | M48485 | 7.765 | 1533 | 0.644 | 8.56 | 0.56 | 0 | 0 | 0 | 0 | 0 | 0 | 0 | 0 | 0 | 1 | 0 | 0 | 0 | 0 | 0 | 9.35 | [5 empty] | 3 | -3 | 0 | 0
5/30/2019 6:43:03 PM | M48485 | 8.167 | 1530 | 0.402 | 9.75 | 1.19 | 0 | 0 | 0 | 0 | 11 | 0 | 12 | 0 | 0 | 0.5 | 0 | 0 | 0 | 0 | 0 | 4.983 | [5 empty] | 4 | 3 | 0 | 350
5/30/2019 7:25:28 PM | M48488 | 4.578 | 1552 | 1.389 | 6.05 | 4.79 | 0 | 0 | 0 | 30 | 102 | 0 | 136 | 0 | 0 | 0 | 4 | 0 | 0 | 0 | 0 | 16.5 | [5 empty] | 2 | -11 | 0 | 0
5/30/2019 7:42:29 PM | M48488 | 5.174 | 1541 | 0.596 | 10.18 | 4.13 | 0 | 0 | 0 | 0 | 35 | 0 | 23 | 0 | 0 | 1.5 | 0 | 0 | 0 | 0 | 0 | 15.517 | [5 empty] | 3 | -10 | 0 | 0
5/30/2019 7:47:59 PM | M48488 | 5.564 | 1531 | 0.39 | 10.99 | 0.81 | 0 | 0 | 0 | 0 | 0 | 0 | 0 | 0 | 0 | 1 | 0 | 0 | 0 | 0 | 0 | 4.5 | [5 empty] | 4 | -5 | 0 | 350
5/30/2019 7:49:30 PM | M48488 | 5.564 | 1526 | 0 | 11.17 | 0.18 | 0 | 0 | 0 | 0 | 0 | 0 | 0 | 0 | 0 | 0 | 0 | 0 | 0 | 0 | 0 | 1.517 | [5 empty] | 5 | 1 | 0 | 0
9/24/2019 4:23:52 PM | M55356 | 6.76 | 1586 | 1.822 | 2.24 | 1.36 | 0 | 0 | 104 | 56 | 0 | 27 | 53 | 0 | 0 | 0.833 | 0 | 0 | 0 | 0 | 0 | 13.184 | [5 empty] | 2 | -3 | 0 | 0 | 0
5/30/2019 8:43:12 PM | M48494 | 6.667 | 1526 | 2.939 | 5.02 | 2.38 | 0 | 0 | 54 | 0 | 136 | 0 | 167 | 0 | 0 | 7.333 | 0 | 0 | 0 | 0 | 0 | 20.517 | [5 empty] | 2 | -4 | 0 | 0
5/30/2019 8:53:43 PM | M48494 | 8.451 | 1522 | 1.784 | 6.24 | 1.22 | 0 | 0 | 0 | 0 | 0 | 0 | 0 | 0 | 0 | 4.5 | 0 | 0 | 0 | 0 | 0 | 6.017 | [5 empty] | 3 | 10 | 0 | 375
9/24/2019 4:33:48 PM | M55356 | 8.187 | 1583 | 1.427 | 3.67 | 1.43 | 0 | 0 | 0 | 0 | 0 | 0 | 0 | 0 | 0 | 0.167 | 0 | 0 | 0 | 0 | 0 | 9.766 | [5 empty] | 3 | 10 | 0 | 100 | 0
5/30/2019 9:40:55 PM | M48496 | 4.032 | 1540 | 1.57 | 7.1 | 4.5 | 0 | 0 | 0 | 30 | 90 | 28 | 72 | 0 | 0 | 4 | 0 | 0 | 0 | 0 | 0 | 21.85 | [5 empty] | 2 | -10 | 0 | 0
5/30/2019 9:55:06 PM | M48496 | 4.84 | 1530 | 0.808 | 10.69 | 3.59 | 0 | 0 | 0 | 0 | 0 | 0 | 0 | 0 | 0 | 2 | 0 | 0 | 0 | 0 | 0 | 12.183 | [5 empty] | 3 | -4 | 0 | 0
5/30/2019 10:02:36 PM | M48496 | 6.008 | 1526 | 1.168 | 12.44 | 1.75 | 0 | 0 | 0 | 0 | 21 | 0 | 23 | 0 | 0 | 2.833 | 0 | 0 | 0 | 0 | 0 | 4.667 | [5 empty] | 4 | 9 | 0 | 350
5/30/2019 11:10:22 PM | M48501 | 5.228 | 1540 | 0 | 7.79 | 4.24 | 0 | 0 | 94 | 0 | 0 | 0 | 0 | 0 | 0 | 0 | 0 | 0 | 0 | 0 | 0 | 19.583 | [5 empty] | 2 | -18 | 0 | 0
5/30/2019 11:25:44 PM | M48501 | 7.734 | 1522 | 2.506 | 10.68 | 2.89 | 0 | 0 | 0 | 0 | 276 | 12 | 112 | 81 | 0 | 5.333 | 0 | 0 | 0 | 0 | 0 | 10.034 | [5 empty] | 3 | 5 | 0 | 0
5/30/2019 11:33:43 PM | M48501 | 8.613 | 1527 | 0.879 | 12.2 | 1.52 | 0 | 0 | 0 | 0 | 0 | 0 | 0 | 0 | 0 | 2 | 0 | 0 | 0 | 0 | 0 | 5.983 | [5 empty] | 4 | 5 | 0 | 450
5/31/2019 12:23:11 AM | M48504 | 9.085 | 1511 | 3.351 | 4.69 | 4.18 | 0 | 0 | 165 | 0 | 0 | 0 | 0 | 0 | 0 | 6.667 | 0 | 0 | 0 | 0 | 0 | 9.483 | [5 empty] | 2 | 24 | 0 | 0
5/31/2019 12:34:29 AM | M48504 | 10.093 | 1535 | 1.008 | 6.92 | 2.23 | 0 | 0 | 0 | 0 | 233 | 0 | 15 | 121 | 0 | 0 | 2 | 0 | 0 | 0 | 0 | 9.3 | [5 empty] | 3 | -1 | 0 | 450
5/31/2019 12:35:19 AM | M48504 | 10.093 | 1534 | 0 | 7.01 | 0.09 | 0 | 0 | 0 | 0 | 0 | 0 | 0 | 0 | 0 | 0 | 0 | 0 | 0 | 0 | 0 | 0.833 | [5 empty] | 4 | -4 | 0 | 0
5/31/2019 1:26:18 AM | M48505 | 8.405 | 1522 | 3.404 | 8.08 | 5.2 | 0 | 0 | 213 | 0 | 240 | 0 | 0 | 74 | 0 | 9.333 | 0 | 0 | 0 | 0 | 0 | 17.25 | [5 empty] | 2 | 6 | 0 | 0
5/31/2019 1:34:58 AM | M48505 | 9.624 | 1528 | 1.219 | 10.06 | 1.98 | 0 | 0 | 0 | 0 | 0 | 0 | 0 | 0 | 0 | 2.5 | 0 | 0 | 0 | 0 | 0 | 6.167 | [5 empty] | 3 | 8 | 0 | 450
5/31/2019 1:38:39 AM | M48505 | 9.624 | 1536 | 0 | 10.6 | 0.54 | 0 | 0 | 0 | 0 | 0 | 0 | 0 | 0 | 0 | 0 | 0 | 0 | 0 | 0 | 0 | 3.683 | [5 empty] | 4 | -5 | 0 | 0
5/31/2019 2:41:32 AM | M48509 | 8.968 | 1520 | 2.321 | 7.16 | 2.15 | 0 | 0 | 0 | 0 | 266 | 11 | 64 | 111 | 0 | 6 | 0 | 0 | 0 | 0 | 0 | 6.35 | [5 empty] | 2 | 12 | 0 | 450
5/31/2019 3:45:35 AM | M48513 | 6.541 | 1514 | 3.747 | 0.01 | 0.01 | 0 | 0 | 0 | 0 | 403 | 0 | 0 | 199 | 0 | 9.5 | 0 | 0 | 0 | 0 | 0 | 14.017 | [5 empty] | 2 | 9 | 0 | 0
5/31/2019 3:53:25 AM | M48513 | 8.459 | 1523 | 1.918 | 0.01 | 0 | 0 | 0 | 0 | 0 | 0 | 0 | 0 | 0 | 0 | 4.833 | 0 | 0 | 0 | 0 | 0 | 3 | [5 empty] | 3 | 14 | 0 | 0
5/31/2019 4:02:15 AM | M48513 | 9.655 | 1537 | 1.196 | 0.02 | 0.01 | 0 | 0 | 0 | 0 | 102 | 0 | 0 | 0 | 0 | 2.833 | 0 | 0 | 0 | 0 | 0 | 6 | [5 empty] | 4 | 2 | 0 | 0
5/31/2019 4:06:56 AM | M48513 | 9.655 | 1539 | 0 | 0.02 | 0 | 0 | 0 | 0 | 0 | 0 | 0 | 0 | 0 | 0 | 0 | 0 | 0 | 0 | 0 | 0 | 4.683 | [5 empty] | 5 | -6 | 0 | 450
5/31/2019 4:07:36 AM | M48513 | 9.655 | 1533 | 0 | 0.02 | 0 | 0 | 0 | 0 | 0 | 0 | 0 | 0 | 0 | 0 | 0 | 0 | 0 | 0 | 0 | 0 | 0.667 | [5 empty] | 6 | 1 | 0 | 0
5/31/2019 4:09:16 AM | M48513 | 9.655 | 1534 | 0 | 0.02 | 0 | 0 | 0 | 0 | 0 | 0 | 0 | 0 | 0 | 0 | 0 | 0 | 0 | 0 | 0 | 0 | 1.667 | [5 empty] | 7 | -4 | 0 | 0
5/31/2019 6:35:53 AM | M48518 | 6.402 | 1524 | 2.829 | 7.1 | 4.03 | 0 | 0 | 113 | 0 | 0 | 0 | 0 | 0 | 0 | 7 | 0 | 0 | 0 | 0 | 0 | 9.183 | [5 empty] | 2 | 11 | 0 | 0
5/31/2019 6:48:04 AM | M48518 | 7.538 | 1535 | 1.136 | 10.2 | 3.1 | 0 | 0 | 0 | 38 | 0 | 0 | 40 | 41 | 0 | 2.833 | 0 | 0 | 0 | 0 | 0 | 9.35 | [5 empty] | 3 | 1 | 0 | 400
5/31/2019 6:50:04 AM | M48518 | 7.538 | 1536 | 0 | 10.72 | 0.52 | 0 | 0 | 0 | 0 | 0 | 0 | 0 | 0 | 0 | 0 | 0 | 0 | 0 | 0 | 0 | 2 | [5 empty] | 4 | -2 | 0 | 0
5/31/2019 5:13:49 AM | M48522 | 6.741 | 1507 | 4.354 | 3.33 | 2.3 | 0 | 0 | 0 | 0 | 0 | 33 | 0 | 0 | 0 | 10.833 | 0 | 0 | 0 | 0 | 0 | 4.684 | [5 empty] | 2 | 33 | 0 | 0
5/31/2019 5:25:10 AM | M48522 | 7.634 | 1540 | 0.893 | 5.61 | 2.28 | 0 | 0 | 0 | 0 | 277 | 29 | 55 | 89 | 0 | 2.333 | 0 | 0 | 0 | 0 | 0 | 9.017 | [5 empty] | 3 | -9 | 0 | 0
5/31/2019 5:32:20 AM | M48522 | 8.407 | 1531 | 0.773 | 6.78 | 1.17 | 0 | 0 | 0 | 0 | 0 | 0 | 0 | 0 | 0 | 1.833 | 0 | 0 | 0 | 0 | 0 | 5.334 | [5 empty] | 4 | 2 | 0 | 450
5/31/2019 10:04:10 AM | M48529 | 4.673 | 1546 | 0 | 8.03 | 3.74 | 0 | 0 | 0 | 0 | 0 | 0 | 0 | 0 | 0 | 0 | 0 | 0 | 0 | 0 | 0 | 14.15 | [5 empty] | 2 | -16 | 0 | 0
5/31/2019 10:11:32 AM | M48529 | 6.248 | 1530 | 1.575 | 9.94 | 1.91 | 0 | 0 | 0 | 122 | 106 | 0 | 39 | 0 | 0 | 1.833 | 0 | 0 | 0 | 0 | 0 | 5.534 | [5 empty] | 3 | 11 | 0 | 0
5/31/2019 10:18:45 AM | M48529 | 6.248 | 1541 | 0 | 11.8 | 1.86 | 0 | 0 | 0 | 0 | 0 | 0 | 0 | 0 | 0 | 0 | 0 | 0 | 0 | 0 | 0 | 7.217 | [5 empty] | 4 | -6 | 0 | 400
5/31/2019 8:50:30 AM | M48531 | 6.698 | 1524 | 2.195 | 5.71 | 2.66 | 0 | 0 | 0 | 0 | 0 | 0 | 0 | 0 | 3.167 | 0 | 0 | 0 | 0 | 0 | 0 | 9.883 | [5 empty] | 2 | 15 | 0 | 0
5/31/2019 8:57:13 AM | M48531 | 7.392 | 1539 | 0.694 | 7.07 | 1.36 | 0 | 0 | 0 | 38 | 168 | 0 | 55 | 98 | 1.667 | 0 | 0 | 0 | 0 | 0 | 0 | 5.05 | [5 empty] | 3 | -3 | 0 | 400
5/31/2019 11:07:36 AM | M48535 | 6.512 | 1534 | 2.013 | 5.29 | 3.56 | 0 | 0 | 0 | 0 | 146 | 0 | 0 | 0 | 2.333 | 0 | 0 | 0 | 0 | 0 | 0 | 22.05 | [5 empty] | 2 | -4 | 0 | 0
5/31/2019 11:25:55 AM | M48535 | 9.345 | 1530 | 2.833 | 6.91 | 1.62 | 0 | 203 | 0 | 0 | 182 | 0 | 19 | 0 | 3.333 | 0 | 0 | 0 | 0 | 0 | 0 | 14.984 | [5 empty] | 3 | 5 | 0 | 0
5/31/2019 11:32:49 AM | M48535 | 10.138 | 1535 | 0.793 | 8.39 | 1.48 | 0 | 0 | 0 | 0 | 0 | 0 | 0 | 0 | 1 | 0 | 0 | 0 | 0 | 0 | 0 | 5.9 | [5 empty] | 4 | 6 | 0 | 400
5/31/2019 11:37:34 AM | M48535 | 10.138 | 1541 | 0 | 9.17 | 0.78 | 0 | 0 | 0 | 0 | 0 | 0 | 0 | 0 | 0 | 0 | 0 | 0 | 0 | 0 | 0 | 4.75 | [5 empty] | 5 | -4 | 0 | 0
5/31/2019 12:35:51 PM | M48537 | 7.099 | 1550 | 1.506 | 5.25 | 4.65 | 0 | 121 | 0 | 0 | 0 | 0 | 73 | 102 | 0 | 4 | 0 | 0 | 0 | 0 | 0 | 19.3 | [5 empty] | 2 | -13 | 0 | 0
5/31/2019 12:51:22 PM | M48537 | 8.678 | 1537 | 1.579 | 9.36 | 4.11 | 0 | 0 | 0 | 0 | 0 | 0 | 0 | 0 | 0 | 3.5 | 0 | 0 | 0 | 0 | 0 | 12.017 | [5 empty] | 3 | 4 | 0 | 0
5/31/2019 12:59:48 PM | M48537 | 9.078 | 1541 | 0.4 | 11.33 | 1.97 | 0 | 0 | 0 | 0 | 81 | 0 | 0 | 22 | 0 | 0.667 | 0 | 0 | 0 | 0 | 0 | 7.766 | [5 empty] | 4 | -1 | 0 | 400
5/31/2019 1:07:45 PM | M48537 | 9.078 | 1540 | 0 | 13.46 | 2.13 | 0 | 0 | 0 | 0 | 0 | 0 | 0 | 0 | 0 | 0 | 0 | 0 | 0 | 0 | 0 | 7.95 | [5 empty] | 5 | -4 | 0 | 0
5/31/2019 3:27:19 PM | M48547 | 14.088 | 1562 | 8.026 | 13.26 | 11.15 | 0 | 0 | 0 | 0 | 0 | 0 | 47 | 0 | 0 | 19.167 | 0 | 0 | 0 | 0 | 0 | 23.816 | [5 empty] | 2 | 55 | 0 | 0
5/31/2019 3:58:01 PM | M48547 | 15.682 | 1617 | 1.594 | 21.25 | 7.99 | 0 | 0 | 55 | 24 | 0 | 0 | 24 | 0 | 0 | 4 | 0 | 0 | 0 | 0 | 0 | 26.7 | [5 empty] | 3 | -10 | 0 | 0
5/31/2019 4:05:01 PM | M48547 | 16.891 | 1607 | 1.209 | 23.08 | 1.83 | 0 | 0 | 0 | 0 | 0 | 0 | 0 | 0 | 0 | 3 | 0 | 0 | 0 | 0 | 0 | 4 | [5 empty] | 4 | 4 | 0 | 200
5/31/2019 4:59:28 PM | M48554 | 8.799 | 1574 | 3.992 | 2.99 | 1.69 | 0 | 0 | 0 | 76 | 0 | 0 | 37 | 0 | 0 | 5 | 0 | 0 | 0 | 0 | 0 | 21.1 | [5 empty] | 2 | 5 | 0 | 0
5/31/2019 5:06:09 PM | M48554 | 10.597 | 1579 | 1.798 | 3.42 | 0.43 | 0 | 0 | 0 | 0 | 0 | 0 | 0 | 0 | 0 | 2.833 | 0 | 0 | 0 | 0 | 0 | 3.85 | [5 empty] | 3 | 15 | 0 | 0
5/31/2019 6:07:57 PM | M48557 | 6.492 | 1591 | 2.491 | 5.29 | 3.33 | 0 | 0 | 0 | 39 | 81 | 40 | 63 | 0 | 0 | 5.833 | 0 | 0 | 0 | 0 | 0 | 21.517 | [5 empty] | 2 | 2 | 0 | 0
5/31/2019 6:13:27 PM | M48557 | 6.953 | 1593 | 0.461 | 6.03 | 0.74 | 0 | 0 | 0 | 0 | 0 | 0 | 0 | 0 | 0 | 1 | 0 | 0 | 0 | 0 | 0 | 4.5 | [5 empty] | 3 | -1 | 0 | 100
5/31/2019 7:12:18 PM | M48559 | 7.809 | 1582 | 3.773 | 7.95 | 5.04 | 0 | 0 | 0 | 101 | 0 | 0 | 59 | 0 | 0 | 4.833 | 0 | 0 | 0 | 0 | 0 | 30.117 | [5 empty] | 2 | 10 | 0 | 0
5/31/2019 7:20:52 PM | M48559 | 8.684 | 1592 | 0.875 | 9.22 | 1.27 | 0 | 0 | 0 | 0 | 0 | 0 | 0 | 0 | 0 | 1.167 | 0 | 0 | 0 | 0 | 0 | 7.4 | [5 empty] | 3 | 3 | 0 | 100
5/31/2019 8:22:26 PM | M48562 | 13.288 | 1562 | 5.809 | 3.32 | 1.18 | 0 | 0 | 169 | 55 | 115 | 0 | 38 | 0 | 0 | 13.167 | 0 | 0 | 0 | 0 | 0 | 9.066 | [5 empty] | 2 | 39 | 0 | 0
5/31/2019 8:30:26 PM | M48562 | 14.274 | 1601 | 0.986 | 3.63 | 0.31 | 0 | 0 | 0 | 0 | 0 | 0 | 0 | 0 | 0 | 2 | 0 | 0 | 0 | 0 | 0 | 6 | [5 empty] | 3 | 3 | 0 | 100
5/31/2019 9:32:57 PM | M48565 | 9.917 | 1574 | 3.954 | 4.52 | 4.45 | 0 | 0 | 117 | 70 | 0 | 18 | 53 | 0 | 0 | 10.167 | 0 | 0 | 0 | 0 | 0 | 25.016 | [5 empty] | 2 | 12 | 0 | 0
5/31/2019 10:22:06 PM | M48568 | 6.771 | 1579 | 2.818 | 8.75 | 5.99 | 0 | 0 | 0 | 56 | 0 | 0 | 33 | 0 | 0 | 4.833 | 0 | 0 | 0 | 0 | 0 | 19.117 | [5 empty] | 2 | 3 | 0 | 0
5/31/2019 10:28:20 PM | M48568 | 8.813 | 1582 | 2.042 | 10.38 | 1.63 | 0 | 0 | 0 | 0 | 0 | 0 | 0 | 0 | 0 | 4.5 | 0 | 0 | 0 | 0 | 0 | 1.733 | [5 empty] | 3 | 16 | 0 | 0
5/31/2019 10:37:53 PM | M48568 | 9.233 | 1598 | 0.42 | 12.3 | 1.92 | 0 | 0 | 0 | 0 | 0 | 0 | 0 | 0 | 0 | 1 | 0 | 0 | 0 | 0 | 0 | 8.55 | [5 empty] | 4 | -6 | 0 | 100
5/31/2019 11:29:56 PM | M48570 | 10.643 | 1573 | 4.057 | 6.3 | 2.82 | 0 | 0 | 0 | 51 | 104 | 0 | 28 | 0 | 0 | 7.667 | 0 | 0 | 0 | 0 | 0 | 10.483 | [5 empty] | 2 | 22 | 0 | 0
5/31/2019 11:42:02 PM | M48570 | 10.643 | 1595 | 0 | 7.95 | 1.65 | 0 | 0 | 0 | 0 | 0 | 0 | 0 | 0 | 0 | 0 | 0 | 0 | 0 | 0 | 0 | 12.1 | [5 empty] | 3 | -3 | 0 | 100
5/31/2019 11:43:22 PM | M48570 | 10.643 | 1592 | 0 | 8.1 | 0.15 | 0 | 0 | 0 | 0 | 0 | 0 | 0 | 0 | 0 | 0 | 0 | 0 | 0 | 0 | 0 | 1.333 | [5 empty] | 4 | -2 | 0 | 0
5/31/2019 11:45:34 PM | M48570 | 10.643 | 1590 | 0 | 8.39 | 0.29 | 0 | 0 | 0 | 0 | 0 | 0 | 0 | 0 | 0 | 0 | 0 | 0 | 0 | 0 | 0 | 2.2 | [5 empty] | 5 | -2 | 0 | 0
2019-01-06 01:48 | M48576 | 12.157 | 1542 | 6.535 | 9.9 | 5.89 | 0 | 0 | 256 | 46 | 116 | 0 | 62 | 0 | 0 | 10.333 | 0 | 0 | 0 | 0 | 0 | 12.1 | [5 empty] | 2 | 33 | 0 | 0
2019-01-06 02:02 | M48576 | 16.541 | 1575 | 4.384 | 13.65 | 3.75 | 0 | 0 | 0 | 0 | 0 | 0 | 0 | 0 | 0 | 8.667 | 0 | 0 | 0 | 0 | 0 | 5.75 | [5 empty] | 3 | 41 | 0 | 0
2019-01-06 02:03 | M48576 | 16.541 | 1616 | 0 | 13.86 | 0.21 | 0 | 0 | 0 | 0 | 0 | 0 | 0 | 0 | 0 | 0 | 0 | 0 | 0 | 0 | 0 | 0.883 | [5 empty] | 4 | 0 | 0 | 0
2019-01-06 02:10 | M48576 | 16.541 | 1616 | 0 | 15.6 | 1.74 | 0 | 0 | 0 | 40 | 0 | 0 | 0 | 0 | 0 | 0 | 0 | 0 | 0 | 0 | 0 | 6.817 | [5 empty] | 5 | -4 | 0 | 100
2019-01-06 02:18 | M48576 | 16.541 | 1612 | 0 | 17.66 | 2.06 | 0 | 0 | 0 | 0 | 0 | 0 | 0 | 0 | 0 | 0 | 0 | 0 | 0 | 0 | 0 | 7.75 | [5 empty] | 6 | -8 | 0 | 0
2019-01-06 00:34 | M48578 | 6.447 | 1578 | 3.678 | 3.93 | 2.69 | 0 | 0 | 0 | 0 | 0 | 0 | 0 | 0 | 0 | 5.5 | 0 | 0 | 0 | 0 | 0 | 12.833 | [5 empty] | 2 | 27 | 0 | 0
2019-01-06 00:40 | M48578 | 6.447 | 1605 | 0 | 4.73 | 0.8 | 0 | 0 | 0 | 0 | 0 | 0 | 0 | 0 | 0 | 0 | 0 | 0 | 0 | 0 | 0 | 5.7 | [5 empty] | 3 | -5 | 0 | 0
2019-01-06 00:50 | M48578 | 6.447 | 1600 | 0 | 6.05 | 1.32 | 0 | 0 | 0 | 46 | 70 | 0 | 23 | 0 | 0 | 0 | 0 | 0 | 0 | 0 | 0 | 10.117 | [5 empty] | 4 | -14 | 0 | 100
2019-01-06 03:25 | M48582 | 11.619 | 1560 | 5.896 | 7.15 | 4.22 | 0 | 0 | 50 | 90 | 0 | 0 | 45 | 0 | 0 | 9.667 | 0 | 0 | 0 | 0 | 0 | 24.033 | [5 empty] | 2 | 34 | 0 | 0
2019-01-06 03:41 | M48582 | 12.808 | 1594 | 1.189 | 9.09 | 1.94 | 0 | 0 | 0 | 0 | 0 | 0 | 0 | 0 | 0 | 3 | 0 | 0 | 0 | 0 | 0 | 12.85 | [5 empty] | 3 | 1 | 0 | 100
2019-01-06 04:51 | M48585 | 9.669 | 1604 | 2.031 | 11.47 | 8.51 | 0 | 0 | 0 | 32 | 0 | 0 | 65 | 0 | 0 | 3.667 | 0 | 0 | 0 | 0 | 0 | 29.183 | [5 empty] | 2 | -13 | 0 | 0
2019-01-06 04:59 | M48585 | 10.89 | 1591 | 1.221 | 13.42 | 1.95 | 0 | 0 | 0 | 0 | 0 | 0 | 0 | 0 | 0 | 2.333 | 0 | 0 | 0 | 0 | 0 | 5.134 | [5 empty] | 3 | 16 | 0 | 100
2019-01-06 05:04 | M48585 | 10.89 | 1607 | 0 | 14.52 | 1.1 | 0 | 0 | 0 | 0 | 0 | 0 | 0 | 0 | 0 | 0 | 0 | 0 | 0 | 0 | 0 | 5.6 | [5 empty] | 4 | -4 | 0 | 0
2019-01-06 05:08 | M48585 | 10.89 | 1603 | 0 | 15.15 | 0.63 | 0 | 0 | 0 | 0 | 0 | 64 | 0 | 0 | 0 | 0 | 0 | 0 | 0 | 0 | 0 | 3.833 | [5 empty] | 5 | -5 | 0 | 0
2019-01-06 05:09 | M48585 | 10.89 | 1598 | 0 | 15.37 | 0.22 | 0 | 0 | 0 | 0 | 0 | 0 | 0 | 0 | 0 | 0 | 0 | 0 | 0 | 0 | 0 | 1.267 | [5 empty] | 6 | -29 | 0 | 0
2019-01-06 05:10 | M48585 | 10.89 | 1569 | 0 | 15.56 | 0.19 | 0 | 0 | 0 | 0 | 0 | 0 | 0 | 0 | 0 | 0 | 0 | 0 | 0 | 0 | 0 | 0.85 | [5 empty] | 7 | -8 | 0 | 0
2019-01-06 05:11 | M48585 | 10.89 | 1561 | 0 | 15.86 | 0.3 | 0 | 0 | 0 | 0 | 0 | 0 | 0 | 0 | 0 | 0 | 0 | 0 | 0 | 0 | 0 | 1.183 | [5 empty] | 8 | 36 | 0 | 0
2019-01-06 05:12 | M48585 | 10.89 | 1597 | 0 | 15.99 | 0.13 | [8 empty] | 0 | 0 | 0 | 0 | 0 | 0 | 0 | 0.433 | [5 empty] | 9 | -1
9/24/2019 8:37:38 PM | M55357 | 7.988 | 1508 | 2.263 | 6.64 | 3.85 | 0 | 0 | 0 | 0 | 0 | 24 | 0 | 0 | 0 | 6.167 | 0 | 0 | 0 | 0 | 0 | 10.7 | [5 empty] | 2 | 16 | 0 | 0 | 0
2019-01-06 05:53 | M48590 | 8.154 | 1564 | 4.232 | 4.71 | 3.46 | 0 | 0 | 0 | 35 | 0 | 0 | 63 | 0 | 0 | 7.667 | 0 | 0 | 0 | 0 | 0 | 13.666 | [5 empty] | 2 | 31 | 0 | 0
2019-01-06 06:14 | M48590 | 9.148 | 1595 | 0.994 | 9.27 | 4.56 | 0 | 0 | 0 | 0 | 0 | 0 | 43 | 0 | 0 | 2 | 0 | 0 | 0 | 0 | 0 | 19.1 | [5 empty] | 3 | -1 | 0 | 100
9/24/2019 8:54:13 PM | M55357 | 11.135 | 1524 | 3.147 | 10.3 | 3.66 | 0 | 0 | 0 | 135 | 116 | 0 | 41 | 0 | 0 | 4 | 0 | 0 | 0 | 0 | 0 | 12.583 | [5 empty] | 3 | 21 | 0 | 0 | 0
2019-01-06 07:12 | M48593 | 7.416 | 1576 | 3.009 | 7.89 | 3.75 | 0 | 0 | 109 | 72 | 0 | 0 | 32 | 0 | 0 | 6.167 | 0 | 0 | 0 | 0 | 0 | 17.283 | [5 empty] | 2 | 4 | 0 | 0
2019-01-06 07:20 | M48593 | 9.15 | 1580 | 1.734 | 9.14 | 1.25 | 0 | 0 | 0 | 0 | 0 | 0 | 0 | 0 | 4 | 0 | 0 | 0 | 0 | 0 | 0 | 3.75 | [5 empty] | 3 | 10 | 0 | 100
9/24/2019 9:01:16 PM | M55357 | 11.135 | 1545 | 0 | 12 | 1.7 | 0 | 0 | 0 | 0 | 0 | 0 | 0 | 0 | 0 | 0 | 0 | 0 | 0 | 0 | 0 | 7.05 | [5 empty] | 4 | -8 | 0 | 0 | 0
2019-01-06 08:23 | M48598 | 7.953 | 1522 | 7.953 | 5.47 | 5.47 | 0 | 203 | 548 | 71 | 0 | 32 | 72 | 0 | 10.667 | 0 | 0 | 0 | 0 | 0 | 0 | 8.666 | [5 empty] | 2 | 63 | 0 | 0
2019-01-06 08:32 | M48598 | 9.621 | 1585 | 1.668 | 7.57 | 2.1 | 0 | 52 | 0 | 0 | 178 | 0 | 23 | 0 | 3 | 0 | 0 | 0 | 0 | 0 | 0 | 6.367 | [5 empty] | 3 | 2 | 0 | 100
9/24/2019 9:08:25 PM | M55357 | 12.052 | 1537 | 0.917 | 13.41 | 1.41 | 0 | 0 | 0 | 0 | 0 | 0 | 0 | 0 | 0 | 1 | 0 | 0 | 0 | 0 | 0 | 6.15 | [5 empty] | 5 | 5 | 0 | 350 | 0
2019-01-06 09:30 | M48601 | 8.013 | 1554 | 4.979 | 6.33 | 4.73 | 0 | 66 | 0 | 0 | 0 | 33 | 27 | 0 | 0 | 12.833 | 0 | 0 | 0 | 0 | 0 | 11.7 | [5 empty] | 2 | 33 | 0 | 0
2019-01-06 09:40 | M48601 | 9.3 | 1587 | 1.287 | 8.5 | 2.17 | 0 | 0 | 0 | 0 | 0 | 0 | 0 | 0 | 0 | 3.167 | 0 | 0 | 0 | 0 | 0 | 6.8 | [5 empty] | 3 | 3 | 0 | 100
9/24/2019 9:38:40 PM | M55365 | 5.202 | 1523 | 2.483 | 2.38 | 1.27 | 0 | 0 | 106 | 0 | 0 | 0 | 0 | 0 | 0 | 2 | 0 | 0 | 0 | 0 | 0 | 6.283 | [5 empty] | 2 | 21 | 0 | 0 | 0
2019-01-06 13:00 | M48607 | 7.866 | 1601 | 2.163 | 2.51 | 2.3 | 0 | 0 | 0 | 0 | 76 | 0 | 27 | 0 | 3.333 | 0 | 0 | 0 | 0 | 0 | 0 | 17.15 | [5 empty] | 2 | -1 | 0 | 0
9/24/2019 10:11:22 PM | M55365 | 7.875 | 1544 | 2.673 | 7.86 | 5.48 | 0 | 0 | 0 | 133 | 96 | 0 | 40 | 0 | 0 | 4.667 | 0 | 0 | 0 | 0 | 0 | 28.033 | [5 empty] | 3 | 3 | 0 | 0 | 0
2019-01-06 14:08 | M48612 | 5.893 | 1579 | 2.288 | 5.42 | 5.16 | 0 | 0 | 0 | 46 | 243 | 0 | 18 | 0 | 0 | 0.833 | 0 | 0 | 0 | 0 | 0 | 15.917 | [5 empty] | 2 | -1 | 0 | 0
9/24/2019 10:28:13 PM | M55365 | 7.875 | 1547 | 0 | 10.56 | 2.7 | 0 | 0 | 0 | 0 | 0 | 23 | 0 | 0 | 0 | 0 | 0 | 0 | 0 | 0 | 0 | 16.85 | [5 empty] | 4 | -12 | 0 | 0 | 0
2019-01-06 15:29 | M48618 | 5.144 | 1585 | 1.194 | 1.9 | 1.25 | 80 | 0 | 0 | 0 | 0 | 65 | 0 | 0 | 0 | 3 | 0 | 0 | 0 | 0 | 0 | 6.167 | [5 empty] | 2 | 7 | 0 | 0
9/24/2019 10:37:03 PM | M55365 | 8.856 | 1535 | 0.981 | 11.94 | 1.38 | 0 | 0 | 0 | 0 | 0 | 0 | 0 | 0 | 0 | 1.167 | 0 | 0 | 0 | 0 | 0 | 7.666 | [5 empty] | 5 | 2 | 0 | 321 | 0
2019-01-06 16:23 | M48622 | 5.669 | 1590 | 1.893 | 2.36 | 0.91 | 0 | 101 | 0 | 75 | 0 | 0 | 20 | 0 | 0 | 1.5 | 0 | 0 | 0 | 0 | 0 | 19.7 | [5 empty] | 2 | -3 | 0 | 0
2019-01-06 16:28 | M48622 | 6.514 | 1587 | 0.845 | 2.6 | 0.24 | 80 | 0 | 0 | 0 | 0 | 0 | 0 | 0 | 0 | 0.667 | 0 | 0 | 0 | 0 | 0 | 4.033 | [5 empty] | 3 | 0 | 0 | 0
2019-01-06 16:28 | M48622 | 6.514 | 1587 | 0 | 2.66 | 0.06 | 0 | 0 | 0 | 0 | 0 | 0 | 0 | 0 | 0 | 0 | 0 | 0 | 0 | 0 | 0 | 0.5 | [5 empty] | 4 | 0 | 0 | 0
2019-01-06 17:36 | M48626 | 7.384 | 1555 | 4.822 | 2.25 | 1.2 | 0 | 0 | 0 | 0 | 0 | 0 | 0 | 0 | 0 | 12 | 0 | 0 | 0 | 0 | 0 | 2.033 | [5 empty] | 2 | 34 | 0 | 0
9/24/2019 11:36:14 PM | M55368 | 7.853 | 1534 | 2.855 | 2.08 | 1.86 | 0 | 0 | 0 | 71 | 154 | 25 | 136 | 0 | 0 | 7.167 | 0 | 0 | 0 | 0 | 0 | 20.7 | [5 empty] | 2 | 4 | 0 | 0 | 0
2019-01-06 18:52 | M48629 | 6.545 | 1544 | 5.422 | 3.77 | 3.03 | 35 | 0 | 0 | 0 | 0 | 51 | 14 | 0 | 0 | 13.833 | 0 | 0 | 0 | 0 | 0 | 3.684 | [5 empty] | 2 | 48 | 0 | 0
9/24/2019 11:43:37 PM | M55368 | 8.65 | 1538 | 0.797 | 3.01 | 0.93 | 0 | 0 | 0 | 0 | 0 | 0 | 0 | 0 | 0 | 0.333 | 0 | 0 | 0 | 0 | 0 | 7.05 | [5 empty] | 3 | 1 | 0 | 320 | 0
2019-01-06 20:07 | M48633 | 5.201 | 1573 | 3.25 | 2.32 | 1.94 | 80 | 0 | 318 | 0 | 0 | 0 | 10 | 0 | 6.333 | 0 | 0 | 0 | 0 | 0 | 0 | 4.65 | [5 empty] | 2 | 16 | 0 | 0
2019-01-06 21:03 | M48635 | 11.004 | 1537 | 6.285 | 5.06 | 3 | 0 | 0 | 204 | 0 | 0 | 30 | 58 | 0 | 10.833 | 0 | 0 | 0 | 0 | 0 | 0 | 5.517 | [5 empty] | 2 | 43 | 0 | 0
2019-01-06 21:12 | M48635 | 13.648 | 1580 | 2.644 | 6.06 | 1 | 80 | 0 | 113 | 0 | 0 | 0 | 0 | 0 | 3.667 | 0 | 0 | 0 | 0 | 0 | 0 | 5.516 | [5 empty] | 3 | 22 | 0 | 0
9/25/2019 12:45:09 AM | M55372 | 3.787 | 1578 | 0.667 | 5.31 | 4.33 | 0 | 0 | 209 | 60 | 142 | 68 | 74 | 0 | 0 | 0 | 0 | 2 | 0 | 0 | 0 | 17.933 | [5 empty] | 2 | -18 | 0 | 0 | 0
2019-01-06 23:43 | M48640 | 9.712 | 1603 | 5.659 | 4.37 | 2.01 | 0 | 0 | 109 | 0 | 66 | 0 | 68 | 0 | 0 | 12.167 | 0 | 0 | 0 | 0 | 0 | 57.883 | [5 empty] | 2 | -10 | 0 | 0
2019-02-06 00:05 | M48640 | 12.776 | 1593 | 3.064 | 5.56 | 1.19 | 0 | 0 | 0 | 0 | 0 | 0 | 0 | 0 | 0 | 7.333 | 0 | 0 | 0 | 0 | 0 | 14.85 | [5 empty] | 3 | 15 | 0 | 0
2019-02-06 00:15 | M48640 | 14.355 | 1608 | 1.579 | 6.51 | 0.95 | 125 | 0 | 0 | 41 | 0 | 0 | 0 | 0 | 0 | 4.167 | 0 | 0 | 0 | 0 | 0 | 5.183 | [5 empty] | 4 | 6 | 0 | 0
9/25/2019 12:54:49 AM | M55372 | 3.787 | 1560 | 0 | 6.8 | 1.49 | 0 | 0 | 0 | 42 | 0 | 0 | 0 | 0 | 0 | 0 | 0 | 0 | 0 | 0 | 0 | 9.667 | [5 empty] | 3 | -12 | 0 | 0 | 0
2019-02-06 01:17 | M48644 | 10.313 | 1576 | 3.494 | 7.17 | 2.96 | 0 | 0 | 0 | 79 | 0 | 0 | 0 | 0 | 0 | 8 | 0 | 0 | 0 | 0 | 0 | 11.617 | [5 empty] | 2 | 24 | 0 | 0
9/25/2019 1:01:09 AM | M55372 | 3.787 | 1548 | 0 | 8.43 | 1.63 | 0 | 0 | 0 | 0 | 0 | 0 | 0 | 0 | 0 | 0 | 0 | 0 | 0 | 0 | 0 | 6.333 | [5 empty] | 4 | -8 | 0 | 320 | 0
2019-02-06 01:42 | M48647 | 3.668 | 1540 | 0 | 0.42 | 0.01 | 0 | 0 | 0 | 0 | 0 | 0 | 0 | 0 | 0 | 0 | 0 | 0 | 0 | 0 | 0 | 1.5 | [5 empty] | 2 | -3 | 1.333 | 0
2019-02-06 02:05 | M48647 | 9.281 | 1537 | 5.613 | 4.41 | 3.99 | 0 | 0 | 129 | 0 | 0 | 0 | 0 | 0 | 0 | 13.167 | 0 | 0 | 0 | 0 | 0 | 9.7 | [5 empty] | 3 | 40 | 15.167 | 0
2019-02-06 02:46 | M48647 | 15.041 | 1577 | 5.76 | 6.99 | 2.58 | 0 | 0 | 90 | 0 | 72 | 0 | 34 | 0 | 0 | 12.833 | 0 | 0 | 0 | 0 | 0 | 27.767 | [5 empty] | 4 | 23 | 0 | 0
2019-02-06 03:06 | M48647 | 18.717 | 1600 | 3.676 | 8.88 | 1.89 | 0 | 0 | 0 | 33 | 0 | 0 | 18 | 0 | 0 | 5 | 0 | 0 | 0 | 0 | 0 | 15.733 | [5 empty] | 5 | 21 | 0 | 0
2019-02-06 03:14 | M48647 | 18.988 | 1621 | 0.271 | 10 | 1.12 | 0 | 0 | 0 | 0 | 0 | 0 | 0 | 0 | 0 | 0 | 0.167 | 0 | 0 | 0 | 0 | 6.983 | [5 empty] | 6 | -4 | 0 | 225
9/25/2019 1:03:30 AM | M55372 | 3.787 | 1540 | 0 | 9.04 | 0.61 | 0 | 0 | 0 | 0 | 0 | 0 | 0 | 0 | 0 | 0 | 0 | 0 | 0 | 0 | 0 | 2.35 | [5 empty] | 5 | 1 | 0 | 0 | 0
2019-02-06 07:21 | M48654 | 12.199 | 1541 | 8 | 4.22 | 2.69 | 0 | 0 | 159 | 50 | 0 | 41 | 50 | 0 | 0 | 11.167 | 0 | 0 | 0 | 0 | 0 | 25.133 | [5 empty] | 2 | 53 | 13.833 | 0
2019-02-06 08:46 | M48658 | 11.626 | 1552 | 6.391 | 11.66 | 8.22 | 0 | 0 | 111 | 70 | 48 | 0 | 21 | 0 | 0 | 12.833 | 0 | 0 | 0 | 0 | 0 | 19.767 | [5 empty] | 2 | 48 | 0 | 0
2019-02-06 10:10 | M48666 | 10.926 | 1579 | 4.985 | 4.91 | 2.53 | 0 | 0 | 0 | 91 | 70 | 0 | 42 | 0 | 0 | 7 | 0 | 0 | 0 | 0 | 0 | 30.783 | [5 empty] | 2 | 17 | 0 | 0
2019-02-06 11:13 | M48669 | 10.822 | 1547 | 5.939 | 5.45 | 5.32 | 0 | 0 | 65 | 33 | 224 | 0 | 58 | 0 | 0 | 14.5 | 0 | 0 | 0 | 0 | 0 | 9.35 | [5 empty] | 2 | 44 | 0 | 0
2019-02-06 11:37 | M48669 | 13.286 | 1591 | 2.464 | 11.57 | 6.12 | 70 | 0 | 0 | 43 | 0 | 0 | 26 | 0 | 0 | 6.167 | 0 | 0 | 0 | 0 | 0 | 17.866 | [5 empty] | 3 | 8 | 0 | 0
2019-02-06 12:58 | M48674 | 9.287 | 1586 | 4.28 | 9.64 | 9.21 | 70 | 0 | 0 | 111 | 90 | 0 | 55 | 0 | 0 | 6.833 | 0 | 0 | 0 | 0 | 0 | 32.684 | [5 empty] | 2 | 2 | 0 | 0
2019-02-06 14:01 | M48678 | 4.786 | 1593 | 0 | 1.42 | 0.25 | 0 | 0 | 0 | 0 | 0 | 0 | 0 | 0 | 0 | 0 | 0 | 0 | 0 | 0 | 0 | 1.3 | [5 empty] | 2 | 1 | 0 | 0
2019-02-06 14:23 | M48678 | 7.558 | 1594 | 2.772 | 3.59 | 2.17 | 0 | 50 | 0 | 0 | 227 | 0 | 68 | 0 | 0 | 4.333 | 0 | 0 | 0 | 0 | 0 | 17.45 | [5 empty] | 3 | 0 | 0 | 100
2019-02-06 14:30 | M48678 | 8.673 | 1594 | 1.115 | 4.3 | 0.71 | 0 | 0 | 0 | 0 | 0 | 0 | 0 | 0 | 0 | 1.5 | 0 | 0 | 0 | 0 | 0 | 6.017 | [5 empty] | 4 | 0 | 0 | 50
2019-02-06 15:49 | M48681 | 6.504 | 1544 | 2.453 | 0.11 | 0.03 | 0 | 0 | 0 | 0 | 0 | 0 | 0 | 0 | 0 | 18.667 | 0 | 0 | 0 | 0 | 0 | 5.25 | [5 empty] | 2 | 22 | 0 | 0
2019-02-06 15:56 | M48681 | 6.504 | 1566 | 0 | 0.11 | 0 | 0 | 0 | 0 | 0 | 0 | 0 | 0 | 0 | 0 | 6 | 0 | 0 | 0 | 0 | 0 | 0.733 | [5 empty] | 3 | -2 | 0 | 0
2019-02-06 16:06 | M48681 | 15.091 | 1564 | 8.587 | 0.26 | 0.15 | 0 | 0 | 0 | 0 | 109 | 0 | 0 | 0 | 2.5 | 4.5 | 0 | 0 | 0 | 0 | 0 | 2.883 | [5 empty] | 4 | 28 | 0 | 0
9/25/2019 1:54:42 AM | M55379 | 7.533 | 1504 | 4.802 | 6.39 | 4.62 | 0 | 0 | 0 | 0 | 157 | 48 | 43 | 0 | 0 | 5.5 | 0 | 0 | 0 | 0 | 0 | 21.017 | [5 empty] | 2 | 29 | 0 | 0 | 0
2019-02-06 17:15 | M48685 | 8.65 | 1577 | 4.289 | 6.09 | 3.41 | 0 | 0 | 0 | 44 | 0 | 0 | 62 | 0 | 0 | 5.333 | 0 | 0 | 0 | 0 | 0 | 14.417 | [5 empty] | 2 | 33 | 0 | 100
2019-02-06 17:19 | M48685 | 8.65 | 1610 | 0 | 6.84 | 0.75 | 0 | 0 | 0 | 0 | 0 | 0 | 0 | 0 | 0 | 0 | 0 | 0 | 0 | 0 | 0 | 3.85 | [5 empty] | 3 | -1 | 0 | 0
2019-02-06 17:23 | M48685 | 8.65 | 1609 | 0 | 7.74 | 0.9 | 0 | 0 | 0 | 0 | 0 | 94 | 0 | 0 | 0 | 0 | 0 | 0 | 0 | 0 | 0 | 4.35 | [5 empty] | 4 | -11 | 0 | 0
2019-02-06 17:27 | M48685 | 8.65 | 1598 | 0 | 8.38 | 0.64 | 0 | 0 | 0 | 0 | 0 | 0 | 0 | 0 | 0 | 0 | 0 | 0 | 0 | 0 | 0 | 3.117 | [5 empty] | 5 | -2 | 0 | 74
9/25/2019 2:12:10 AM | M55379 | 8.324 | 1533 | 0.791 | 10.83 | 4.44 | 0 | 0 | 0 | 0 | 0 | 0 | 0 | 0 | 0 | 0.333 | 0 | 0 | 0 | 0 | 0 | 17.134 | [5 empty] | 3 | -4 | 0 | 0 | 0
2019-02-06 19:30 | M48689 | 8.572 | 1583 | 4.108 | 3.22 | 2.36 | 0 | 31 | 79 | 0 | 0 | 29 | 62 | 0 | 0 | 7.667 | 0 | 0 | 0 | 0 | 0 | 27.733 | [5 empty] | 2 | -4 | 0 | 0
2019-02-06 20:02 | M48689 | 14.307 | 1579 | 5.735 | 4.32 | 1.1 | 0 | 0 | 79 | 36 | 0 | 19 | 35 | 0 | 0 | 9.167 | 0 | 0 | 0 | 0 | 0 | 21.933 | [5 empty] | 3 | 28 | 0 | 0
2019-02-06 20:09 | M48689 | 14.307 | 1607 | 0 | 4.84 | 0.52 | 0 | 0 | 0 | 0 | 0 | 0 | 0 | 0 | 0 | 0 | 0 | 0 | 0 | 0 | 0 | 7.55 | [5 empty] | 4 | -3 | 0 | 100
9/25/2019 2:19:36 AM | M55379 | 9.151 | 1529 | 0.827 | 12.29 | 1.46 | 0 | 0 | 0 | 0 | 0 | 0 | 0 | 0 | 0 | 0.5 | 0 | 0 | 0 | 0 | 0 | 6.933 | [5 empty] | 4 | 2 | 0 | 430 | 0
2019-02-06 21:16 | M48693 | 12.63 | 1537 | 8.814 | 4.77 | 1.99 | 0 | 57 | 116 | 0 | 47 | 0 | 64 | 0 | 0 | 13.667 | 0 | 0 | 0 | 0 | 0 | 15.15 | [5 empty] | 2 | 63 | 0 | 0
2019-02-06 21:21 | M48693 | 12.63 | 1600 | 0 | 5.04 | 0.27 | 0 | 0 | 0 | 0 | 0 | 0 | 0 | 0 | 0 | 0 | 0 | 0 | 0 | 0 | 0 | 5.1 | [5 empty] | 3 | -5 | 0 | 100
9/26/2019 11:54:19 AM | M55468 | 7.181 | 1526 | 3.081 | 4.51 | 2.25 | 0 | 0 | 0 | 0 | 0 | 21 | 104 | 0 | 0 | 8 | 0 | 0 | 0 | 0 | 0 | 13.833 | [5 empty] | 2 | 7 | 0 | 0 | 0
2019-02-06 22:28 | M48696 | 11.361 | 1559 | 6.121 | 8.51 | 7.66 | 0 | 0 | 382 | 39 | 344 | 0 | 110 | 0 | 0 | 12.5 | 0 | 0 | 0 | 0 | 0 | 20.833 | [5 empty] | 2 | 37 | 0 | 0
2019-02-06 22:43 | M48696 | 13.022 | 1596 | 1.661 | 12.41 | 3.9 | 0 | 0 | 109 | 0 | 0 | 0 | 0 | 0 | 0 | 4 | 0 | 0 | 0 | 0 | 0 | 11.05 | [5 empty] | 3 | 5 | 0 | 100
9/25/2019 3:24:39 AM | M55382 | 3.716 | 1543 | 0.785 | 4.37 | 3.37 | 0 | 0 | 0 | 105 | 200 | 0 | 70 | 134 | 0 | 1 | 0 | 0 | 0 | 0 | 0 | 23.267 | [5 empty] | 2 | -22 | 0 | 0 | 0
2019-02-06 23:51 | M48700 | 11.063 | 1556 | 5.707 | 8.83 | 6.65 | 0 | 0 | 161 | 40 | 134 | 34 | 55 | 0 | 0 | 8 | 0 | 0 | 0 | 0 | 0 | 18.2 | [5 empty] | 2 | 43 | 0 | 0
9/25/2019 3:33:27 AM | M55382 | 5.688 | 1521 | 1.972 | 5.34 | 0.97 | 0 | 0 | 0 | 0 | 0 | 0 | 0 | 0 | 0 | 2.667 | 0 | 0 | 0 | 0 | 0 | 6.133 | [5 empty] | 3 | 15 | 0 | 300 | 0
2019-03-06 00:54 | M48703 | 10.044 | 1572 | 6.091 | 7.13 | 5.92 | 0 | 92 | 165 | 99 | 447 | 41 | 32 | 0 | 0 | 12.833 | 0 | 0 | 0 | 0 | 0 | 13.8 | [5 empty] | 2 | 26 | 0 | 0
2019-03-06 01:20 | M48703 | 12.093 | 1598 | 2.049 | 13.85 | 6.72 | 0 | 0 | 0 | 31 | 76 | 0 | 0 | 0 | 0 | 4.5 | 0 | 0 | 0 | 0 | 0 | 21.75 | [5 empty] | 3 | 6 | 0 | 100
9/26/2019 12:06:26 PM | M55468 | 8.674 | 1533 | 1.493 | 6.3 | 1.79 | 228 | 0 | 0 | 0 | 0 | 0 | 0 | 0 | 0 | 4 | 0 | 0 | 0 | 0 | 0 | 8.117 | [5 empty] | 3 | 9 | 0 | 0 | 0
2019-03-06 02:38 | M48709 | 10.371 | 1555 | 5.953 | 5.75 | 5.47 | 0 | 0 | 130 | 103 | 0 | 0 | 19 | 0 | 0 | 10.833 | 0 | 0 | 0 | 0 | 0 | 11.817 | [5 empty] | 2 | 42 | 0 | 0
2019-03-06 02:51 | M48709 | 12.387 | 1597 | 2.016 | 9.11 | 3.36 | 0 | 0 | 0 | 0 | 0 | 0 | 0 | 0 | 0 | 4.5 | 0 | 0 | 0 | 0 | 0 | 8.767 | [5 empty] | 3 | 10 | 0 | 0
9/25/2019 4:48:50 AM | M55387 | 4.746 | 1523 | 2.871 | 4.97 | 3.61 | 0 | 0 | 105 | 97 | 237 | 32 | 46 | 77 | 0 | 5.167 | 0 | 0 | 0 | 0 | 0 | 16.366 | [5 empty] | 2 | 0 | 0 | 0 | 0
2019-03-06 04:14 | M48714 | 5.909 | 1608 | 0.991 | 7.59 | 5.01 | 0 | 0 | 162 | 92 | 0 | 0 | 51 | 0 | 0 | 1.5 | 0 | 0 | 0 | 0 | 0 | 17.967 | [5 empty] | 2 | -18 | 0 | 0
2019-03-06 04:22 | M48714 | 7.496 | 1590 | 1.587 | 9.79 | 2.2 | 0 | 0 | 0 | 0 | 0 | 0 | 0 | 0 | 0 | 2.333 | 0 | 0 | 0 | 0 | 0 | 6.067 | [5 empty] | 3 | 12 | 0 | 130
9/25/2019 4:58:31 AM | M55387 | 6.674 | 1523 | 1.928 | 7.24 | 2.27 | 0 | 0 | 0 | 0 | 0 | 0 | 0 | 0 | 0 | 5 | 0 | 0 | 0 | 0 | 0 | 4.683 | [5 empty] | 3 | 15 | 0 | 280 | 0
2019-03-06 05:31 | M48718 | 7.563 | 1574 | 4.364 | 4.7 | 4.02 | 0 | 0 | 208 | 53 | 0 | 77 | 45 | 0 | 0 | 7 | 0 | 0 | 0 | 0 | 0 | 9.9 | [5 empty] | 2 | 26 | 0 | 0
2019-03-06 07:06 | M48722 | 3.335 | 1615 | 0.857 | 1.28 | 1.1 | 0 | 0 | 207 | 37 | 0 | 0 | 38 | 0 | 0 | 2.167 | 0 | 0 | 0 | 0 | 0 | 13.683 | [5 empty] | 2 | -31 | 0 | 0
9/25/2019 5:55:04 AM | M55392 | 5.401 | 1529 | 2.739 | 6.29 | 4.18 | 0 | 60 | 108 | 0 | 114 | 0 | 88 | 191 | 0 | 5.833 | 0 | 0 | 0 | 0 | 0 | 22.8 | [5 empty] | 2 | -3 | 0 | 0 | 0
2019-03-06 08:21 | M48725 | 9.546 | 1546 | 7.176 | 2.44 | 1.48 | 0 | 0 | 214 | 25 | 488 | 23 | 82 | 0 | 0 | 16.167 | 0 | 0 | 0 | 0 | 0 | 4.15 | [5 empty] | 2 | 40 | 0 | 0
2019-03-06 09:07 | M48727 | 8.965 | 1557 | 3.133 | 0.56 | 0.34 | 0 | 0 | 223 | 0 | 0 | 0 | 0 | 0 | 0 | 4.5 | 0 | 0 | 0 | 0 | 0 | 6.683 | [5 empty] | 2 | 17 | 0 | 0
2019-03-06 09:43 | M48727 | 13.799 | 1574 | 4.834 | 3.63 | 3.07 | 0 | 0 | 0 | 81 | 230 | 0 | 64 | 0 | 0 | 6.5 | 0 | 0 | 0 | 0 | 0 | 29.2 | [5 empty] | 3 | 15 | 0 | 0
9/26/2019 6:30:10 AM | M55454 | 11.731 | 1556 | 0 | 8.13 | 1.06 | 210 | 0 | 0 | 0 | 0 | 0 | 0 | 0 | 0 | 0 | 0 | 0 | 0 | 0 | 0 | 6.7 | [5 empty] | 2 | -2 | 0 | 0 | 0
2019-03-06 10:59 | M48728 | 15.68 | 1537 | 9.192 | 4.26 | 2.25 | 0 | 0 | 105 | 0 | 141 | 20 | 34 | 0 | 0 | 8.333 | 0 | 0 | 0 | 0 | 0 | 27.184 | [5 empty] | 2 | 64 | 0 | 0
2019-03-06 11:07 | M48728 | 15.68 | 1601 | 0 | 4.71 | 0.45 | 0 | 0 | 0 | 0 | 0 | 0 | 0 | 0 | 0 | 0 | 0 | 0 | 0 | 0 | 0 | 8.717 | [5 empty] | 3 | -8 | 0 | 100
2019-03-06 12:26 | M48731 | 12.565 | 1579 | 4.548 | 10.72 | 5.18 | 0 | 0 | 0 | 42 | 117 | 0 | 63 | 0 | 0 | 3.833 | 0 | 0 | 0 | 0 | 0 | 31.817 | [5 empty] | 2 | 16 | 0 | 0
2019-03-06 12:35 | M48731 | 13.019 | 1595 | 0.454 | 11.96 | 1.24 | 0 | 0 | 0 | 0 | 0 | 0 | 0 | 0 | 0 | 0.167 | 0 | 0 | 0 | 0 | 0 | 8.266 | [5 empty] | 3 | -2 | 0 | 100
9/26/2019 7:12:41 AM | M55457 | 6.843 | 1524 | 3.075 | 6.73 | 3.98 | 0 | 0 | 164 | 34 | 234 | 0 | 13 | 0 | 0 | 2.167 | 0 | 0 | 0 | 0 | 0 | 17.866 | [5 empty] | 2 | 14 | 0 | 0 | 0
9/26/2019 7:22:14 AM | M55457 | 8.31 | 1538 | 1.467 | 9.14 | 2.41 | 0 | 0 | 0 | 0 | 0 | 0 | 0 | 0 | 1 | 0 | 0 | 0 | 0 | 0 | 0 | 8.55 | [5 empty] | 3 | 7 | 0 | 0 | 0
9/26/2019 7:31:59 AM | M55457 | 9.718 | 1545 | 1.408 | 11.65 | 2.51 | 210 | 0 | 0 | 0 | 0 | 0 | 0 | 0 | 2.5 | 0 | 0 | 0 | 0 | 0 | 0 | 7.25 | [5 empty] | 4 | 9 | 0 | 0 | 0
9/26/2019 8:58:13 AM | M55462 | 7.683 | 1533 | 2.942 | 5.65 | 3.16 | 210 | 0 | 0 | 0 | 62 | 0 | 17 | 0 | 0 | 0.833 | 0 | 0 | 0 | 0 | 0 | 26.867 | [5 empty] | 2 | 7 | 0 | 0 | 0
9/26/2019 9:36:54 AM | M55466 | 5.591 | 1517 | 2.502 | 2.85 | 0.58 | 0 | 0 | 113 | 0 | 0 | 0 | 0 | 0 | 0.833 | 0 | 0 | 0 | 0 | 0 | 0 | 12.817 | [5 empty] | 2 | 13 | 0 | 0 | 0
9/26/2019 9:48:04 AM | M55466 | 7.746 | 1530 | 2.155 | 3.22 | 0.37 | 210 | 0 | 0 | 0 | 204 | 30 | 112 | 0 | 2.5 | 0 | 0 | 0 | 0 | 0 | 0 | 8.667 | [5 empty] | 3 | 8 | 0 | 0 | 0
2019-04-06 10:52 | M48788 | 9.778 | 1580 | 1.811 | 9.51 | 0.86 | 0 | 0 | 0 | 0 | 0 | 0 | 0 | 0 | 0 | 1.167 | 0 | 0 | 0 | 0 | 0 | 4.75 | [5 empty] | 2 | 0 | 0 | 0
2019-04-06 10:54 | M48788 | 9.778 | 1580 | 0 | 9.77 | 0.26 | 0 | 0 | 0 | 0 | 0 | 0 | 0 | 0 | 0 | 0 | 0 | 0 | 0 | 0 | 0 | 1.533 | [5 empty] | 3 | 13 | 0 | 100
2019-04-06 11:52 | M48789 | 11.525 | 1557 | 5.765 | 6.11 | 2.07 | 0 | 0 | 114 | 56 | 16 | 33 | 48 | 0 | 0 | 15 | 0 | 0 | 0 | 0 | 0 | 15.667 | [5 empty] | 2 | 40 | 0 | 0
2019-04-06 11:57 | M48789 | 11.525 | 1597 | 0 | 6.35 | 0.24 | 0 | 0 | 0 | 0 | 0 | 0 | 0 | 0 | 0 | 0 | 0 | 0 | 0 | 0 | 0 | 5 | [5 empty] | 3 | -6 | 0 | 100
2019-04-06 12:56 | M48791 | 9.82 | 1560 | 5.85 | 11.64 | 8.67 | 0 | 22 | 0 | 43 | 0 | 0 | 50 | 0 | 0 | 14.833 | 0 | 0 | 0 | 0 | 0 | 25.534 | [5 empty] | 2 | 26 | 0 | 0
2019-04-06 13:06 | M48791 | 11.041 | 1586 | 1.221 | 13.74 | 2.1 | 0 | 0 | 0 | 0 | 0 | 0 | 0 | 0 | 0 | 3.167 | 0 | 0 | 0 | 0 | 0 | 6.516 | [5 empty] | 3 | 10 | 0 | 100
2019-04-06 14:11 | M48793 | 12.768 | 1569 | 5.695 | 5.36 | 4.35 | 0 | 0 | 156 | 126 | 119 | 0 | 66 | 0 | 0 | 13.833 | 0 | 0 | 0 | 0 | 0 | 17.167 | [5 empty] | 2 | 23 | 0 | 100
2019-04-06 17:41 | M48794 | 10.644 | 1556 | 4.266 | 7.39 | 7.05 | 0 | 0 | 104 | 86 | 0 | 0 | 69 | 0 | 0 | 5.833 | 0 | 0 | 0 | 0 | 0 | 22.35 | [5 empty] | 2 | 25 | 0 | 0
2019-04-06 17:50 | M48794 | 12.564 | 1581 | 1.92 | 9.57 | 2.18 | 0 | 0 | 0 | 0 | 0 | 0 | 0 | 0 | 0 | 3 | 0 | 0 | 0 | 0 | 0 | 5.817 | [5 empty] | 3 | 14 | 0 | 100
2019-04-06 15:25 | M48795 | 11.575 | 1567 | 6.095 | 6.63 | 5.67 | 0 | 0 | 114 | 114 | 0 | 0 | 26 | 0 | 0 | 10.833 | 0 | 0 | 0 | 0 | 0 | 32.167 | [5 empty] | 2 | 25 | 0 | 0
2019-04-06 16:32 | M48797 | 11.814 | 1547 | 6.798 | 1.71 | 1.03 | 0 | 0 | 0 | 151 | 240 | 0 | 77 | 0 | 0 | 8 | 0 | 0 | 0 | 0 | 0 | 15.617 | [5 empty] | 2 | 45 | 0 | 0
2019-04-06 16:42 | M48797 | 12.76 | 1592 | 0.946 | 2.57 | 0.86 | 0 | 0 | 0 | 0 | 0 | 0 | 0 | 0 | 0 | 1 | 0 | 0 | 0 | 0 | 0 | 8.85 | [5 empty] | 3 | -12 | 0 | 168
2019-04-06 16:42 | M48797 | 12.76 | 1580 | 0 | 2.59 | 0.02 | 0 | 0 | 0 | 0 | 0 | 0 | 0 | 0 | 0 | 0 | 0 | 0 | 0 | 0 | 0 | 0.567 | [5 empty] | 4 | -1 | 0 | 0
9/26/2019 10:42:15 AM | M55469 | 7.198 | 1509 | 3.545 | 4.95 | 3.19 | 0 | 0 | 109 | 0 | 0 | 0 | 0 | 0 | 3.667 | 0 | 0 | 0 | 0 | 0 | 0 | 17.4 | [5 empty] | 2 | 16 | 0 | 0 | 0
2019-04-06 18:48 | M48799 | 12.293 | 1556 | 6.546 | 2.31 | 1.07 | 0 | 0 | 0 | 44 | 64 | 0 | 58 | 0 | 0 | 8.667 | 0 | 0 | 0 | 0 | 0 | 15.933 | [5 empty] | 2 | 56 | 0 | 0
2019-04-06 18:49 | M48799 | 12.293 | 1612 | 0 | 2.33 | 0.02 | 0 | 0 | 0 | 0 | 0 | 0 | 0 | 0 | 0 | 0 | 0 | 0 | 0 | 0 | 0 | 1.167 | [5 empty] | 3 | -4 | 0 | 0
2019-04-06 18:52 | M48799 | 12.293 | 1608 | 0 | 2.51 | 0.18 | 0 | 0 | 0 | 0 | 0 | 0 | 0 | 0 | 0 | 0 | 0 | 0 | 0 | 0 | 0 | 3.6 | [5 empty] | 4 | -24 | 0 | 0
2019-04-06 18:53 | M48799 | 12.293 | 1584 | 0 | 2.53 | 0.02 | 0 | 0 | 0 | 0 | 0 | 0 | 0 | 0 | 0 | 0 | 0 | 0 | 0 | 0 | 0 | 0.567 | [5 empty] | 5 | -7 | 0 | 0
2019-04-06 18:54 | M48799 | 12.293 | 1577 | 0 | 2.58 | 0.05 | 0 | 0 | 0 | 0 | 0 | 0 | 0 | 0 | 0 | 0 | 0 | 0 | 0 | 0 | 0 | 1.033 | [5 empty] | 6 | -2 | 0 | 0
2019-04-06 18:56 | M48799 | 12.293 | 1575 | 0 | 2.67 | 0.09 | 0 | 0 | 0 | 0 | 0 | 0 | 0 | 0 | 0 | 0 | 0 | 0 | 0 | 0 | 0 | 1.733 | [5 empty] | 7 | 28 | 0 | 0
2019-04-06 19:06 | M48799 | 12.522 | 1603 | 0.229 | 2.89 | 0.22 | 0 | 0 | 0 | 0 | 0 | 0 | 0 | 0 | 0 | 0.5 | 0 | 0 | 0 | 0 | 0 | 9.533 | [5 empty] | 8 | -8 | 0 | 100
9/26/2019 10:57:16 AM | M55469 | 10.366 | 1525 | 3.168 | 6.7 | 1.75 | 0 | 0 | 0 | 0 | 119 | 37 | 152 | 0 | 2.667 | 0 | 3.833 | 0 | 0 | 0 | 0 | 8.517 | [5 empty] | 3 | 13 | 0 | 0 | 0
2019-04-06 20:03 | M48802 | 0 | 1629 | 0 | 0 | 0 | 0 | 0 | 206 | 0 | 240 | 166 | 65 | 0 | 0 | 0 | 0 | 0 | 0 | 0 | 0 | 25.017 | [5 empty] | 2 | -91 | 0 | 0
2019-04-06 20:23 | M48802 | 0 | 1538 | 0 | 0 | 0 | 0 | 0 | 0 | 71 | 105 | 34 | 30 | 0 | 0 | 0 | 0 | 0 | 0 | 0 | 0 | 19.483 | [5 empty] | 3 | 56 | 0 | 120
2019-04-06 20:47 | M48802 | 18.184 | 1594 | 18.184 | 7.92 | 7.92 | 0 | 0 | 720 | 0 | 0 | 0 | 0 | 0 | 0 | 0 | 3.833 | 0 | 0 | 0 | 0 | 20.784 | [5 empty] | 4 | 11 | 0 | 0
2019-04-06 21:01 | M48802 | 18.184 | 1605 | 0 | 9.36 | 1.44 | 0 | 0 | 0 | 0 | 0 | 0 | 0 | 0 | 0 | 0 | 0 | 0 | 0 | 0 | 0 | 13.617 | [5 empty] | 5 | -11 | 0 | 0
2019-04-06 21:16 | M48802 | 20.439 | 1594 | 2.255 | 14.99 | 5.63 | 0 | 0 | 0 | 92 | 0 | 0 | 41 | 0 | 0 | 1.5 | 0 | 0 | 0 | 0 | 0 | 13.467 | [5 empty] | 6 | -6 | 0 | 0
9/26/2019 11:03:46 AM | M55469 | 11.062 | 1538 | 0.696 | 8.37 | 1.67 | 210 | 0 | 0 | 0 | 0 | 0 | 0 | 0 | 0 | 2 | 0 | 0 | 0 | 0 | 0 | 4.5 | [5 empty] | 4 | 5 | 0 | 0 | 0
2019-04-06 22:27 | M48806 | 9.287 | 1566 | 6.14 | 13.24 | 11.12 | 0 | 50 | 0 | 40 | 0 | 37 | 48 | 0 | 0 | 8.167 | 0 | 0 | 0 | 0 | 0 | 36.533 | [5 empty] | 2 | 43 | 0 | 0
2019-04-06 22:34 | M48806 | 9.287 | 1609 | 0 | 14.62 | 1.38 | 0 | 0 | 0 | 0 | 0 | 0 | 0 | 0 | 0 | 0 | 0 | 0 | 0 | 0 | 0 | 7.317 | [5 empty] | 3 | -14 | 0 | 100
2019-04-06 23:45 | M48809 | 6.039 | 1539 | 0 | 2.35 | 0.03 | 0 | 0 | 0 | 0 | 0 | 0 | 0 | 0 | 0 | 0 | 0 | 0 | 0 | 0 | 0 | 0.5 | [5 empty] | 2 | 32 | 0 | 0
2019-05-06 00:39 | M48809 | 19.38 | 1571 | 13.341 | 3.62 | 1.27 | 0 | 56 | 504 | 133 | 233 | 91 | 106 | 0 | 25 | 4.333 | 0 | 0 | 0 | 0 | 0 | 25.05 | [5 empty] | 3 | 30 | 0 | 0
2019-05-06 00:58 | M48809 | 22.485 | 1601 | 3.105 | 4.35 | 0.73 | 0 | 0 | 0 | 72 | 0 | 22 | 37 | 0 | 6.833 | 0 | 0 | 0 | 0 | 0 | 0 | 11.334 | [5 empty] | 4 | -4 | 0 | 0
2019-05-06 01:45 | M48809 | 25.993 | 1597 | 3.508 | 7.11 | 2.76 | 0 | 0 | 0 | 54 | 0 | 0 | 0 | 0 | 7 | 0 | 0 | 0 | 0 | 0 | 0 | 40.383 | [5 empty] | 5 | -2 | 0 | 0
2019-05-06 02:04 | M48809 | 28.512 | 1595 | 2.519 | 8.33 | 1.22 | 0 | 0 | 2 | 0 | 0 | 21 | 15 | 0 | 3.833 | 0 | 0 | 0 | 0 | 0 | 0 | 15 | [5 empty] | 6 | 15 | 0 | 0
2019-05-06 02:10 | M48809 | 29.559 | 1610 | 1.047 | 9.98 | 1.65 | 150 | 0 | 0 | 0 | 0 | 0 | 0 | 0 | 2.167 | 0 | 0 | 0 | 0 | 0 | 0 | 4.016 | [5 empty] | 7 | 4 | 0 | 0
9/26/2019 2:12:20 PM | M55474 | 9.251 | 1530 | 2.732 | 4.82 | 2.86 | 0 | 0 | 0 | 0 | 0 | 32 | 65 | 12 | 4 | 3 | 0 | 0 | 0 | 0 | 0 | 12.25 | [5 empty] | 2 | 4 | 0 | 0 | 0
9/26/2019 2:20:25 PM | M55474 | 10.215 | 1534 | 0.964 | 6.91 | 2.09 | 0 | 0 | 0 | 0 | 0 | 0 | 0 | 0 | 0 | 1 | 0 | 0 | 0 | 0 | 0 | 7.083 | [5 empty] | 3 | 6 | 0 | 210 | 0
2019-05-06 04:34 | M48814 | 9.245 | 1572 | 5.064 | 6.19 | 4.46 | 0 | 0 | 0 | 0 | 0 | 0 | 23 | 0 | 8.5 | 0 | 0 | 0 | 0 | 0 | 0 | 40.383 | [5 empty] | 2 | 8 | 0 | 0
2019-05-06 04:41 | M48814 | 10.632 | 1580 | 1.387 | 6.62 | 0.43 | 0 | 0 | 0 | 0 | 0 | 0 | 0 | 0 | 0 | 1.667 | 0 | 0 | 0 | 0 | 0 | 5.433 | [5 empty] | 3 | 8 | 0 | 100
2019-05-06 05:46 | M48817 | 7.215 | 1621 | 1.329 | 10.21 | 8.41 | 0 | 0 | 0 | 62 | 0 | 0 | 0 | 0 | 0 | 1.5 | 0 | 0 | 0 | 0 | 0 | 32.633 | [5 empty] | 2 | -17 | 0 | 0
2019-05-06 05:59 | M48817 | 7.472 | 1604 | 0.257 | 13.65 | 3.44 | 0 | 0 | 0 | 0 | 0 | 0 | 0 | 0 | 0 | 0.667 | 0 | 0 | 0 | 0 | 0 | 12.716 | [5 empty] | 3 | -7 | 0 | 100
9/26/2019 3:17:02 PM | M55480 | 5.394 | 1534 | 2.295 | 4.61 | 2.9 | 160 | 0 | 0 | 0 | 0 | 0 | 62 | 35 | 0 | 2.333 | 0 | 0 | 0 | 0 | 0 | 19.784 | [5 empty] | 2 | 4 | 0 | 0 | 0
2019-05-06 07:10 | M48819 | 13.221 | 1541 | 7.599 | 2.06 | 1.05 | 0 | 0 | 102 | 83 | 137 | 0 | 33 | 0 | 0 | 9.833 | 0 | 0 | 0 | 0 | 0 | 29.4 | [5 empty] | 2 | 41 | 0 | 0
2019-05-06 07:22 | M48819 | 16.399 | 1582 | 3.178 | 2.42 | 0.36 | 0 | 0 | 0 | 48 | 0 | 0 | 0 | 0 | 0 | 6.167 | 0 | 0 | 0 | 0 | 0 | 5.8 | [5 empty] | 3 | 23 | 0 | 111
2019-05-06 08:12 | M48822 | 12.125 | 1543 | 6.09 | 5.54 | 1.98 | 0 | 0 | 124 | 66 | 0 | 0 | 66 | 0 | 0 | 6.667 | 0 | 0 | 0 | 0 | 0 | 13.033 | [5 empty] | 2 | 51 | 0 | 0
2019-05-06 08:32 | M48822 | 13.979 | 1594 | 1.854 | 6.96 | 1.42 | 80 | 0 | 0 | 0 | 0 | 14 | 21 | 0 | 0 | 2 | 0 | 0 | 0 | 0 | 0 | 17.6 | [5 empty] | 3 | 0 | 0 | 0
9/26/2019 5:07:55 PM | M55484 | 9.375 | 1528 | 4.739 | 11.11 | 6.51 | 0 | 0 | 0 | 0 | 113 | 0 | 42 | 79 | 0 | 3 | 0 | 0 | 0 | 0 | 0 | 33.9 | [5 empty] | 2 | 13 | 0 | 0 | 0
2019-05-06 09:43 | M48825 | 7.199 | 1586 | 3.136 | 4.05 | 2.18 | 0 | 0 | 0 | 37 | 0 | 13 | 13 | 0 | 0 | 4.167 | 0 | 0 | 0 | 0 | 0 | 14.1 | [5 empty] | 2 | 4 | 0 | 0
2019-05-06 09:52 | M48825 | 9.068 | 1590 | 1.869 | 5.1 | 1.05 | 80 | 0 | 0 | 0 | 0 | 0 | 0 | 0 | 0 | 3 | 0 | 0 | 0 | 0 | 0 | 5.583 | [5 empty] | 3 | 7 | 0 | 0
9/26/2019 5:31:49 PM | M55484 | 12.268 | 1541 | 2.893 | 16.2 | 5.09 | 0 | 0 | 0 | 31 | 0 | 0 | 16 | 70 | 0 | 1.167 | 0 | 0 | 0 | 0 | 0 | 22.733 | [5 empty] | 3 | 15 | 0 | 0 | 0
2019-05-06 12:30 | M48828 | 3.56 | 1610 | 1.389 | 3.23 | 2.71 | 0 | 0 | 0 | 0 | 0 | 0 | 0 | 0 | 0 | 2.667 | 0 | 0 | 0 | 0 | 0 | 26.8 | [5 empty] | 2 | -20 | 2.833 | 0
9/26/2019 5:39:15 PM | M55484 | 12.962 | 1556 | 0.694 | 16.84 | 0.64 | 0 | 0 | 0 | 0 | 0 | 0 | 0 | 0 | 0 | 0.167 | 0 | 0 | 0 | 0 | 0 | 7.266 | [5 empty] | 4 | -1 | 0 | 400 | 0
2019-05-06 11:20 | M48831 | 9.042 | 1536 | 6.005 | 5.57 | 3.21 | 0 | 0 | 214 | 0 | 0 | 0 | 0 | 0 | 0 | 12.167 | 0 | 0 | 0 | 0 | 0 | 9.183 | [5 empty] | 2 | 25 | 0 | 0
2019-05-06 11:32 | M48831 | 13.485 | 1561 | 4.443 | 7.32 | 1.75 | 0 | 0 | 0 | 54 | 116 | 0 | 64 | 0 | 0 | 8.5 | 0 | 0 | 0 | 0 | 0 | 3.333 | [5 empty] | 3 | 27 | 0 | 0
2019-05-06 11:35 | M48831 | 14.058 | 1588 | 0.573 | 7.81 | 0.49 | 75 | 0 | 0 | 0 | 0 | 0 | 0 | 0 | 0 | 1.167 | 0 | 0 | 0 | 0 | 0 | 2.1 | [5 empty] | 4 | -1 | 0 | 0
2019-05-06 13:49 | M48834 | 8.668 | 1581 | 4.577 | 6.56 | 6.1 | 0 | 171 | 0 | 44 | 0 | 10 | 45 | 74 | 0 | 8.667 | 0 | 0 | 0 | 0 | 0 | 35.4 | [5 empty] | 2 | 0 | 0 | 0
2019-05-06 15:00 | M48840 | 8.957 | 1556 | 4.245 | 6.24 | 2.76 | 0 | 0 | 0 | 0 | 0 | 0 | 0 | 0 | 0 | 11.167 | 0 | 0 | 0 | 0 | 0 | 1.833 | [5 empty] | 2 | 34 | 0 | 0
2019-05-06 15:07 | M48840 | 10.218 | 1590 | 1.261 | 7.8 | 1.56 | 100 | 103 | 0 | 0 | 233 | 0 | 63 | 52 | 0 | 3.167 | 0 | 0 | 0 | 0 | 0 | 4.333 | [5 empty] | 3 | -6 | 0 | 0
2019-05-06 15:08 | M48840 | 10.218 | 1584 | 0 | 7.95 | 0.15 | 0 | 0 | 0 | 0 | 0 | 0 | 0 | 0 | 0 | 0 | 0 | 0 | 0 | 0 | 0 | 0.683 | [5 empty] | 4 | 2 | 0 | 0
2019-05-06 15:14 | M48840 | 11.644 | 1586 | 1.426 | 8.52 | 0.57 | 0 | 0 | 0 | 0 | 0 | 0 | 0 | 0 | 0 | 4 | 0 | 0 | 0 | 0 | 0 | 1.667 | [5 empty] | 5 | 3 | 0 | 0
2019-05-06 16:03 | M48844 | 9.145 | 1563 | 5.194 | 6.49 | 4.52 | 0 | 0 | 0 | 79 | 111 | 0 | 25 | 0 | 0 | 13.5 | 0 | 0 | 0 | 0 | 0 | 8.017 | [5 empty] | 2 | 33 | 0 | 0
2019-05-06 16:11 | M48844 | 9.709 | 1596 | 0.564 | 6.71 | 0.22 | 128 | 0 | 0 | 0 | 0 | 0 | 0 | 0 | 0 | 1.5 | 0 | 0 | 0 | 0 | 0 | 6.5 | [5 empty] | 3 | -4 | 0 | 0
2019-05-06 17:32 | M48849 | 6.954 | 1554 | 4.949 | 5.48 | 4.49 | 0 | 0 | 253 | 0 | 0 | 0 | 0 | 0 | 0 | 12.167 | 0 | 0 | 0 | 0 | 0 | 5.533 | [5 empty] | 2 | 29 | 0 | 0
2019-05-06 17:40 | M48849 | 8.836 | 1583 | 1.882 | 6.68 | 1.2 | 100 | 102 | 0 | 49 | 118 | 0 | 32 | 0 | 0 | 4 | 0 | 0 | 0 | 0 | 0 | 4.183 | [5 empty] | 3 | 10 | 0 | 0
2019-05-06 18:40 | M48853 | 4.654 | 1578 | 2.863 | 4.96 | 3.82 | 0 | 0 | 0 | 0 | 0 | 55 | 0 | 0 | 0 | 7.167 | 0 | 0 | 0 | 0 | 0 | 7.85 | [5 empty] | 2 | 13 | 0 | 0
2019-05-06 18:50 | M48853 | 5.756 | 1591 | 1.102 | 7.58 | 2.62 | 100 | 0 | 0 | 31 | 0 | 19 | 46 | 0 | 0 | 2.833 | 0 | 0 | 0 | 0 | 0 | 7.684 | [5 empty] | 3 | 2 | 0 | 0
9/26/2019 7:43:37 PM | M55490 | 8.642 | 1506 | 3.771 | 10.24 | 6.96 | 0 | 0 | 253 | 0 | 0 | 0 | 0 | 0 | 1 | 0.833 | 0 | 0 | 0 | 0 | 0 | 25.584 | [5 empty] | 2 | 18 | 0 | 0 | 0
2019-05-06 20:02 | M48856 | 6.284 | 1570 | 4.385 | 3.05 | 2.51 | 100 | 0 | 298 | 0 | 136 | 0 | 0 | 0 | 0 | 8.833 | 0 | 0 | 0 | 0 | 0 | 11.9 | [5 empty] | 2 | 6 | 0 | 0
2019-05-06 20:02 | M48856 | 6.284 | 1576 | 0 | 3.14 | 0.09 | 0 | 0 | 0 | 0 | 0 | 0 | 0 | 0 | 0 | 0 | 0 | 0 | 0 | 0 | 0 | 0.767 | [5 empty] | 3 | -1 | 0 | 0
2019-05-06 20:10 | M48856 | 8.552 | 1575 | 2.268 | 4.15 | 1.01 | 0 | 0 | 0 | 0 | 0 | 0 | 0 | 0 | 0 | 4.333 | 0 | 0 | 0 | 0 | 0 | 2.85 | [5 empty] | 4 | 18 | 0 | 0
9/26/2019 7:54:12 PM | M55490 | 9.872 | 1524 | 1.23 | 12.82 | 2.58 | 0 | 0 | 2 | 0 | 0 | 0 | 43 | 162 | 0 | 1 | 0 | 0 | 0 | 0 | 0 | 9.583 | [5 empty] | 3 | 1 | 0 | 0 | 0
2019-05-06 21:18 | M48860 | 9.121 | 1556 | 5.889 | 2.23 | 0.98 | 100 | 0 | 0 | 0 | 0 | 0 | 45 | 0 | 0 | 9 | 0 | 0 | 0 | 0 | 0 | 8.75 | [5 empty] | 2 | 45 | 0 | 0
2019-05-06 21:19 | M48860 | 9.121 | 1601 | 0 | 2.26 | 0.03 | 0 | 0 | 0 | 0 | 0 | 0 | 0 | 0 | 0 | 0 | 0 | 0 | 0 | 0 | 0 | 1.417 | [5 empty] | 3 | -4 | 0 | 0
9/26/2019 8:03:44 PM | M55490 | 11.106 | 1525 | 1.234 | 15.2 | 2.38 | 0 | 0 | 0 | 0 | 108 | 0 | 13 | 0 | 0 | 1.333 | 0 | 0 | 0 | 0 | 0 | 8.2 | [5 empty] | 4 | 7 | 0 | 350 | 0
2019-05-06 22:20 | M48863 | 7.08 | 1538 | 5.106 | 1.45 | 1.09 | 0 | 0 | 0 | 0 | 0 | 0 | 0 | 0 | 0 | 6.833 | 0 | 0 | 0 | 0 | 0 | 16.517 | [5 empty] | 2 | 23 | 0 | 0
2019-05-06 22:33 | M48863 | 10.783 | 1561 | 3.703 | 2.03 | 0.58 | 55 | 325 | 126 | 0 | 0 | 0 | 13 | 0 | 0 | 4.833 | 0 | 0 | 0 | 0 | 0 | 8.184 | [5 empty] | 3 | 19 | 0 | 0
9/26/2019 8:06:59 PM | M55490 | 11.106 | 1532 | 0 | 15.93 | 0.73 | 0 | 0 | 0 | 0 | 0 | 0 | 0 | 0 | 0 | 0 | 0 | 0 | 0 | 0 | 0 | 3.25 | [5 empty] | 5 | -4 | 0 | 0 | 0
9/26/2019 10:19:01 PM | M55497 | 6.418 | 1526 | 0.942 | 5.61 | 1.01 | 0 | 0 | 0 | 0 | 0 | 0 | 0 | 0 | 1.333 | 0 | 0 | 0 | 0 | 0 | 0 | 7.7 | [5 empty] | 2 | 0 | 0 | 350 | 0
2019-05-06 23:46 | M48867 | 12.033 | 1536 | 6.622 | 7.48 | 4.7 | 0 | 0 | 73 | 0 | 139 | 44 | 90 | 0 | 14 | 0 | 0 | 0 | 0 | 0 | 0 | 8.483 | [5 empty] | 2 | 49 | 0 | 0
2019-06-06 00:57 | M48868 | 10.367 | 1572 | 4.082 | 1.94 | 1.1 | 0 | 0 | 226 | 45 | 0 | 44 | 33 | 0 | 5 | 0 | 0 | 0 | 0 | 0 | 0 | 19.883 | [5 empty] | 2 | 16 | 0 | 0
9/26/2019 11:21:11 PM | M55499 | 7.265 | 1516 | 3.329 | 2.72 | 2.05 | 0 | 0 | 0 | 70 | 134 | 0 | 183 | 238 | 0 | 4.833 | 0 | 0 | 0 | 0 | 0 | 18.35 | [5 empty] | 2 | 5 | 0 | 0 | 0
2019-06-06 04:33 | M48871 | 10.401 | 1567 | 3.253 | 0.24 | 0.13 | 0 | 0 | 0 | 51 | 0 | 0 | 0 | 0 | 7 | 0 | 0 | 0 | 0 | 0 | 0 | 23.3 | [5 empty] | 2 | 17 | 25.333 | 0
9/26/2019 11:30:31 PM | M55499 | 9.125 | 1521 | 1.86 | 3.5 | 0.78 | 0 | 0 | 0 | 0 | 0 | 0 | 0 | 0 | 0 | 2.833 | 0 | 0 | 0 | 0 | 0 | 6.5 | [5 empty] | 3 | 12 | 0 | 350 | 0
2019-06-06 02:17 | M48872 | 11.553 | 1599 | 2.116 | 2.61 | 2.43 | 45 | 0 | 0 | 54 | 30 | 30 | 58 | 0 | 2.5 | 0 | 0 | 0 | 0 | 0 | 0 | 23.85 | [5 empty] | 2 | -4 | 0 | 0
2019-06-06 07:23 | M48886 | 6.377 | 1574 | 3.478 | 1.09 | 0.83 | 80 | 0 | 0 | 127 | 0 | 0 | 91 | 0 | 5.667 | 0 | 0 | 0 | 0 | 0 | 0 | 4.566 | [5 empty] | 2 | 26 | 0 | 0
2019-06-06 12:25 | M48890 | 9.644 | 1541 | 0.812 | 11.66 | 2.81 | 0 | 0 | 0 | 0 | 0 | 0 | 0 | 0 | 0 | 2 | 0 | 0 | 0 | 0 | 0 | 12.417 | [5 empty] | 2 | -1 | 0 | 403
9/27/2019 2:53:46 AM | M55508 | 4.929 | 1528 | 2.155 | 3.18 | 1.49 | 0 | 0 | 55 | 43 | 241 | 0 | 71 | 138 | 0 | 0.5 | 0 | 0 | 0 | 0 | 0 | 23.733 | [5 empty] | 2 | -5 | 0 | 0 | 0
2019-06-06 10:26 | M48891 | 10.548 | 1532 | 5.225 | 6.53 | 3.34 | 0 | 0 | 105 | 79 | 53 | 0 | 36 | 0 | 0 | 6 | 0 | 0 | 0 | 0 | 0 | 22.917 | [5 empty] | 2 | 34 | 0 | 0
2019-06-06 11:03 | M48891 | 12.035 | 1566 | 1.487 | 10.77 | 4.24 | 0 | 0 | 0 | 0 | 14 | 0 | 24 | 0 | 0 | 4 | 0 | 0 | 0 | 0 | 0 | 32.883 | [5 empty] | 3 | -12 | 0 | 0
2019-06-06 11:12 | M48891 | 13.677 | 1554 | 1.642 | 11.82 | 1.05 | 0 | 0 | 0 | 0 | 0 | 0 | 0 | 0 | 0 | 4.167 | 0 | 0 | 0 | 0 | 0 | 5.65 | [5 empty] | 4 | 11 | 0 | 355
9/27/2019 3:02:00 AM | M55508 | 6.467 | 1523 | 1.538 | 3.64 | 0.46 | 0 | 0 | 0 | 0 | 0 | 0 | 0 | 0 | 0 | 2.5 | 0 | 0 | 0 | 0 | 0 | 5.733 | [5 empty] | 3 | 7 | 0 | 350 | 0
2019-06-06 13:18 | M48898 | 7.857 | 1529 | 4.161 | 3.5 | 2.79 | 0 | 0 | 50 | 26 | 133 | 0 | 68 | 0 | 0 | 4.333 | 0 | 0 | 0 | 0 | 0 | 19.567 | [5 empty] | 2 | 21 | 0 | 0
2019-06-06 13:37 | M48898 | 8.305 | 1550 | 0.448 | 5.61 | 2.11 | 0 | 0 | 0 | 0 | 34 | 0 | 14 | 0 | 0 | 0.5 | 0 | 0 | 0 | 0 | 0 | 18.167 | [5 empty] | 3 | -18 | 0 | 0
2019-06-06 13:43 | M48898 | 9.495 | 1532 | 1.19 | 6.4 | 0.79 | 0 | 0 | 0 | 0 | 0 | 0 | 0 | 0 | 0 | 1.5 | 0 | 0 | 0 | 0 | 0 | 5.15 | [5 empty] | 4 | 10 | 0 | 350
9/27/2019 3:02:39 AM | M55508 | 6.467 | 1530 | 0 | 3.67 | 0.03 | 0 | 0 | 0 | 0 | 0 | 0 | 0 | 0 | 0 | 0 | 0 | 0 | 0 | 0 | 0 | 0.65 | [5 empty] | 4 | 0 | 0 | 0 | 0
2019-06-06 14:39 | M48900 | 8.673 | 1526 | 4.835 | 4.24 | 2.8 | 0 | 0 | 159 | 99 | 266 | 31 | 154 | 0 | 0 | 6.167 | 0 | 0 | 0 | 0 | 0 | 28.6 | [5 empty] | 2 | 6 | 0 | 0
2019-06-06 15:04 | M48900 | 11.254 | 1532 | 2.581 | 6.42 | 2.18 | 0 | 0 | 0 | 0 | 0 | 0 | 28 | 0 | 0 | 3 | 0 | 0 | 0 | 0 | 0 | 21.717 | [5 empty] | 3 | 13 | 0 | 0
2019-06-06 15:08 | M48900 | 11.254 | 1545 | 0 | 6.83 | 0.41 | 0 | 0 | 0 | 0 | 0 | 0 | 0 | 0 | 0 | 0 | 0 | 0 | 0 | 0 | 0 | 4.433 | [5 empty] | 4 | -12 | 0 | 350
2019-06-06 15:11 | M48900 | 0 | 1533 | 0 | 0 | 0 | 0 | 0 | 0 | 0 | 0 | 0 | 0 | 0 | 0 | 1.667 | 0 | 0 | 0 | 0 | 0 | 1.733 | [5 empty] | 5 | 9 | 0 | 0
2019-06-06 17:11 | M48905 | 6.298 | 1540 | 2.189 | 6.98 | 5.93 | 0 | 0 | 0 | 26 | 51 | 0 | 113 | 0 | 0 | 2.833 | 0 | 0 | 0 | 0 | 0 | 23.084 | [5 empty] | 2 | -1 | 0 | 0
2019-06-06 17:34 | M48905 | 7.793 | 1539 | 1.495 | 12.9 | 5.92 | 0 | 0 | 0 | 0 | 0 | 0 | 0 | 0 | 0 | 2 | 0 | 0 | 0 | 0 | 0 | 21.067 | [5 empty] | 3 | 3 | 0 | 0
2019-06-06 17:51 | M48905 | 9.829 | 1542 | 2.036 | 16.15 | 3.25 | 0 | 0 | 0 | 0 | 0 | 24 | 0 | 0 | 0 | 3.5 | 0 | 0 | 0 | 0 | 0 | 13.667 | [5 empty] | 4 | 7 | 0 | 524
9/27/2019 4:05:37 AM | M55512 | 5.745 | 1530 | 2.39 | 2.21 | 1.06 | 0 | 107 | 53 | 49 | 214 | 0 | 107 | 117 | 0 | 6 | 0 | 0 | 0 | 0 | 0 | 16.867 | [5 empty] | 2 | -4 | 0 | 0 | 0
2019-06-06 20:07 | M48911 | 10.14 | 1516 | 5.262 | 5.16 | 4.65 | 0 | 0 | 453 | 0 | 122 | 0 | 103 | 0 | 0 | 6.833 | 0 | 0 | 0 | 0 | 0 | 24.85 | [5 empty] | 2 | 28 | 0 | 0
2019-06-06 20:19 | M48911 | 11.065 | 1544 | 0.925 | 7.46 | 2.3 | 0 | 0 | 0 | 0 | 0 | 0 | 0 | 0 | 0 | 1.333 | 0 | 0 | 0 | 0 | 0 | 11.317 | [5 empty] | 3 | -6 | 0 | 400
9/27/2019 4:12:27 AM | M55512 | 6.903 | 1526 | 1.158 | 2.52 | 0.31 | 0 | 0 | 0 | 0 | 0 | 0 | 0 | 0 | 0 | 3 | 0 | 0 | 0 | 0 | 0 | 3.833 | [5 empty] | 3 | 3 | 0 | 320 | 0
2019-06-06 21:21 | M48916 | 5.509 | 1543 | 1.875 | 3.35 | 2.77 | 0 | 0 | 0 | 39 | 87 | 0 | 60 | 0 | 0 | 2.5 | 0 | 0 | 0 | 0 | 0 | 28.383 | [5 empty] | 2 | -2 | 0 | 0
2019-06-06 21:30 | M48916 | 6.908 | 1541 | 1.399 | 5.21 | 1.86 | 0 | 0 | 0 | 0 | 0 | 0 | 0 | 0 | 0 | 1.833 | 0 | 0 | 0 | 0 | 0 | 7.067 | [5 empty] | 3 | 6 | 0 | 375
2019-06-06 22:31 | M48921 | 5.238 | 1582 | 0.219 | 3.16 | 0.8 | 0 | 0 | 262 | 0 | 0 | 0 | 0 | 0 | 0 | 0 | 0 | 0.333 | 0 | 0 | 0 | 6.367 | [5 empty] | 2 | -6 | 0 | 0
2019-06-06 22:52 | M48921 | 5.794 | 1576 | 0.556 | 6.84 | 3.68 | 0 | 101 | 0 | 0 | 0 | 0 | 68 | 0 | 0 | 0 | 0 | 1 | 0 | 0 | 0 | 19.7 | [5 empty] | 3 | -18 | 0 | 0
9/27/2019 5:03:58 AM | M55517 | 3.475 | 1551 | 0.113 | 2.3 | 1.93 | 0 | 0 | 45 | 0 | 0 | 78 | 0 | 0 | 0 | 0 | 0 | 0 | 0 | 0 | 0 | 15.667 | [5 empty] | 2 | -17 | 0 | 0 | 0
2019-07-06 00:11 | M48924 | 4.313 | 1563 | 1.301 | 1.79 | 1.09 | 0 | 0 | 0 | 0 | 123 | 0 | 112 | 0 | 0 | 2.333 | 0 | 0 | 0 | 0 | 0 | 25.734 | [5 empty] | 2 | -21 | 0 | 355
2019-07-06 01:22 | M48930 | 2.795 | 1579 | 0 | 1.35 | 0.55 | 0 | 0 | 164 | 0 | 0 | 0 | 0 | 0 | 0 | 0 | 0 | 0 | 0 | 0 | 0 | 15.367 | [5 empty] | 2 | -13 | 0 | 0
2019-07-06 01:37 | M48930 | 3.415 | 1566 | 0.62 | 3.83 | 2.48 | 0 | 0 | 0 | 0 | 0 | 21 | 51 | 0 | 0 | 0 | 0 | 2 | 0 | 0 | 0 | 12.967 | [5 empty] | 3 | -10 | 0 | 350
2019-07-06 03:00 | M48934 | 4.816 | 1553 | 1.359 | 2.52 | 1.87 | 0 | 0 | 0 | 84 | 214 | 0 | 93 | 0 | 0 | 0 | 1.833 | 0 | 0 | 0 | 0 | 26 | [5 empty] | 2 | -19 | 0 | 350
2019-07-06 03:05 | M48934 | 6.087 | 1534 | 1.271 | 2.59 | 0.07 | 0 | 0 | 0 | 0 | 0 | 0 | 0 | 0 | 2 | 0 | 0 | 0 | 0 | 0 | 0 | 3.05 | [5 empty] | 3 | 6 | 0 | 40
2019-07-06 04:15 | M48936 | 5.534 | 1537 | 1.902 | 4.57 | 2.21 | 0 | 0 | 121 | 66 | 0 | 0 | 13 | 0 | 0 | 3 | 0 | 0 | 0 | 0 | 0 | 15.1 | [5 empty] | 2 | 6 | 0 | 0
2019-07-06 05:24 | M48942 | 6.294 | 1532 | 3.539 | 3.17 | 2.47 | 0 | 0 | 307 | 24 | 50 | 0 | 49 | 0 | 0 | 7.667 | 0 | 0 | 0 | 0 | 0 | 12.616 | [5 empty] | 2 | 10 | 0 | 0
2019-07-06 05:36 | M48942 | 7.391 | 1542 | 1.097 | 5.57 | 2.4 | 0 | 0 | 0 | 0 | 0 | 0 | 0 | 0 | 2.167 | 0 | 0 | 0 | 0 | 0 | 0 | 9.933 | [5 empty] | 3 | 1 | 0 | 356
2019-07-06 06:46 | M48946 | 4.416 | 1554 | 1.011 | 1.98 | 1.61 | 0 | 0 | 155 | 0 | 0 | 0 | 0 | 0 | 0 | 0.833 | 0 | 0 | 0 | 0 | 0 | 25.117 | [5 empty] | 2 | -32 | 0 | 0
2019-07-06 06:56 | M48946 | 7.649 | 1522 | 3.233 | 2.81 | 0.83 | 0 | 0 | 105 | 93 | 0 | 0 | 0 | 0 | 0 | 2.833 | 0 | 0 | 0 | 0 | 0 | 6.6 | [5 empty] | 3 | 31 | 0 | 0
2019-07-06 07:00 | M48946 | 7.649 | 1553 | 0 | 3.14 | 0.33 | 0 | 0 | 0 | 0 | 0 | 0 | 0 | 0 | 0 | 0 | 0 | 0 | 0 | 0 | 0 | 3.75 | [5 empty] | 4 | -7 | 0 | 280
9/27/2019 5:12:22 AM | M55517 | 4.399 | 1534 | 0.924 | 3.9 | 1.6 | 0 | 0 | 103 | 0 | 134 | 0 | 50 | 82 | 0 | 0 | 0 | 0.5 | 0 | 0 | 0 | 7.9 | [5 empty] | 3 | -5 | 0 | 0 | 0
2019-07-06 08:10 | M48950 | 4.85 | 1553 | 0.896 | 3.17 | 1.9 | 0 | 0 | 0 | 26 | 114 | 0 | 104 | 0 | 0 | 1 | 0 | 0 | 0 | 0 | 0 | 22.083 | [5 empty] | 2 | -24 | 0 | 0
2019-07-06 08:17 | M48950 | 6.583 | 1529 | 1.733 | 4.04 | 0.87 | 0 | 0 | 0 | 0 | 0 | 0 | 0 | 0 | 0 | 2.333 | 0 | 0 | 0 | 0 | 0 | 4.667 | [5 empty] | 3 | 19 | 0 | 0
2019-07-06 08:20 | M48950 | 6.583 | 1548 | 0 | 4.29 | 0.25 | 0 | 0 | 0 | 0 | 0 | 0 | 0 | 0 | 0 | 0 | 0 | 0 | 0 | 0 | 0 | 2.133 | [5 empty] | 4 | 1 | 0 | 280
9/27/2019 5:24:20 AM | M55517 | 5.316 | 1529 | 0.917 | 5.46 | 1.56 | 0 | 0 | 0 | 0 | 0 | 0 | 0 | 0 | 0 | 0 | 0.5 | 0 | 0 | 0 | 0 | 11.467 | [5 empty] | 4 | 3 | 0 | 125 | 0
2019-07-06 09:23 | M48954 | 8.119 | 1531 | 5.348 | 4.89 | 3.56 | 0 | 302 | 0 | 49 | 310 | 0 | 170 | 0 | 0 | 6 | 0 | 0 | 0 | 0 | 0 | 32.483 | [5 empty] | 2 | 12 | 0 | 0
2019-07-06 10:13 | M48954 | 12.705 | 1543 | 4.586 | 6.44 | 1.55 | 0 | 201 | 0 | 0 | 0 | 0 | 125 | 0 | 0 | 6.667 | 0 | 0 | 0 | 0 | 0 | 43.866 | [5 empty] | 3 | 8 | 0 | 0
2019-07-06 10:54 | M48954 | 17.248 | 1551 | 4.543 | 9.38 | 2.94 | 0 | 0 | 53 | 25 | 0 | 0 | 0 | 0 | 0 | 4 | 0 | 0 | 0 | 0 | 0 | 37.033 | [5 empty] | 4 | 13 | 0 | 0
2019-07-06 11:17 | M48954 | 19.065 | 1564 | 1.817 | 10.92 | 1.54 | 0 | 0 | 0 | 0 | 0 | 0 | 0 | 0 | 0 | 2 | 0 | 0 | 0 | 0 | 0 | 21 | [5 empty] | 5 | -1 | 0 | 0
2019-07-06 11:20 | M48954 | 19.065 | 1563 | 0 | 11.11 | 0.19 | 0 | 0 | 0 | 0 | 0 | 0 | 0 | 0 | 0 | 0 | 0 | 0 | 0 | 0 | 0 | 2.817 | [5 empty] | 6 | 2 | 0 | 0
2019-07-06 11:27 | M48954 | 19.591 | 1565 | 0.526 | 11.46 | 0.35 | 0 | 0 | 0 | 0 | 0 | 0 | 0 | 0 | 0 | 1 | 0 | 0 | 0 | 0 | 0 | 5.467 | [5 empty] | 7 | -1 | 0 | 350
9/27/2019 1:16:53 PM | M55542 | 13.647 | 1591 | 4.006 | 8.79 | 3.12 | 0 | 0 | 0 | 0 | 0 | 17 | 23 | 0 | 2 | 0 | 0 | 0 | 0 | 0 | 0 | 17.2 | [5 empty] | 3 | 43 | 0 | 0 | 0
2019-07-06 12:16 | M48955 | 10.329 | 1515 | 4.968 | 6.92 | 3.01 | 0 | 0 | 159 | 0 | 260 | 0 | 53 | 55 | 0 | 5 | 0 | 0 | 0 | 0 | 0 | 22.733 | [5 empty] | 2 | 19 | 0 | 0
9/27/2019 12:57:41 PM | M55542 | 9.641 | 1583 | 4.785 | 5.67 | 3.54 | 0 | 0 | 508 | 0 | 0 | 36 | 62 | 0 | 0.833 | 0 | 0 | 0 | 0 | 0 | 0 | 24.8 | [5 empty] | 2 | 8 | 0 | 0 | 0
9/27/2019 1:23:20 PM | M55542 | 13.647 | 1634 | 0 | 10.17 | 1.38 | 0 | 0 | 0 | 0 | 0 | 0 | 0 | 0 | 0 | 0 | 0 | 0 | 0 | 0 | 0 | 6.45 | [5 empty] | 4 | -11 | 0 | 0 | 0
2019-09-06 11:44 | M49086 | 10.784 | 1553 | 6.346 | 3.15 | 0.88 | 0 | 0 | 103 | 39 | 117 | 26 | 83 | 0 | 0 | 16.5 | 0 | 0 | 0 | 0 | 0 | 4.35 | [5 empty] | 2 | 42 | 0 | 0
2019-09-06 12:00 | M49086 | 14.862 | 1595 | 4.078 | 3.7 | 0.55 | 0 | 0 | 0 | 0 | 0 | 0 | 40 | 0 | 0 | 11 | 0 | 0 | 0 | 0 | 0 | 4.683 | [5 empty] | 3 | 27 | 0 | 0
2019-09-06 12:13 | M49086 | 15.221 | 1622 | 0.359 | 4.17 | 0.47 | 0 | 0 | 0 | 0 | 0 | 0 | 0 | 0 | 0 | 0.333 | 0 | 0 | 0 | 0 | 0 | 12.75 | [5 empty] | 4 | -7 | 0 | 0
2019-09-06 12:19 | M49086 | 15.759 | 1615 | 0.538 | 4.3 | 0.13 | 0 | 0 | 0 | 0 | 0 | 0 | 0 | 0 | 0 | 0.833 | 0 | 0 | 0 | 0 | 0 | 4.684 | [5 empty] | 5 | -4 | 0 | 200
9/27/2019 1:26:12 PM | M55542 | 13.647 | 1623 | 0 | 10.9 | 0.73 | 0 | 0 | 0 | 0 | 0 | 0 | 0 | 0 | 0 | 0 | 0 | 0 | 0 | 0 | 0 | 2.867 | [5 empty] | 5 | -4 | 0 | 0 | 0
2019-09-06 13:21 | M49093 | 12.109 | 1584 | 2.977 | 7.04 | 2.11 | 0 | 0 | 0 | 60 | 72 | 23 | 22 | 0 | 0 | 3.667 | 0 | 0 | 0 | 0 | 0 | 10.1 | [5 empty] | 2 | 19 | 0 | 0
2019-09-06 13:34 | M49093 | 12.723 | 1603 | 0.614 | 8.47 | 1.43 | 0 | 0 | 0 | 0 | 0 | 0 | 0 | 0 | 0 | 1.5 | 0 | 0 | 0 | 0 | 0 | 10.933 | [5 empty] | 3 | -5 | 0 | 100
9/27/2019 1:30:48 PM | M55542 | 13.647 | 1619 | 0 | 11.7 | 0.8 | 0 | 0 | 0 | 0 | 0 | 0 | 0 | 0 | 0 | 0 | 0 | 0 | 0 | 0 | 0 | 4.6 | [5 empty] | 6 | -1 | 0 | 200 | 0
2019-09-06 16:24 | M49096 | 12.545 | 1553 | 6.989 | 10.07 | 5.41 | 0 | 0 | 0 | 41 | 142 | 22 | 28 | 0 | 0 | 7.667 | 0 | 0 | 0 | 0 | 0 | 21.783 | [5 empty] | 2 | 36 | 0 | 0
2019-09-06 16:32 | M49096 | 14.144 | 1589 | 1.599 | 11.38 | 1.31 | 0 | 0 | 0 | 0 | 0 | 0 | 0 | 0 | 0 | 1.667 | 0 | 0 | 0 | 0 | 0 | 6.75 | [5 empty] | 3 | 6 | 0 | 100
9/27/2019 1:31:38 PM | M55542 | 13.647 | 1618 | 0 | 11.82 | 0.12 | [8 empty] | 0 | 0 | 0 | 0 | 0 | 0 | 0 | 0.833 | [5 empty] | 7 | -1
2019-09-06 17:38 | M49100 | 5.528 | 1598 | 2.296 | 9.64 | 6.64 | 0 | 0 | 105 | 0 | 0 | 25 | 54 | 0 | 0 | 3 | 0 | 0 | 0 | 0 | 0 | 30.1 | [5 empty] | 2 | -14 | 0 | 0
2019-09-06 17:52 | M49100 | 8.146 | 1584 | 2.618 | 11.26 | 1.62 | 0 | 0 | 0 | 0 | 0 | 0 | 0 | 0 | 0 | 3.167 | 0 | 0 | 0 | 0 | 0 | 10.6 | [5 empty] | 3 | 12 | 0 | 0
2019-09-06 19:10 | M49106 | 9.352 | 1580 | 5.158 | 3.39 | 2.81 | 0 | 101 | 234 | 73 | 194 | 0 | 92 | 0 | 0 | 6.333 | 0 | 0 | 0 | 0 | 0 | 26.75 | [5 empty] | 2 | 14 | 0 | 0
9/27/2019 6:22:53 PM | M55546 | 10.531 | 1586 | 4.426 | 7.04 | 5.06 | 0 | 0 | 0 | 94 | 0 | 0 | 24 | 0 | 3.667 | 0 | 0 | 0 | 0 | 0 | 0 | 31.65 | [5 empty] | 2 | 26 | 0 | 0 | 0
2019-09-06 20:23 | M49109 | 9.147 | 1565 | 5.855 | 8.44 | 6.38 | 0 | 0 | 100 | 37 | 156 | 0 | 17 | 0 | 0 | 14 | 0 | 0 | 0 | 0 | 0 | 20.7 | [5 empty] | 2 | 34 | 0 | 0
9/27/2019 6:23:41 PM | M55546 | 10.531 | 1612 | 0 | 7.22 | 0.18 | 0 | 0 | 0 | 0 | 0 | 0 | 0 | 0 | 0 | 0 | 0 | 0 | 0 | 0 | 0 | 0.8 | [5 empty] | 3 | -7 | 0 | 0 | 0
2019-09-06 21:32 | M49114 | 11.541 | 1585 | 5.166 | 1.52 | 0.02 | 0 | 203 | 318 | 0 | 236 | 70 | 54 | 0 | 12 | 0 | 0 | 0 | 0 | 0 | 0 | 5.35 | [5 empty] | 2 | -59 | 0 | 0
2019-09-06 21:48 | M49114 | 15.439 | 1526 | 3.898 | 3.38 | 1.86 | 0 | 101 | 0 | 97 | 52 | 24 | 73 | 0 | 9.167 | 0 | 0 | 0 | 0 | 0 | 0 | 6.35 | [5 empty] | 3 | 73 | 0 | 0
2019-10-06 00:40 | M49119 | 13.693 | 1541 | 7.85 | 7.06 | 5.02 | 0 | 100 | 214 | 103 | 0 | 28 | 72 | 0 | 20 | 0 | 0 | 0 | 0 | 0 | 0 | 30.533 | [5 empty] | 2 | 39 | 0 | 0
9/27/2019 3:53:35 PM | M55548 | 8.7 | 1592 | 2.921 | 9.45 | 7.04 | 0 | 0 | 0 | 0 | 0 | 0 | 0 | 0 | 1 | 0 | 0 | 0 | 0 | 0 | 0 | 26.2 | [5 empty] | 2 | 5 | 0 | 0 | 0
2019-10-06 01:58 | M49125 | 10.822 | 1593 | 3.862 | 7.94 | 6.11 | 80 | 0 | 0 | 53 | 156 | 38 | 63 | 0 | 8.833 | 0 | 0 | 0 | 0 | 0 | 0 | 22.684 | [5 empty] | 2 | 3 | 0 | 0
9/27/2019 4:07:20 PM | M55548 | 10.153 | 1597 | 1.453 | 12.48 | 3.03 | 0 | 0 | 0 | 30 | 125 | 0 | 76 | 0 | 1 | 0 | 0 | 0 | 0 | 0 | 0 | 12.75 | [5 empty] | 3 | -7 | 0 | 80 | 0
2019-10-06 04:33 | M49126 | 10.443 | 1572 | 5.873 | 4.97 | 2.46 | 0 | 0 | 312 | 114 | 80 | 85 | 85 | 0 | 13.833 | 0 | 0 | 0 | 0 | 0 | 0 | 19.367 | [5 empty] | 2 | 20 | 0 | 0
2019-10-06 04:46 | M49126 | 12.031 | 1592 | 1.588 | 5.6 | 0.63 | 223 | 0 | 0 | 0 | 0 | 0 | 0 | 0 | 3.833 | 0 | 0 | 0 | 0 | 0 | 0 | 9.334 | [5 empty] | 3 | 1 | 0 | 0
2019-10-06 03:19 | M49131 | 10.603 | 1551 | 8.271 | 7.31 | 5.96 | 0 | 0 | 0 | 163 | 458 | 0 | 76 | 0 | 20.167 | 0 | 0 | 0 | 0 | 0 | 0 | 17.366 | [5 empty] | 2 | 48 | 0 | 0
9/27/2019 5:03:13 PM | M55549 | 9.099 | 1594 | 2.695 | 10.17 | 6.67 | 0 | 0 | 0 | 123 | 0 | 0 | 58 | 0 | 1 | 0 | 0 | 0 | 0 | 0 | 0 | 26.967 | [5 empty] | 2 | 3 | 0 | 0 | 0
9/27/2019 5:09:39 PM | M55549 | 10.455 | 1597 | 1.356 | 11.63 | 1.46 | 0 | 0 | 0 | 0 | 0 | 0 | 0 | 0 | 0.5 | 0 | 0 | 0 | 0 | 0 | 0 | 5.933 | [5 empty] | 3 | 1 | 0 | 80 | 0
2019-10-06 07:13 | M49140 | 21.172 | 1563 | 5.939 | 0.65 | 0.33 | 110 | 0 | 77 | 42 | 0 | 24 | 44 | 0 | 0 | 14 | 0 | 0 | 0 | 0 | 0 | 11.6 | [5 empty] | 2 | 40 | 0 | 0
2019-10-06 07:23 | M49140 | 21.172 | 1603 | 0 | 0.91 | 0.26 | 0 | 0 | 0 | 0 | 0 | 0 | 0 | 0 | 0 | 0 | 0 | 0 | 0 | 0 | 0 | 9.417 | [5 empty] | 3 | 0 | 0 | 20
2019-10-06 07:26 | M49140 | 21.172 | 1603 | 0 | 1.03 | 0.12 | 0 | 0 | 0 | 0 | 0 | 0 | 0 | 0 | 0 | 0 | 0 | 0 | 0 | 0 | 0 | 3 | [5 empty] | 4 | -10 | 0 | 0
2019-10-06 07:32 | M49140 | 21.795 | 1593 | 0.623 | 1.4 | 0.37 | 0 | 0 | 19 | 0 | 0 | 20 | 19 | 0 | 0 | 1.167 | 0 | 0 | 0 | 0 | 0 | 5.483 | [5 empty] | 5 | -6 | 0 | 100
2019-10-06 07:33 | M49140 | 21.795 | 1587 | 0 | 1.44 | 0.04 | 0 | 0 | 0 | 0 | 0 | 0 | 0 | 0 | 0 | 0 | 0 | 0 | 0 | 0 | 0 | 0.533 | [5 empty] | 6 | -2 | 0 | 0
2019-10-06 07:35 | M49140 | 21.795 | 1585 | 0 | 1.56 | 0.12 | 0 | 0 | 0 | 0 | 0 | 0 | 0 | 0 | 0 | 0 | 0 | 0 | 0 | 0 | 0 | 1.683 | [5 empty] | 7 | 2 | 0 | 0
2019-10-06 07:39 | M49140 | 22.797 | 1587 | 1.002 | 2.5 | 0.94 | 0 | 0 | 0 | 0 | 0 | 0 | 0 | 0 | 0 | 1.667 | 0 | 0 | 0 | 0 | 0 | 2.716 | [5 empty] | 8 | 8 | 0 | 50
9/27/2019 7:43:26 PM | M55553 | 12.806 | 1557 | 6.974 | 10.62 | 6.66 | 0 | 0 | 0 | 168 | 208 | 0 | 51 | 0 | 0 | 3.333 | 0 | 0 | 0 | 0 | 0 | 37.75 | [5 empty] | 2 | 35 | 0 | 0 | 0
2019-10-06 08:52 | M49143 | 10.264 | 1527 | 4.276 | 7.53 | 3.25 | 0 | 0 | 205 | 0 | 0 | 0 | 0 | 0 | 0 | 5.167 | 0 | 0 | 0 | 0 | 0 | 8.233 | [5 empty] | 2 | 8 | 0 | 0
2019-10-06 09:06 | M49143 | 15.649 | 1535 | 5.385 | 10.35 | 2.82 | 0 | 201 | 116 | 0 | 0 | 0 | 68 | 0 | 8 | 0 | 0 | 0 | 0 | 0 | 0 | 6.167 | [5 empty] | 3 | 70 | 0 | 0
2019-10-06 09:09 | M49143 | 15.649 | 1605 | 0 | 10.79 | 0.44 | 150 | 0 | 0 | 0 | 0 | 0 | 0 | 0 | 0 | 0 | 0 | 0 | 0 | 0 | 0 | 2.4 | [5 empty] | 4 | -18 | 0 | 0
2019-10-06 11:33 | M49150 | 13.161 | 1534 | 6.26 | 11.01 | 5.06 | 0 | 0 | 0 | 0 | 0 | 0 | 0 | 0 | 11.167 | 0 | 0 | 0 | 0 | 0 | 0 | 9.883 | [5 empty] | 2 | 58 | 0 | 0
2019-10-06 11:48 | M49150 | 17.206 | 1592 | 4.045 | 14.66 | 3.65 | 0 | 0 | 325 | 0 | 0 | 0 | 0 | 0 | 5.833 | 0 | 0 | 0 | 0 | 0 | 0 | 9.117 | [5 empty] | 3 | 33 | 0 | 0
2019-10-06 11:49 | M49150 | 17.206 | 1625 | 0 | 14.92 | 0.26 | 0 | 0 | 0 | 0 | 0 | 0 | 0 | 0 | 0 | 0 | 0 | 0 | 0 | 0 | 0 | 0.967 | [5 empty] | 4 | 0 | 0 | 0
2019-10-06 12:18 | M49150 | 19.128 | 1625 | 1.922 | 22.36 | 7.44 | 0 | 0 | 0 | 0 | 0 | 0 | 0 | 0 | 3.167 | 0 | 0 | 0 | 0 | 0 | 0 | 26.116 | [5 empty] | 5 | -5 | 0 | 0
2019-10-06 12:28 | M49150 | 19.869 | 1620 | 0.741 | 24.78 | 2.42 | 0 | 0 | 0 | 0 | 0 | 0 | 0 | 0 | 1.5 | 0 | 0 | 0 | 0 | 0 | 0 | 8.083 | [5 empty] | 6 | -1 | 0 | 200
2019-10-06 12:28 | M49150 | 19.869 | 1619 | 0 | 24.95 | 0.17 | 0 | 0 | 0 | 0 | 0 | 0 | 0 | 0 | 0 | 0 | 0 | 0 | 0 | 0 | 0 | 0.65 | [5 empty] | 7 | 0 | 0 | 0
2019-10-06 12:32 | M49150 | 19.869 | 1619 | 0 | 25.81 | 0.86 | 0 | 0 | 0 | 0 | 0 | 0 | 0 | 0 | 0 | 0 | 0 | 0 | 0 | 0 | 0 | 3.367 | [5 empty] | 8 | -5 | 0 | 0
2019-10-06 14:52 | M49159 | 12.235 | 1545 | 5.851 | 12.18 | 5.66 | 0 | 100 | 303 | 0 | 237 | 0 | 13 | 0 | 0 | 9 | 0 | 0 | 0 | 0 | 0 | 12.817 | [5 empty] | 2 | 46 | 0 | 0
2019-10-06 15:34 | M49163 | 3.93 | 1537 | 1.615 | 0.51 | 0.09 | 0 | 0 | 133 | 0 | 0 | 43 | 0 | 0 | 0 | 2.667 | 0 | 0 | 0 | 0 | 0 | 8.2 | [5 empty] | 2 | -16 | 0 | 0
2019-10-06 15:48 | M49163 | 8.695 | 1521 | 4.765 | 0.51 | 0 | 0 | 206 | 369 | 176 | 350 | 0 | 79 | 0 | 7 | 0 | 0 | 0 | 0 | 0 | 0 | 7.1 | [5 empty] | 3 | 17 | 0 | 0
2019-10-06 16:07 | M49163 | 14.824 | 1538 | 6.129 | 0.51 | 0 | 0 | 0 | 0 | 47 | 114 | 28 | 0 | 0 | 8.667 | 0 | 0 | 0 | 0 | 0 | 0 | 9.583 | [5 empty] | 4 | 65 | 0 | 0
2019-10-06 16:09 | M49163 | 14.824 | 1603 | 0 | 0.51 | 0 | 80 | 0 | 0 | 0 | 0 | 0 | 0 | 0 | 0 | 0 | 0 | 0 | 0 | 0 | 0 | 2.383 | [5 empty] | 5 | -4 | 0 | 0
2019-10-06 16:49 | M49163 | 20.226 | 1599 | 5.402 | 3.44 | 2.93 | 0 | 30 | 167 | 51 | 0 | 37 | 52 | 0 | 0 | 12.833 | 0 | 0 | 0 | 0 | 0 | 26.85 | [5 empty] | 6 | -60 | 0 | 0
2019-10-06 17:07 | M49163 | 25.159 | 1539 | 4.933 | 5.18 | 1.74 | 0 | 0 | 0 | 0 | 39 | 0 | 33 | 0 | 10.667 | 0 | 0 | 0 | 0 | 0 | 0 | 7.816 | [5 empty] | 7 | 30 | 0 | 0
2019-10-06 17:16 | M49163 | 27.657 | 1569 | 2.498 | 6.04 | 0.86 | 80 | 0 | 0 | 0 | 0 | 0 | 0 | 0 | 5 | 0 | 0 | 0 | 0 | 0 | 0 | 3.983 | [5 empty] | 8 | 24 | 0 | 0
2019-10-06 18:07 | M49166 | 8.622 | 1583 | 3.114 | 9.95 | 6.15 | 0 | 0 | 164 | 93 | 0 | 0 | 17 | 0 | 0 | 5.5 | 0 | 0 | 0 | 0 | 0 | 18.217 | [5 empty] | 2 | 8 | 0 | 0
9/27/2019 8:00:33 PM | M55553 | 14.728 | 1592 | 1.922 | 14.94 | 4.32 | 52 | 0 | 0 | 0 | 0 | 0 | 0 | 0 | 0 | 2.167 | 0 | 0 | 0 | 0 | 0 | 14.95 | [5 empty] | 3 | 4 | 0 | 0 | 0
2019-10-06 19:24 | M49167 | 12.354 | 1562 | 4.684 | 4.4 | 4.11 | 80 | 0 | 0 | 73 | 0 | 27 | 64 | 0 | 0 | 9.167 | 0 | 0 | 0 | 0 | 0 | 10.1 | [5 empty] | 2 | 39 | 0 | 0
2019-10-06 21:42 | M49168 | 15.769 | 1543 | 6.013 | 16.6 | 6.33 | 0 | 0 | 0 | 62 | 0 | 0 | 0 | 0 | 11.667 | 0 | 0 | 0 | 0 | 0 | 0 | 12.666 | [5 empty] | 2 | 43 | 0 | 0
9/27/2019 8:49:50 PM | M55556 | 11.526 | 1554 | 5.321 | 5.98 | 1.88 | 0 | 27 | 0 | 0 | 0 | 0 | 12 | 0 | 3 | 0 | 0 | 0 | 0 | 0 | 0 | 15.25 | [5 empty] | 2 | 41 | 0 | 0 | 0
2019-10-06 22:43 | M49172 | 12.366 | 1541 | 6.698 | 9.72 | 5.31 | 0 | 0 | 0 | 112 | 0 | 0 | 0 | 0 | 0 | 11 | 0 | 0 | 0 | 0 | 0 | 12.4 | [5 empty] | 2 | 64 | 0 | 0
9/27/2019 9:03:35 PM | M55556 | 12.653 | 1595 | 1.127 | 7.41 | 1.43 | 60 | 0 | 0 | 0 | 0 | 0 | 0 | 0 | 0.5 | 0 | 0 | 0 | 0 | 0 | 0 | 13.25 | [5 empty] | 3 | -2 | 0 | 0 | 0
2019-11-06 00:05 | M49179 | 10.103 | 1569 | 4.093 | 6.04 | 2.88 | 0 | 0 | 117 | 88 | 130 | 0 | 23 | 0 | 0 | 7.667 | 0 | 0 | 0 | 0 | 0 | 10.733 | [5 empty] | 2 | 26 | 0 | 0
2019-11-06 00:16 | M49179 | 11.262 | 1595 | 1.159 | 7.33 | 1.29 | 100 | 0 | 0 | 0 | 0 | 0 | 0 | 0 | 0 | 2.5 | 0 | 0 | 0 | 0 | 0 | 9.133 | [5 empty] | 3 | 1 | 0 | 0
2019-11-06 01:20 | M49180 | 6.794 | 1587 | 2.195 | 5.89 | 5.5 | 0 | 0 | 0 | 78 | 79 | 31 | 58 | 0 | 0 | 3.5 | 0 | 0 | 0 | 0 | 0 | 26.533 | [5 empty] | 2 | -5 | 0 | 0
9/27/2019 10:26:30 PM | M55563 | 6.229 | 1611 | 1.822 | 7.34 | 4.08 | 0 | 0 | 0 | 66 | 0 | 31 | 31 | 0 | 0.5 | 0 | 0 | 0 | 0 | 0 | 0 | 40.6 | [5 empty] | 2 | -19 | 0 | 0 | 0
2019-11-06 02:52 | M49185 | 7.99 | 1587 | 3.831 | 7.88 | 6.12 | 0 | 0 | 0 | 55 | 0 | 0 | 32 | 0 | 0 | 5.5 | 0 | 0 | 0 | 0 | 0 | 45.733 | [5 empty] | 2 | -16 | 0 | 0
2019-11-06 04:21 | M49188 | 11.361 | 1561 | 6.101 | 12.41 | 8.23 | 0 | 0 | 0 | 162 | 0 | 0 | 82 | 0 | 0 | 10 | 0 | 0 | 0 | 0 | 0 | 28.6 | [5 empty] | 2 | 40 | 0 | 0
9/28/2019 12:50:48 AM | M55568 | 10.869 | 1535 | 4.864 | 5.5 | 2.11 | 0 | 0 | 0 | 0 | 0 | 0 | 0 | 0 | 0 | 0.667 | 0 | 0 | 0 | 0 | 0 | 14.133 | [5 empty] | 2 | 65 | 0 | 0 | 0
2019-11-06 05:38 | M49194 | 7.403 | 1595 | 1.844 | 6.89 | 3.47 | 0 | 0 | 0 | 41 | 0 | 0 | 23 | 0 | 0 | 5 | 0 | 0 | 0 | 0 | 0 | 32.2 | [5 empty] | 2 | -11 | 0 | 0
2019-11-06 05:54 | M49194 | 10.611 | 1584 | 3.208 | 9.8 | 2.91 | 0 | 0 | 0 | 42 | 0 | 0 | 0 | 0 | 0 | 6.833 | 0 | 0 | 0 | 0 | 0 | 9.2 | [5 empty] | 3 | 26 | 0 | 0
2019-11-06 05:59 | M49194 | 10.611 | 1610 | 0 | 10.87 | 1.07 | 141 | 0 | 0 | 0 | 0 | 0 | 0 | 0 | 0 | 0 | 0 | 0 | 0 | 0 | 0 | 5.233 | [5 empty] | 4 | -6 | 0 | 0
9/28/2019 12:53:11 AM | M55568 | 11.032 | 1600 | 0.163 | 5.86 | 0.36 | [8 empty] | 0 | 0 | 0 | 0 | 0 | 0 | 0 | 2.383 | [5 empty] | 3 | -9
2019-11-06 07:18 | M49200 | 12.301 | 1546 | 8.916 | 8.48 | 7.68 | 0 | 51 | 0 | 0 | 0 | 0 | 13 | 0 | 0 | 12 | 0 | 0 | 0 | 0 | 0 | 33.217 | [5 empty] | 2 | 59 | 0 | 0
2019-11-06 07:56 | M49200 | 15.688 | 1605 | 3.387 | 13.13 | 4.65 | 0 | 0 | 202 | 74 | 0 | 29 | 0 | 0 | 0 | 4 | 0 | 0 | 0 | 0 | 0 | 34.083 | [5 empty] | 3 | 2 | 0 | 0
2019-11-06 08:59 | M49204 | 9.207 | 1566 | 5.1 | 2.74 | 1.09 | 0 | 0 | 0 | 36 | 242 | 0 | 45 | 0 | 0 | 6.833 | 0 | 0 | 0 | 0 | 0 | 17.867 | [5 empty] | 2 | 30 | 0 | 0
2019-11-06 09:21 | M49204 | 10.916 | 1596 | 1.709 | 3.52 | 0.78 | 0 | 0 | 0 | 35 | 56 | 27 | 14 | 0 | 0 | 2.167 | 0 | 0 | 0 | 0 | 0 | 19.466 | [5 empty] | 3 | 1 | 0 | 0
2019-11-06 09:32 | M49204 | 11.593 | 1597 | 0.677 | 4 | 0.48 | 0 | 0 | 0 | 0 | 0 | 0 | 0 | 0 | 0 | 1 | 0 | 0 | 0 | 0 | 0 | 9.933 | [5 empty] | 4 | -2 | 0 | 100
9/28/2019 2:03:09 AM | M55571 | 9.882 | 1570 | 4.777 | 10.21 | 6.26 | 60 | 0 | 0 | 118 | 0 | 40 | 22 | 0 | 0 | 1.5 | 0 | 0 | 0 | 0 | 0 | 31.133 | [5 empty] | 2 | 23 | 0 | 0 | 0
2019-11-06 10:34 | M49209 | 8.892 | 1550 | 5.291 | 4.45 | 2.08 | 0 | 47 | 105 | 0 | 0 | 0 | 34 | 0 | 0 | 6.833 | 0 | 0 | 0 | 0 | 0 | 16.2 | [5 empty] | 2 | 36 | 0 | 0
2019-11-06 10:48 | M49209 | 10.885 | 1586 | 1.993 | 5.7 | 1.25 | 0 | 0 | 0 | 0 | 0 | 0 | 0 | 0 | 0 | 5.667 | 0 | 0 | 0 | 0 | 0 | 9.166 | [5 empty] | 3 | 11 | 0 | 100
2019-11-06 17:27 | M49210 | 13.903 | 1543 | 6.267 | 3.34 | 3.2 | 0 | 0 | 123 | 52 | 0 | 0 | 13 | 0 | 8.167 | 0 | 0 | 0 | 0 | 0 | 0 | 19 | [5 empty] | 2 | 43 | 0 | 0
2019-11-06 17:45 | M49210 | 16.047 | 1586 | 2.144 | 6.11 | 2.77 | 80 | 0 | 0 | 0 | 0 | 0 | 0 | 0 | 3.167 | 0 | 0 | 0 | 0 | 0 | 0 | 14.233 | [5 empty] | 3 | 11 | 0 | 0
9/28/2019 3:08:14 AM | M55577 | 7.792 | 1570 | 3.279 | 5.03 | 2.25 | 0 | 0 | 0 | 114 | 0 | 29 | 0 | 0 | 0 | 1 | 0 | 0 | 0 | 0 | 0 | 21.083 | [5 empty] | 2 | 11 | 0 | 0 | 0
2019-11-06 11:54 | M49212 | 10.159 | 1571 | 4.296 | 8.14 | 5.01 | 0 | 0 | 0 | 37 | 0 | 0 | 28 | 0 | 0 | 5.667 | 0 | 0 | 0 | 0 | 0 | 22.166 | [5 empty] | 2 | 25 | 0 | 0
2019-11-06 12:13 | M49212 | 10.916 | 1596 | 0.757 | 11.1 | 2.96 | 0 | 0 | 0 | 0 | 0 | 13 | 23 | 0 | 0 | 1 | 0 | 0 | 0 | 0 | 0 | 17.617 | [5 empty] | 3 | -8 | 0 | 100
2019-11-06 12:14 | M49212 | 10.916 | 1588 | 0 | 11.14 | 0.04 | 0 | 0 | 0 | 0 | 0 | 0 | 0 | 0 | 0 | 0 | 0 | 0 | 0 | 0 | 0 | 0.683 | [5 empty] | 4 | -4 | 0 | 0
2019-11-06 12:19 | M49212 | 11.863 | 1584 | 0.947 | 11.25 | 0.11 | 0 | 0 | 0 | 0 | 0 | 0 | 0 | 0 | 0 | 1.833 | 0 | 0 | 0 | 0 | 0 | 3.3 | [5 empty] | 5 | 7 | 0 | 40
2019-11-06 14:23 | M49213 | 8.865 | 1566 | 4.647 | 2.23 | 1.23 | 0 | 0 | 105 | 99 | 78 | 21 | 89 | 0 | 0 | 11.667 | 0 | 0 | 0 | 0 | 0 | 14.7 | [5 empty] | 2 | 25 | 0 | 0
2019-11-06 14:50 | M49213 | 12.462 | 1591 | 3.597 | 4.66 | 2.43 | 0 | 0 | 0 | 0 | 110 | 0 | 0 | 0 | 0 | 4.167 | 0 | 0 | 0 | 0 | 0 | 22.783 | [5 empty] | 3 | 20 | 0 | 0
2019-11-06 14:55 | M49213 | 12.462 | 1611 | 0 | 5.31 | 0.65 | 250 | 0 | 0 | 0 | 0 | 0 | 0 | 0 | 0 | 0 | 0 | 0 | 0 | 0 | 0 | 5.1 | [5 empty] | 4 | -4 | 0 | 0
9/28/2019 4:16:43 AM | M55580 | 9.055 | 1588 | 3.253 | 4.37 | 1.93 | 50 | 0 | 0 | 65 | 0 | 22 | 39 | 0 | 0 | 1.333 | 0 | 0 | 0 | 0 | 0 | 30.217 | [5 empty] | 2 | 8 | 0 | 0 | 0
2019-11-06 13:11 | M49217 | 10.186 | 1546 | 5.053 | 6.78 | 2.49 | 0 | 0 | 0 | 111 | 0 | 29 | 67 | 0 | 0 | 6.5 | 0 | 0 | 0 | 0 | 0 | 12.517 | [5 empty] | 2 | 42 | 0 | 0
2019-11-06 13:28 | M49217 | 12.842 | 1588 | 2.656 | 9.19 | 2.41 | 0 | 0 | 0 | 0 | 0 | 18 | 59 | 0 | 0 | 3.333 | 0 | 0 | 0 | 0 | 0 | 14.217 | [5 empty] | 3 | 17 | 0 | 0
2019-11-06 13:32 | M49217 | 12.842 | 1605 | 0 | 9.39 | 0.2 | 0 | 0 | 0 | 0 | 0 | 0 | 0 | 0 | 0 | 0 | 0 | 0 | 0 | 0 | 0 | 3.567 | [5 empty] | 4 | -9 | 0 | 100
2019-11-06 16:17 | M49218 | 11.886 | 1558 | 4.826 | 10.45 | 6.39 | 0 | 0 | 256 | 97 | 0 | 0 | 13 | 0 | 11.5 | 0 | 0 | 0 | 0 | 0 | 0 | 13.35 | [5 empty] | 2 | 32 | 0 | 0
9/28/2019 5:35:33 AM | M55582 | 8.125 | 1561 | 4.959 | 5.46 | 4.21 | 50 | 0 | 56 | 59 | 0 | 0 | 0 | 0 | 0 | 1.833 | 0 | 0 | 0 | 0 | 0 | 14.667 | [5 empty] | 2 | 29 | 0 | 0 | 0
2019-11-06 18:59 | M49230 | 9.936 | 1584 | 5.461 | 17.13 | 12.52 | 0 | 0 | 0 | 133 | 0 | 68 | 28 | 0 | 0 | 7.333 | 0 | 0 | 0 | 0 | 0 | 42.6 | [5 empty] | 2 | 22 | 0 | 0
2019-11-06 19:13 | M49230 | 10.152 | 1606 | 0.216 | 20.61 | 3.48 | 80 | 0 | 0 | 0 | 0 | 0 | 0 | 0 | 0 | 0.333 | 0 | 0 | 0 | 0 | 0 | 13.25 | [5 empty] | 3 | -8 | 0 | 0
2019-11-06 20:38 | M49233 | 9.649 | 1558 | 5.883 | 5.25 | 2.79 | 0 | 0 | 69 | 92 | 0 | 14 | 30 | 0 | 0 | 15 | 0 | 0 | 0 | 0 | 0 | 20.75 | [5 empty] | 2 | 29 | 0 | 0
2019-11-06 23:55 | M49240 | 8.624 | 1549 | 3.802 | 0.92 | 0.86 | 0 | 75 | 55 | 0 | 50 | 0 | 97 | 0 | 0 | 9 | 0 | 0 | 0 | 0 | 0 | 13.867 | [5 empty] | 2 | 11 | 0 | 0
2019-12-06 00:07 | M49240 | 9.77 | 1560 | 1.146 | 3.86 | 2.94 | 0 | 0 | 0 | 0 | 0 | 0 | 0 | 0 | 0 | 2.833 | 0 | 0 | 0 | 0 | 0 | 8.85 | [5 empty] | 3 | 2 | 0 | 0
2019-12-06 00:58 | M49240 | 12.771 | 1562 | 3.001 | 15.36 | 11.5 | 0 | 0 | 0 | 32 | 0 | 0 | 0 | 0 | 0 | 7.333 | 0 | 0 | 0 | 0 | 0 | 43.667 | [5 empty] | 4 | -10 | 0 | 0
2019-12-06 01:13 | M49240 | 14.564 | 1552 | 1.793 | 17.97 | 2.61 | 0 | 0 | 0 | 30 | 0 | 0 | 0 | 0 | 0 | 4.667 | 0 | 0 | 0 | 0 | 0 | 10.45 | [5 empty] | 5 | 5 | 0 | 0
2019-12-06 01:21 | M49240 | 16.003 | 1557 | 1.439 | 19.49 | 1.52 | 0 | 0 | 0 | 0 | 0 | 0 | 0 | 0 | 0 | 3.5 | 0 | 0 | 0 | 0 | 0 | 5.217 | [5 empty] | 6 | 8 | 0 | 350
2019-12-06 02:16 | M49245 | 8.396 | 1536 | 3.456 | 10.63 | 5.44 | 0 | 0 | 54 | 0 | 101 | 0 | 70 | 0 | 0 | 8 | 0 | 0 | 0 | 0 | 0 | 14.033 | [5 empty] | 2 | 18 | 0 | 0
2019-12-06 02:35 | M49245 | 8.396 | 1554 | 0 | 15.44 | 4.81 | 0 | 0 | 0 | 0 | 0 | 0 | 0 | 0 | 0 | 0 | 0 | 0 | 0 | 0 | 0 | 18.667 | [5 empty] | 3 | -9 | 0 | 0
2019-12-06 02:43 | M49245 | 8.97 | 1545 | 0.574 | 17.64 | 2.2 | 0 | 0 | 0 | 0 | 0 | 0 | 0 | 0 | 0 | 1.167 | 0 | 0 | 0 | 0 | 0 | 7.35 | [5 empty] | 4 | -4 | 0 | 400
2019-12-06 03:35 | M49250 | 7.847 | 1526 | 4.153 | 6.83 | 4.04 | 0 | 0 | 52 | 27 | 113 | 0 | 85 | 0 | 0 | 11 | 0 | 0 | 0 | 0 | 0 | 18.117 | [5 empty] | 2 | 14 | 0 | 0
5/24/2019 2:01:46 AM | M48071 | 10.366 | 1542 | 6.029 | 4.9 | 2.75 | 0 | 0 | 0 | 0 | 0 | 0 | 0 | 0 | 0 | 14.167 | 0 | 0 | 0 | 0 | 0 | 4.633 | [5 empty] | 2 | 50 | 0 | 0
5/24/2019 2:07:29 AM | M48071 | 10.791 | 1592 | 0.425 | 5.61 | 0.71 | 0 | 0 | 0 | 58 | 0 | 0 | 58 | 0 | 0 | 1.167 | 0 | 0 | 0 | 0 | 0 | 4.55 | [5 empty] | 3 | -3 | 0 | 100
9/27/2019 11:41:26 PM | T15363 | 13.821 | 1523 | 8.282 | 9.26 | 4.49 | 0 | 213 | 0 | 64 | 106 | 44 | 63 | 0 | 1.333 | 0 | 0 | 0 | 0 | 0 | 0 | 20.9 | [5 empty] | 2 | 26 | 0 | 0 | 0
5/24/2019 3:09:34 AM | M48075 | 10.251 | 1552 | 5.847 | 5.03 | 2.9 | 0 | 0 | 50 | 120 | 0 | 0 | 51 | 0 | 0 | 13.5 | 0 | 0 | 0 | 0 | 0 | 14.95 | [5 empty] | 2 | 37 | 0 | 0
5/24/2019 3:18:23 AM | M48075 | 10.993 | 1589 | 0.742 | 5.84 | 0.81 | 0 | 0 | 0 | 0 | 0 | 0 | 0 | 0 | 0 | 1.5 | 0 | 0 | 0 | 0 | 0 | 7.317 | [5 empty] | 3 | -3 | 0 | 100
9/27/2019 11:43:47 PM | T15363 | 14.057 | 1549 | 0.236 | 9.59 | 0.33 | [8 empty] | 0 | 0 | 0 | 0 | 0 | 0 | 0 | 2.35 | [5 empty] | 3 | -3
5/24/2019 3:53:10 AM | M48080 | 4.988 | 1532 | 0 | 4.64 | 0.23 | 0 | 0 | 0 | 0 | 0 | 0 | 0 | 0 | 0 | 0 | 0 | 0 | 0 | 0 | 0 | 1.45 | [5 empty] | 2 | -1 | 0 | 0
5/24/2019 4:20:43 AM | M48080 | 13.261 | 1531 | 8.273 | 7.53 | 2.89 | 0 | 0 | 102 | 71 | 128 | 20 | 54 | 0 | 0 | 19 | 0 | 0 | 0 | 0 | 0 | 8.55 | [5 empty] | 3 | 59 | 0 | 0
5/24/2019 4:29:57 AM | M48080 | 14.457 | 1590 | 1.196 | 8.4 | 0.87 | 0 | 0 | 0 | 0 | 0 | 0 | 0 | 0 | 0 | 3 | 0 | 0 | 0 | 0 | 0 | 6.233 | [5 empty] | 4 | 4 | 0 | 100
5/24/2019 5:36:46 AM | M48082 | 12.779 | 1552 | 6.456 | 2.49 | 2.38 | 0 | 0 | 55 | 0 | 0 | 22 | 63 | 0 | 0 | 14.167 | 0 | 0 | 0 | 0 | 0 | 21.5 | [5 empty] | 2 | 40 | 0 | 0
5/24/2019 5:47:42 AM | M48082 | 13.124 | 1592 | 0.345 | 3.21 | 0.72 | 0 | 0 | 0 | 0 | 0 | 0 | 0 | 0 | 0 | 0.833 | 0 | 0 | 0 | 0 | 0 | 10.1 | [5 empty] | 3 | -4 | 0 | 100
10/23/2019 6:19:42 AM | M57149 | 13.013 | 1556 | 0.671 | 11.26 | 3.64 | 0 | 0 | 0 | 0 | 0 | 0 | 0 | 0 | 0 | 0.167 | 0 | 0 | 0 | 0 | 0 | 14.35 | [5 empty] | 2 | -5 | 0 | 0 | 0
5/24/2019 6:34:50 AM | M48088 | 7.211 | 1587 | 3.235 | 6.08 | 3.4 | 0 | 59 | 0 | 0 | 0 | 20 | 46 | 0 | 0 | 6.833 | 0 | 0 | 0 | 0 | 0 | 18.284 | [5 empty] | 2 | 2 | 0 | 0
5/24/2019 6:51:15 AM | M48088 | 8.396 | 1589 | 1.185 | 8.64 | 2.56 | 0 | 0 | 0 | 0 | 0 | 0 | 0 | 0 | 0 | 2.833 | 0 | 0 | 0 | 0 | 0 | 13.584 | [5 empty] | 3 | -5 | 0 | 0
5/24/2019 6:55:46 AM | M48088 | 9.429 | 1584 | 1.033 | 9.23 | 0.59 | 0 | 0 | 0 | 0 | 0 | 0 | 0 | 0 | 0 | 2.167 | 0 | 0 | 0 | 0 | 0 | 2.35 | [5 empty] | 4 | 8 | 0 | 100
5/24/2019 6:56:55 AM | M48088 | 9.429 | 1592 | 0 | 9.31 | 0.08 | 0 | 0 | 0 | 0 | 0 | 0 | 0 | 0 | 0 | 0 | 0 | 0 | 0 | 0 | 0 | 1.15 | [5 empty] | 5 | -2 | 0 | 0
5/24/2019 6:58:35 AM | M48088 | 9.429 | 1590 | 0 | 9.48 | 0.17 | 0 | 0 | 0 | 0 | 0 | 0 | 0 | 0 | 0 | 0 | 0 | 0 | 0 | 0 | 0 | 1.667 | [5 empty] | 6 | 1 | 0 | 0
5/24/2019 9:36:18 AM | M48091 | 12.057 | 1526 | 5.922 | 7.92 | 3.38 | 0 | 0 | 0 | 26 | 112 | 0 | 25 | 26 | 0 | 14.5 | 0 | 0 | 0 | 0 | 0 | 10.55 | [5 empty] | 2 | 47 | 0 | 0
5/24/2019 10:00:09 AM | M48091 | 13.747 | 1573 | 1.69 | 9.1 | 1.18 | 0 | 0 | 0 | 0 | 0 | 18 | 11 | 11 | 0 | 4.333 | 0 | 0 | 0 | 0 | 0 | 19.517 | [5 empty] | 3 | -3 | 0 | 0
5/24/2019 10:12:29 AM | M48091 | 14.481 | 1570 | 0.734 | 9.88 | 0.78 | 0 | 0 | 0 | 0 | 0 | 0 | 0 | 0 | 0 | 1.667 | 0 | 0 | 0 | 0 | 0 | 10.666 | [5 empty] | 4 | -1 | 0 | 350
5/24/2019 10:14:00 AM | M48091 | 14.481 | 1569 | 0 | 10.11 | 0.23 | 0 | 0 | 0 | 0 | 0 | 0 | 0 | 0 | 0 | 0 | 0 | 0 | 0 | 0 | 0 | 1.517 | [5 empty] | 5 | -2 | 0 | 0
5/24/2019 10:15:00 AM | M48091 | 14.481 | 1567 | 0 | 10.24 | 0.13 | 0 | 0 | 0 | 0 | 0 | 0 | 0 | 0 | 0 | 0 | 0 | 0 | 0 | 0 | 0 | 1 | [5 empty] | 6 | -1 | 0 | 0
10/23/2019 7:26:45 AM | M57156 | 8.286 | 1542 | 2.72 | 4.63 | 3.8 | 0 | 0 | 0 | 0 | 91 | 25 | 73 | 22 | 0 | 1 | 0 | 0 | 0 | 0 | 0 | 26.983 | [5 empty] | 2 | 4 | 0 | 0 | 0
5/24/2019 11:03:52 AM | M48095 | 8.143 | 1531 | 1.068 | 1.31 | 0.54 | 0 | 0 | 0 | 0 | 175 | 28 | 43 | 0 | 0 | 2.667 | 0 | 0 | 0 | 0 | 0 | 13.85 | [5 empty] | 2 | -3 | 0 | 0
5/24/2019 11:10:12 AM | M48095 | 8.832 | 1528 | 0.689 | 2.16 | 0.85 | 0 | 0 | 0 | 0 | 0 | 0 | 0 | 0 | 0 | 1.667 | 0 | 0 | 0 | 0 | 0 | 4.666 | [5 empty] | 3 | 1 | 0 | 350
10/23/2019 7:37:17 AM | M57156 | 9.464 | 1546 | 1.178 | 5.58 | 0.95 | 0 | 0 | 0 | 0 | 0 | 0 | 0 | 0 | 0 | 0.5 | 0 | 0 | 0 | 0 | 0 | 10.033 | [5 empty] | 3 | 7 | 0 | 0 | 0
5/24/2019 12:22:02 PM | M48097 | 8.742 | 1527 | 2.072 | 5.32 | 4.7 | 0 | 0 | 0 | 0 | 143 | 33 | 217 | 0 | 0 | 3.667 | 0 | 0 | 0 | 0 | 0 | 17.533 | [5 empty] | 2 | -7 | 0 | 0
5/24/2019 12:26:43 PM | M48097 | 10.211 | 1520 | 1.469 | 5.41 | 0.09 | 0 | 0 | 0 | 0 | 0 | 0 | 0 | 0 | 0 | 3.5 | 0 | 0 | 0 | 0 | 0 | 1.183 | [5 empty] | 3 | 12 | 0 | 0
5/24/2019 12:31:23 PM | M48097 | 10.648 | 1532 | 0.437 | 5.66 | 0.25 | 0 | 0 | 0 | 0 | 0 | 0 | 0 | 0 | 0 | 1.167 | 0 | 0 | 0 | 0 | 0 | 3.5 | [5 empty] | 4 | 8 | 0 | 350
5/24/2019 12:32:33 PM | M48097 | 10.648 | 1540 | 0 | 5.97 | 0.31 | 0 | 0 | 0 | 0 | 0 | 0 | 0 | 0 | 0 | 0 | 0 | 0 | 0 | 0 | 0 | 1.167 | [5 empty] | 5 | -8 | 0 | 0
10/23/2019 7:42:29 AM | M57156 | 9.464 | 1553 | 0 | 5.82 | 0.24 | 0 | 0 | 0 | 0 | 0 | 0 | 0 | 0 | 0 | 0 | 0 | 0 | 0 | 0 | 0 | 5.2 | [5 empty] | 4 | -3 | 0 | 350 | 0
5/24/2019 1:16:35 PM | M48104 | 8.175 | 1533 | 2.329 | 5.5 | 3.94 | 0 | 0 | 0 | 0 | 83 | 0 | 79 | 0 | 0 | 3 | 2.833 | 0 | 0 | 0 | 0 | 11.184 | [5 empty] | 2 | 0 | 0 | 0
5/24/2019 1:21:46 PM | M48104 | 8.639 | 1533 | 0.464 | 6.88 | 1.38 | 0 | 0 | 0 | 0 | 0 | 0 | 0 | 0 | 0 | 1.167 | 0 | 0 | 0 | 0 | 0 | 4.016 | [5 empty] | 3 | 2 | 0 | 350
5/24/2019 1:24:05 PM | M48104 | 8.639 | 1535 | 0 | 7.51 | 0.63 | 0 | 0 | 0 | 0 | 0 | 0 | 0 | 0 | 0 | 0 | 0 | 0 | 0 | 0 | 0 | 2.317 | [5 empty] | 4 | 1 | 0 | 0
5/24/2019 1:24:35 PM | M48104 | 8.639 | 1536 | 0 | 7.65 | 0.14 | 0 | 0 | 0 | 0 | 0 | 0 | 0 | 0 | 0 | 0 | 0 | 0 | 0 | 0 | 0 | 0.5 | [5 empty] | 5 | -2 | 0 | 0
10/23/2019 7:43:46 AM | M57156 | 9.464 | 1550 | 0 | 5.91 | 0.09 | [8 empty] | 0 | 0 | 0 | 0 | 0 | 0 | 0 | 1.283 | [5 empty] | 5 | -9
5/24/2019 2:16:51 PM | M48106 | 5.352 | 1524 | 1.855 | 3.05 | 1.99 | 0 | 0 | 111 | 0 | 0 | 0 | 0 | 0 | 3.833 | 0 | 0 | 0 | 0 | 0 | 0 | 13.567 | [5 empty] | 2 | 0 | 0 | 0
5/24/2019 2:45:10 PM | M48109 | 4.144 | 1541 | 0.808 | 2.66 | 1.57 | 0 | 0 | 0 | 0 | 0 | 0 | 0 | 0 | 1.667 | 0 | 0 | 0 | 0 | 0 | 0 | 5.166 | [5 empty] | 2 | 0 | 0 | 350
10/23/2019 9:05:03 AM | M57159 | 6.777 | 1520 | 3.03 | 1.93 | 0.72 | 0 | 0 | 0 | 0 | 0 | 0 | 0 | 0 | 0.667 | 0 | 0 | 0 | 0 | 0 | 0 | 7.283 | [5 empty] | 2 | 24 | 0 | 0 | 0
5/24/2019 3:52:03 PM | M48113 | 5.452 | 1543 | 1.088 | 5.23 | 3.31 | 0 | 0 | 203 | 0 | 0 | 0 | 0 | 0 | 3 | 0 | 0 | 0 | 0 | 0 | 0 | 9.5 | [5 empty] | 2 | -1 | 0 | 0
5/24/2019 3:57:23 PM | M48113 | 5.785 | 1542 | 0.333 | 6.65 | 1.42 | 0 | 0 | 0 | 0 | 0 | 0 | 0 | 0 | 0.667 | 0 | 0 | 0 | 0 | 0 | 0 | 4.666 | [5 empty] | 3 | -6 | 0 | 350
10/23/2019 9:12:09 AM | M57159 | 8.284 | 1544 | 1.507 | 3.37 | 1.44 | 0 | 0 | 62 | 0 | 122 | 0 | 61 | 24 | 0.833 | 0 | 0 | 0 | 0 | 0 | 0 | 6.267 | [5 empty] | 3 | 3 | 0 | 0 | 0
5/24/2019 4:49:56 PM | M48114 | 6.973 | 1529 | 2.009 | 2.73 | 2.28 | 0 | 0 | 0 | 0 | 0 | 0 | 0 | 0 | 0 | 4.667 | 0 | 0 | 0 | 0 | 0 | 5.55 | [5 empty] | 2 | 17 | 0 | 0
5/24/2019 4:55:29 PM | M48114 | 7.197 | 1546 | 0.224 | 4.17 | 1.44 | 0 | 0 | 0 | 0 | 0 | 0 | 0 | 0 | 0 | 0.5 | 0 | 0 | 0 | 0 | 0 | 5.05 | [5 empty] | 3 | -6 | 0 | 350
5/24/2019 4:58:28 PM | M48114 | 7.197 | 1540 | 0 | 4.59 | 0.42 | 0 | 0 | 0 | 0 | 0 | 0 | 0 | 0 | 0 | 0 | 0 | 0 | 0 | 0 | 0 | 2.983 | [5 empty] | 4 | -3 | 0 | 0
5/24/2019 5:57:09 PM | M48116 | 2.808 | 1569 | 0 | 4.94 | 4.24 | 0 | 0 | 0 | 0 | 0 | 0 | 0 | 0 | 0 | 0 | 0 | 0 | 0 | 0 | 0 | 16.983 | [5 empty] | 2 | -18 | 0 | 0
5/24/2019 6:03:49 PM | M48116 | 2.966 | 1551 | 0.158 | 6.41 | 1.47 | 0 | 0 | 0 | 0 | 111 | 0 | 42 | 0 | 0 | 0 | 0 | 0.5 | 0 | 0 | 0 | 6.167 | [5 empty] | 3 | -9 | 0 | 350
5/24/2019 6:05:39 PM | M48116 | 2.966 | 1542 | 0 | 6.8 | 0.39 | 0 | 0 | 0 | 0 | 0 | 0 | 0 | 0 | 0 | 0 | 0 | 0 | 0 | 0 | 0 | 1.833 | [5 empty] | 4 | -2 | 0 | 0
10/23/2019 10:03:37 AM | M57165 | 6.522 | 1530 | 2.055 | 7.6 | 4.62 | 0 | 0 | 0 | 0 | 0 | 0 | 0 | 0 | 1.5 | 0 | 0 | 0 | 0 | 0 | 0 | 17.233 | [5 empty] | 2 | 4 | 0 | 0 | 0
5/24/2019 6:52:48 PM | M48119 | 7.785 | 1526 | 4.095 | 6.19 | 4.94 | 0 | 0 | 202 | 0 | 300 | 0 | 22 | 104 | 0 | 9.667 | 0 | 0 | 0 | 0 | 0 | 13.133 | [5 empty] | 2 | 10 | 0 | 0
5/24/2019 7:06:10 PM | M48119 | 8.601 | 1536 | 0.816 | 8.93 | 2.74 | 0 | 0 | 0 | 0 | 0 | 0 | 0 | 0 | 0 | 1.5 | 0 | 0 | 0 | 0 | 0 | 11.867 | [5 empty] | 3 | -8 | 0 | 350
5/24/2019 7:12:32 PM | M48119 | 9.819 | 1528 | 1.218 | 9.64 | 0.71 | 0 | 0 | 0 | 0 | 0 | 0 | 0 | 0 | 0 | 2.167 | 0 | 0 | 0 | 0 | 0 | 4.2 | [5 empty] | 4 | 7 | 0 | 60
5/24/2019 8:07:16 PM | M48121 | 6.497 | 1533 | 1.975 | 7.27 | 4.76 | 0 | 0 | 0 | 0 | 194 | 0 | 44 | 138 | 0 | 5 | 0 | 0 | 0 | 0 | 0 | 18.85 | [5 empty] | 2 | -5 | 0 | 0
5/24/2019 8:16:26 PM | M48121 | 7.509 | 1528 | 1.012 | 7.87 | 0.6 | 0 | 0 | 0 | 0 | 0 | 0 | 0 | 0 | 0 | 2.5 | 0 | 0 | 0 | 0 | 0 | 6.667 | [5 empty] | 3 | 3 | 0 | 0
5/24/2019 9:16:19 PM | M48122 | 8.27 | 1511 | 5.002 | 4.63 | 1.59 | 0 | 0 | 0 | 58 | 101 | 0 | 53 | 180 | 0 | 13 | 0 | 0 | 0 | 0 | 0 | 12.367 | [5 empty] | 2 | 25 | 0 | 0
5/24/2019 9:26:49 PM | M48122 | 8.905 | 1536 | 0.635 | 5.12 | 0.49 | 0 | 0 | 0 | 0 | 0 | 0 | 0 | 0 | 0 | 1.667 | 0 | 0 | 0 | 0 | 0 | 8.833 | [5 empty] | 3 | -3 | 0 | 0
5/24/2019 10:16:44 PM | M48127 | 7.19 | 1503 | 3.911 | 4.02 | 2.76 | 0 | 0 | 158 | 0 | 0 | 0 | 0 | 0 | 0 | 9.167 | 0 | 0 | 0 | 0 | 0 | 8.55 | [5 empty] | 2 | 29 | 0 | 0
5/24/2019 10:39:53 PM | M48127 | 8.797 | 1532 | 1.607 | 7.72 | 3.7 | 0 | 0 | 111 | 54 | 0 | 19 | 37 | 138 | 0 | 3.667 | 0 | 0 | 0 | 0 | 0 | 19.483 | [5 empty] | 3 | -10 | 0 | 0
5/24/2019 10:48:13 PM | M48127 | 10.032 | 1522 | 1.235 | 9.92 | 2.2 | 0 | 0 | 0 | 0 | 0 | 0 | 0 | 0 | 0 | 3 | 0 | 0 | 0 | 0 | 0 | 5.333 | [5 empty] | 4 | 12 | 0 | 350
5/24/2019 10:50:14 PM | M48127 | 10.032 | 1534 | 0 | 10.45 | 0.53 | 0 | 0 | 0 | 0 | 0 | 0 | 0 | 0 | 0 | 0 | 0 | 0 | 0 | 0 | 0 | 2.017 | [5 empty] | 5 | -3 | 0 | 0
5/24/2019 11:14:15 PM | M48127 | 4.269 | 1531 | 4.269 | 0.21 | 0.21 | 0 | 0 | 224 | 0 | 242 | 51 | 0 | 90 | 0 | 10.167 | 0 | 0 | 0 | 0 | 0 | 13.85 | [5 empty] | 6 | -3 | 0.167 | 0
5/24/2019 11:38:36 PM | M48127 | 5.711 | 1528 | 1.442 | 6.16 | 5.95 | 0 | 0 | 261 | 0 | 130 | 0 | 74 | 121 | 0 | 3.833 | 0 | 0 | 0 | 0 | 0 | 20.517 | [5 empty] | 7 | -18 | 0 | 0
5/24/2019 11:51:56 PM | M48127 | 8.822 | 1510 | 3.111 | 8.42 | 2.26 | 0 | 0 | 0 | 0 | 0 | 18 | 0 | 0 | 0 | 7.667 | 0 | 0 | 0 | 0 | 0 | 5.666 | [5 empty] | 8 | 27 | 0 | 0
5/24/2019 11:58:16 PM | M48127 | 8.822 | 1537 | 0 | 9.85 | 1.43 | 0 | 0 | 0 | 0 | 0 | 0 | 0 | 0 | 0 | 0 | 0 | 0 | 0 | 0 | 0 | 6.333 | [5 empty] | 9 | -11 | 0 | 350
10/23/2019 10:13:54 AM | M57165 | 8.493 | 1534 | 1.971 | 9.92 | 2.32 | 0 | 0 | 0 | 0 | 148 | 27 | 81 | 29 | 0.5 | 0 | 0 | 0 | 0 | 0 | 0 | 9.783 | [5 empty] | 3 | 8 | 0 | 0 | 0
5/25/2019 12:58:19 AM | M48134 | 10.434 | 1524 | 1.396 | 9.1 | 1.99 | 0 | 0 | 0 | 38 | 132 | 17 | 114 | 53 | 0 | 3.167 | 0 | 0 | 0 | 0 | 0 | 6.833 | [5 empty] | 2 | 2 | 0 | 350
10/23/2019 10:15:30 AM | M57165 | 8.493 | 1542 | 0 | 10.31 | 0.39 | [8 empty] | 0 | 0 | 0 | 0 | 0 | 0 | 0 | 1.6 | [5 empty] | 4 | 6
5/25/2019 2:52:55 AM | M48138 | 7.118 | 1511 | 2.704 | 6.27 | 4.72 | 0 | 0 | 102 | 29 | 120 | 16 | 123 | 110 | 0 | 2.5 | 4.5 | 0 | 0 | 0 | 0 | 19.85 | [5 empty] | 2 | -2 | 0 | 0
5/25/2019 3:15:06 AM | M48138 | 10.737 | 1509 | 3.619 | 8.36 | 2.09 | 0 | 0 | 0 | 67 | 0 | 0 | 62 | 0 | 0 | 9 | 0 | 0 | 0 | 0 | 0 | 13.183 | [5 empty] | 3 | 21 | 0 | 0
5/25/2019 3:19:36 AM | M48138 | 10.737 | 1530 | 0 | 9.07 | 0.71 | 0 | 0 | 0 | 0 | 0 | 0 | 0 | 0 | 0 | 0 | 0 | 0 | 0 | 0 | 0 | 4.5 | [5 empty] | 4 | -1 | 0 | 300
5/25/2019 4:11:59 AM | M48140 | 10.301 | 1506 | 3.148 | 6.66 | 1.84 | 0 | 0 | 104 | 0 | 0 | 26 | 0 | 0 | 0 | 8 | 0 | 0 | 0 | 0 | 0 | 2.35 | [5 empty] | 2 | 10 | 0 | 0
5/25/2019 4:17:39 AM | M48140 | 10.301 | 1516 | 0 | 7.67 | 1.01 | 0 | 0 | 0 | 0 | 0 | 0 | 0 | 0 | 0 | 0 | 0 | 0 | 0 | 0 | 0 | 5.667 | [5 empty] | 3 | 5 | 0 | 0
5/25/2019 4:28:40 AM | M48140 | 12.292 | 1521 | 1.991 | 9.63 | 1.96 | 0 | 0 | 0 | 34 | 132 | 0 | 104 | 30 | 0 | 5 | 0 | 0 | 0 | 0 | 0 | 6.017 | [5 empty] | 4 | 12 | 0 | 280
5/25/2019 4:30:50 AM | M48140 | 12.292 | 1533 | 0 | 10.02 | 0.39 | 0 | 0 | 0 | 0 | 0 | 0 | 0 | 0 | 0 | 0 | 0 | 0 | 0 | 0 | 0 | 2.167 | [5 empty] | 5 | -1 | 0 | 0
10/23/2019 11:13:41 AM | M57167 | 5.78 | 1541 | 1.788 | 3.35 | 1.39 | 0 | 0 | 0 | 0 | 0 | 0 | 0 | 0 | 1.5 | 0 | 0 | 0 | 0 | 0 | 0 | 18.017 | [5 empty] | 2 | 1 | 0 | 0 | 0
5/25/2019 5:26:43 AM | M48142 | 7.133 | 1523 | 1.899 | 6.96 | 4.44 | 0 | 0 | 108 | 0 | 198 | 0 | 88 | 79 | 0 | 5 | 0 | 0 | 0 | 0 | 0 | 26.367 | [5 empty] | 2 | -23 | 0 | 0
5/25/2019 5:27:13 AM | M48142 | 7.133 | 1500 | 0 | 7 | 0.04 | 0 | 0 | 0 | 0 | 0 | 0 | 0 | 0 | 0 | 0 | 0 | 0 | 0 | 0 | 0 | 0.5 | [5 empty] | 3 | 2 | 0 | 0
5/25/2019 5:36:53 AM | M48142 | 9.996 | 1502 | 2.863 | 8.89 | 1.89 | 0 | 0 | 0 | 0 | 0 | 0 | 0 | 0 | 7 | 0 | 0 | 0 | 0 | 0 | 0 | 2.667 | [5 empty] | 4 | 26 | 0 | 0
10/23/2019 11:23:50 AM | M57167 | 7.584 | 1542 | 1.804 | 5.11 | 1.76 | 0 | 0 | 0 | 44 | 159 | 0 | 111 | 0 | 0 | 5 | 0 | 0 | 0 | 0 | 0 | 5.15 | [5 empty] | 3 | 8 | 0 | 0 | 0
5/25/2019 6:19:56 AM | M48145 | 5.147 | 1543 | 0.739 | 4.16 | 3.8 | 0 | 0 | 0 | 0 | 90 | 0 | 0 | 0 | 0 | 1.833 | 0 | 0 | 0 | 0 | 0 | 21.2 | [5 empty] | 2 | -24 | 0 | 0
5/25/2019 6:28:52 AM | M48145 | 6.49 | 1519 | 1.343 | 5.38 | 1.22 | 0 | 0 | 0 | 0 | 0 | 0 | 0 | 0 | 0 | 3.167 | 0 | 0 | 0 | 0 | 0 | 5.766 | [5 empty] | 3 | 8 | 0 | 0
5/25/2019 6:38:43 AM | M48145 | 7.402 | 1527 | 0.912 | 6.72 | 1.34 | 0 | 0 | 0 | 0 | 185 | 0 | 88 | 96 | 0 | 2.333 | 0 | 0 | 0 | 0 | 0 | 7.517 | [5 empty] | 4 | -1 | 0 | 454
10/23/2019 11:38:01 AM | M57167 | 8.828 | 1550 | 1.244 | 6.61 | 1.5 | 0 | 0 | 0 | 0 | 0 | 0 | 0 | 0 | 0 | 3 | 0 | 0 | 0 | 0 | 0 | 11.183 | [5 empty] | 4 | 5 | 0 | 0 | 0
5/25/2019 8:59:35 AM | M48152 | 6.483 | 1572 | 2.284 | 5.62 | 3.97 | 0 | 0 | 0 | 77 | 335 | 71 | 39 | 0 | 0 | 5.667 | 0 | 0 | 0 | 0 | 0 | 17.883 | [5 empty] | 2 | -1 | 0 | 0
5/25/2019 9:08:22 AM | M48152 | 8.38 | 1571 | 1.897 | 7.09 | 1.47 | 0 | 0 | 0 | 0 | 0 | 0 | 0 | 0 | 0 | 4.667 | 0 | 0 | 0 | 0 | 0 | 4.116 | [5 empty] | 3 | 15 | 0 | 0
10/23/2019 11:49:12 AM | M57167 | 9.339 | 1555 | 0.511 | 7.79 | 1.18 | 0 | 0 | 0 | 0 | 0 | 0 | 0 | 0 | 0 | 1.167 | 0 | 0 | 0 | 0 | 0 | 10.016 | [5 empty] | 5 | -3 | 0 | 400 | 0
5/25/2019 7:46:10 AM | M48153 | 7.171 | 1565 | 2.131 | 5.63 | 1.63 | 0 | 0 | 0 | 0 | 0 | 0 | 0 | 0 | 0 | 5.333 | 0 | 0 | 0 | 0 | 0 | 2.517 | [5 empty] | 2 | 5 | 0 | 0
5/25/2019 8:07:31 AM | M48153 | 11.78 | 1570 | 4.609 | 10.96 | 5.33 | 0 | 0 | 119 | 0 | 249 | 0 | 41 | 0 | 0 | 11.5 | 0 | 0 | 0 | 0 | 0 | 9.85 | [5 empty] | 3 | 29 | 0 | 0
5/25/2019 8:11:43 AM | M48153 | 12.148 | 1599 | 0.368 | 11.52 | 0.56 | 40 | 0 | 0 | 0 | 0 | 0 | 0 | 0 | 0 | 0 | 0 | 1 | 0 | 0 | 0 | 3.2 | [5 empty] | 4 | -3 | 0 | 0
10/23/2019 12:33:59 PM | M57171 | 6.889 | 1533 | 2.759 | 6.07 | 2.82 | 0 | 0 | 0 | 0 | 0 | 0 | 0 | 0 | 0 | 1.167 | 0 | 0 | 0 | 0 | 0 | 15.95 | [5 empty] | 2 | 9 | 0 | 0 | 0
10/23/2019 12:46:17 PM | M57171 | 8.871 | 1542 | 1.982 | 8.61 | 2.54 | 0 | 0 | 0 | 0 | 154 | 0 | 133 | 0 | 0 | 2.333 | 0 | 0 | 0 | 0 | 0 | 9.967 | [5 empty] | 3 | 3 | 0 | 0 | 0
10/23/2019 12:54:45 PM | M57171 | 9.41 | 1545 | 0.539 | 9.99 | 1.38 | 0 | 0 | 0 | 0 | 0 | 0 | 0 | 0 | 0 | 0.5 | 0 | 0 | 0 | 0 | 0 | 7.967 | [5 empty] | 4 | -3 | 0 | 400 | 0
10/23/2019 1:38:57 PM | M57174 | 5.825 | 1530 | 1.45 | 4.14 | 1.68 | 0 | 0 | 0 | 0 | 0 | 0 | 0 | 0 | 0 | 2.667 | 0 | 0 | 0 | 0 | 0 | 16.983 | [5 empty] | 2 | -2 | 0 | 0 | 0
10/23/2019 1:49:57 PM | M57174 | 8.548 | 1528 | 2.723 | 5.89 | 1.75 | 0 | 0 | 0 | 0 | 146 | 23 | 95 | 23 | 0 | 6.833 | 0 | 0 | 0 | 0 | 0 | 4.167 | [5 empty] | 3 | 15 | 0 | 0 | 0
10/23/2019 2:18:19 PM | M57174 | 11.185 | 1543 | 2.637 | 8.12 | 2.23 | 0 | 0 | 0 | 0 | 123 | 0 | 48 | 0 | 0 | 6.5 | 0 | 0 | 0 | 0 | 0 | 21.867 | [5 empty] | 4 | 0 | 0 | 0 | 0
10/23/2019 2:24:49 PM | M57174 | 11.998 | 1543 | 0.813 | 8.64 | 0.52 | 0 | 0 | 0 | 0 | 0 | 0 | 0 | 0 | 0 | 2.167 | 0 | 0 | 0 | 0 | 0 | 4.333 | [5 empty] | 5 | 3 | 0 | 352 | 0
5/25/2019 11:59:47 AM | M48161 | 10.779 | 1574 | 3.957 | 2.2 | 0.79 | 0 | 0 | 0 | 65 | 464 | 0 | 28 | 0 | 0 | 10 | 0 | 0 | 0 | 0 | 0 | 11.15 | [5 empty] | 2 | 20 | 0 | 100
10/23/2019 3:22:52 PM | M57178 | 9.927 | 1517 | 5.164 | 9.76 | 6.16 | 0 | 0 | 0 | 0 | 140 | 0 | 157 | 0 | 0 | 13.167 | 0 | 0 | 0 | 0 | 0 | 15.85 | [5 empty] | 2 | 31 | 0 | 0 | 0
5/25/2019 12:44:17 PM | M48162 | 9.628 | 1576 | 4.363 | 4.46 | 2.51 | 0 | 0 | 0 | 103 | 381 | 0 | 74 | 0 | 0 | 10.667 | 0 | 0 | 0 | 0 | 0 | 7.883 | [5 empty] | 2 | 22 | 0 | 0
5/25/2019 1:09:56 PM | M48162 | 11.605 | 1598 | 1.977 | 7.84 | 3.38 | 0 | 0 | 0 | 0 | 0 | 0 | 0 | 0 | 0 | 5 | 0 | 0 | 0 | 0 | 0 | 20.65 | [5 empty] | 3 | -2 | 0 | 0
5/25/2019 1:20:05 PM | M48162 | 12.79 | 1596 | 1.185 | 9.16 | 1.32 | 0 | 0 | 0 | 0 | 0 | 0 | 0 | 0 | 0 | 2.833 | 0 | 0 | 0 | 0 | 0 | 7.317 | [5 empty] | 4 | 5 | 0 | 100
5/25/2019 1:20:47 PM | M48162 | 12.79 | 1601 | 0 | 9.27 | 0.11 | 0 | 0 | 0 | 0 | 0 | 0 | 0 | 0 | 0 | 0 | 0 | 0 | 0 | 0 | 0 | 0.7 | [5 empty] | 5 | -9 | 0 | 0
5/25/2019 1:22:16 PM | M48162 | 12.79 | 1592 | 0 | 9.47 | 0.2 | 0 | 0 | 0 | 0 | 0 | 0 | 0 | 0 | 0 | 0 | 0 | 0 | 0 | 0 | 0 | 1.483 | [5 empty] | 6 | 4 | 0 | 0
5/25/2019 1:27:38 PM | M48162 | 13.457 | 1596 | 0.667 | 9.88 | 0.41 | 0 | 0 | 0 | 0 | 0 | 0 | 0 | 0 | 0 | 1.833 | 0 | 0 | 0 | 0 | 0 | 3.534 | [5 empty] | 7 | 3 | 0 | 60
10/23/2019 3:46:13 PM | M57178 | 12.412 | 1548 | 2.485 | 15.71 | 5.95 | 0 | 0 | 0 | 39 | 49 | 0 | 0 | 0 | 0 | 6.333 | 0 | 0 | 0 | 0 | 0 | 17.017 | [5 empty] | 3 | 8 | 0 | 0 | 0
5/25/2019 2:24:17 PM | M48166 | 9.727 | 1554 | 5.929 | 3.7 | 1.14 | 0 | 0 | 0 | 0 | 0 | 19 | 52 | 0 | 0 | 14.333 | 0 | 0 | 0 | 0 | 0 | 17.3 | [5 empty] | 2 | 36 | 0 | 0
5/25/2019 2:42:41 PM | M48166 | 11.986 | 1590 | 2.259 | 4.26 | 0.56 | 0 | 0 | 0 | 0 | 0 | 0 | 0 | 0 | 5.333 | 0 | 0 | 0 | 0 | 0 | 0 | 13.067 | [5 empty] | 3 | 2 | 0 | 100
10/23/2019 3:52:53 PM | M57178 | 12.412 | 1556 | 0 | 17.41 | 1.7 | 0 | 0 | 0 | 0 | 0 | 0 | 0 | 0 | 0 | 0 | 0 | 0 | 0 | 0 | 0 | 6.667 | [5 empty] | 4 | -6 | 0 | 380 | 0
5/25/2019 3:45:28 PM | M48169 | 8.111 | 1610 | 1.364 | 4.35 | 2.52 | 0 | 0 | 0 | 92 | 0 | 61 | 39 | 0 | 3.167 | 0 | 0 | 0 | 0 | 0 | 0 | 18.933 | [5 empty] | 2 | -14 | 0 | 0
5/25/2019 3:58:59 PM | M48169 | 9.246 | 1596 | 1.135 | 5.1 | 0.75 | 0 | 0 | 0 | 0 | 0 | 0 | 0 | 0 | 2.5 | 0 | 0 | 0 | 0 | 0 | 0 | 11.017 | [5 empty] | 3 | 0 | 0 | 100
5/25/2019 5:02:57 PM | M48173 | 9.722 | 1575 | 4.446 | 4.17 | 2.43 | 0 | 0 | 0 | 71 | 177 | 0 | 33 | 0 | 10.167 | 0 | 0 | 0 | 0 | 0 | 0 | 19.6 | [5 empty] | 2 | 21 | 0 | 0
5/25/2019 6:14:42 PM | M48177 | 9.303 | 1606 | 1.725 | 1.76 | 0.71 | 0 | 0 | 0 | 53 | 0 | 12 | 24 | 0 | 3.833 | 0 | 0 | 0 | 0 | 0 | 0 | 15.467 | [5 empty] | 2 | 0 | 0 | 100
5/25/2019 7:25:15 PM | M48182 | 9.092 | 1596 | 3.126 | 4.88 | 3.27 | 0 | 0 | 114 | 94 | 226 | 0 | 69 | 0 | 6.167 | 0 | 0 | 0 | 0 | 0 | 0 | 23.483 | [5 empty] | 2 | 9 | 0 | 0
5/25/2019 7:37:56 PM | M48182 | 9.092 | 1605 | 0 | 6.85 | 1.97 | 0 | 0 | 0 | 0 | 0 | 0 | 0 | 0 | 0 | 0 | 0 | 0 | 0 | 0 | 0 | 12.683 | [5 empty] | 3 | -8 | 0 | 0
5/25/2019 8:54:09 PM | M48186 | 10.458 | 1582 | 5.28 | 6.52 | 2.14 | 0 | 0 | 220 | 63 | 235 | 70 | 22 | 0 | 11.5 | 0 | 0 | 0 | 0 | 0 | 0 | 28.05 | [5 empty] | 2 | 12 | 0 | 0
5/25/2019 9:09:19 PM | M48186 | 13.171 | 1594 | 2.713 | 7.4 | 0.88 | 0 | 0 | 0 | 45 | 0 | 0 | 0 | 0 | 6 | 0 | 0 | 0 | 0 | 0 | 0 | 9.167 | [5 empty] | 3 | 21 | 0 | 0
5/25/2019 9:16:29 PM | M48186 | 13.171 | 1615 | 0 | 9.05 | 1.65 | 0 | 0 | 0 | 0 | 0 | 0 | 0 | 0 | 0 | 0 | 0 | 0 | 0 | 0 | 0 | 7.167 | [5 empty] | 4 | -7 | 0 | 100
5/25/2019 10:33:03 PM | M48190 | 10.969 | 1577 | 4.124 | 9.42 | 6.34 | 0 | 0 | 0 | 44 | 0 | 18 | 45 | 0 | 0 | 10 | 0 | 0 | 0 | 0 | 0 | 31.033 | [5 empty] | 2 | 10 | 0 | 0
5/25/2019 10:48:04 PM | M48190 | 13.254 | 1587 | 2.285 | 11.86 | 2.44 | 0 | 0 | 0 | 0 | 0 | 0 | 0 | 0 | 0 | 5.333 | 0 | 0 | 0 | 0 | 0 | 9.684 | [5 empty] | 3 | 12 | 0 | 100
9/27/2019 6:19:34 AM | M55519 | 3.685 | 1551 | 1.224 | 5.13 | 4.21 | 0 | 0 | 0 | 0 | 276 | 30 | 94 | 152 | 0 | 0 | 0.167 | 0 | 0 | 0 | 0 | 25.283 | [5 empty] | 2 | -23 | 0 | 0 | 0
5/26/2019 12:14:30 AM | M48196 | 5.893 | 1523 | 3.428 | 2.26 | 1.27 | 0 | 0 | 103 | 0 | 0 | 17 | 0 | 0 | 8.167 | 0 | 0 | 0 | 0 | 0 | 0 | 2.533 | [5 empty] | 2 | 23 | 0 | 0
5/26/2019 12:49:00 AM | M48196 | 14.312 | 1546 | 8.419 | 5.74 | 3.48 | 0 | 0 | 108 | 110 | 231 | 20 | 23 | 0 | 0 | 21.833 | 0 | 0 | 0 | 0 | 0 | 12.667 | [5 empty] | 3 | 54 | 0 | 0
5/26/2019 1:09:11 AM | M48196 | 15.487 | 1600 | 1.175 | 6.56 | 0.82 | 0 | 0 | 0 | 0 | 0 | 0 | 0 | 0 | 0 | 3.167 | 0 | 0 | 0 | 0 | 0 | 17.016 | [5 empty] | 4 | -8 | 0 | 0
9/27/2019 6:34:07 AM | M55519 | 4.954 | 1528 | 1.269 | 8.88 | 3.75 | 0 | 0 | 0 | 0 | 0 | 0 | 0 | 0 | 0.5 | 0 | 0 | 0 | 0 | 0 | 0 | 14.05 | [5 empty] | 3 | -2 | 0 | 0 | 0
5/26/2019 2:26:29 AM | M48202 | 10.228 | 1566 | 6.564 | 2.5 | 1.63 | 0 | 105 | 103 | 53 | 90 | 0 | 39 | 0 | 0 | 16.667 | 0 | 0 | 0 | 0 | 0 | 25.266 | [5 empty] | 2 | 23 | 0 | 0
5/26/2019 2:36:16 AM | M48202 | 11.835 | 1589 | 1.607 | 2.87 | 0.37 | 0 | 0 | 0 | 0 | 0 | 0 | 0 | 0 | 0 | 3.333 | 0 | 0 | 0 | 0 | 0 | 6.45 | [5 empty] | 3 | 7 | 0 | 100
9/27/2019 6:42:24 AM | M55519 | 6.281 | 1526 | 1.327 | 11.03 | 2.15 | 0 | 0 | 0 | 0 | 0 | 0 | 0 | 0 | 0.833 | 0 | 0 | 0 | 0 | 0 | 0 | 7.45 | [5 empty] | 4 | 12 | 0 | 350 | 0
5/26/2019 3:46:50 AM | M48204 | 13.117 | 1551 | 8.826 | 3 | 1.54 | 0 | 0 | 161 | 82 | 228 | 30 | 54 | 0 | 0 | 22 | 0 | 0 | 0 | 0 | 0 | 24.217 | [5 empty] | 2 | 46 | 0 | 0
9/27/2019 6:43:04 AM | M55519 | 6.281 | 1538 | 0 | 11.21 | 0.18 | 0 | 0 | 0 | 0 | 0 | 0 | 0 | 0 | 0 | 0 | 0 | 0 | 0 | 0 | 0 | 0.667 | [5 empty] | 5 | -1 | 0 | 0 | 0
5/26/2019 6:31:09 AM | M48208 | 13.286 | 1532 | 6.953 | 9.93 | 7.23 | 0 | 0 | 106 | 0 | 0 | 0 | 0 | 0 | 0 | 15.167 | 0 | 0 | 0 | 0 | 0 | 17.183 | [5 empty] | 2 | 45 | 0 | 0
5/26/2019 6:49:58 AM | M48208 | 17.312 | 1577 | 4.026 | 14.51 | 4.58 | 0 | 101 | 158 | 128 | 152 | 0 | 75 | 0 | 0 | 9.667 | 0 | 0 | 0 | 0 | 0 | 9.15 | [5 empty] | 3 | 24 | 0 | 100
9/27/2019 6:43:54 AM | M55519 | 6.281 | 1537 | 0 | 11.42 | 0.21 | 0 | 0 | 0 | 0 | 0 | 0 | 0 | 0 | 0 | 0 | 0 | 0 | 0 | 0 | 0 | 0.833 | [5 empty] | 6 | 1 | 0 | 0 | 0
5/26/2019 4:54:32 AM | M48209 | 9.369 | 1585 | 3.343 | 2.01 | 1.01 | 0 | 0 | 53 | 0 | 0 | 0 | 0 | 0 | 0 | 8.167 | 0 | 0 | 0 | 0 | 0 | 14.016 | [5 empty] | 2 | 7 | 0 | 0
5/26/2019 5:14:45 AM | M48209 | 11.096 | 1592 | 1.727 | 2.79 | 0.78 | 0 | 0 | 0 | 119 | 181 | 0 | 55 | 0 | 0 | 4.167 | 0 | 0 | 0 | 0 | 0 | 16.05 | [5 empty] | 3 | -6 | 0 | 0
9/27/2019 6:47:55 AM | M55519 | 6.281 | 1538 | 0 | 12.46 | 1.04 | 0 | 0 | 0 | 0 | 0 | 0 | 0 | 0 | 0 | 0 | 0 | 0 | 0 | 0 | 0 | 4.017 | [5 empty] | 7 | -4 | 0 | 0 | 0
5/26/2019 7:48:45 AM | M48213 | 11.038 | 1558 | 6.334 | 7.77 | 5.17 | 0 | 0 | 387 | 115 | 104 | 29 | 45 | 0 | 0 | 14.833 | 0 | 0 | 0 | 0 | 0 | 17.35 | [5 empty] | 2 | 39 | 0 | 0
5/26/2019 8:13:42 AM | M48213 | 14.101 | 1597 | 3.063 | 11.56 | 3.79 | 0 | 0 | 110 | 0 | 0 | 0 | 0 | 0 | 0 | 7.5 | 0 | 0 | 0 | 0 | 0 | 17.45 | [5 empty] | 3 | 5 | 0 | 100
5/26/2019 9:28:56 AM | M48218 | 9.258 | 1586 | 3.6 | 8.43 | 5.36 | 0 | 52 | 209 | 130 | 0 | 23 | 32 | 0 | 0 | 8.833 | 0 | 0 | 0 | 0 | 0 | 23.517 | [5 empty] | 2 | 5 | 0 | 100
9/27/2019 7:42:43 AM | M55523 | 5.216 | 1547 | 1.033 | 3.5 | 0.82 | 0 | 0 | 0 | 0 | 63 | 0 | 83 | 32 | 0 | 0 | 0 | 0.333 | 0 | 0 | 0 | 18.384 | [5 empty] | 2 | -7 | 0 | 0 | 0
5/26/2019 10:44:19 AM | M48219 | 6.578 | 1613 | 1.641 | 10.33 | 7.92 | 0 | 122 | 106 | 181 | 0 | 0 | 43 | 0 | 0 | 4 | 0 | 0 | 0 | 0 | 0 | 35.167 | [5 empty] | 2 | -15 | 0 | 0
5/26/2019 10:57:20 AM | M48219 | 8.069 | 1598 | 1.491 | 12.76 | 2.43 | 0 | 0 | 0 | 0 | 0 | 0 | 0 | 0 | 0 | 3.667 | 0 | 0 | 0 | 0 | 0 | 9.35 | [5 empty] | 3 | 4 | 0 | 100
9/27/2019 7:49:30 AM | M55523 | 5.216 | 1540 | 0 | 4.13 | 0.63 | 0 | 0 | 0 | 0 | 0 | 0 | 0 | 0 | 0 | 0 | 0 | 0 | 0 | 0 | 0 | 6.783 | [5 empty] | 3 | -3 | 0 | 359 | 0
5/26/2019 12:16:34 PM | M48224 | 11.003 | 1580 | 5.128 | 16.98 | 10.36 | 0 | 0 | 0 | 40 | 170 | 0 | 47 | 0 | 0 | 10 | 0 | 0 | 0 | 0 | 0 | 31.2 | [5 empty] | 2 | 18 | 0 | 0
9/27/2019 7:51:59 AM | M55523 | 5.216 | 1537 | 0 | 4.73 | 0.6 | 0 | 0 | 0 | 0 | 0 | 0 | 0 | 0 | 0 | 0 | 0 | 0 | 0 | 0 | 0 | 2.483 | [5 empty] | 4 | -4 | 0 | 0 | 0
5/26/2019 1:22:28 PM | M48231 | 7.2 | 1563 | 2.52 | 4.6 | 1.93 | 0 | 0 | 0 | 0 | 0 | 69 | 48 | 0 | 0 | 6.5 | 0 | 0 | 0 | 0 | 0 | 4.517 | [5 empty] | 2 | 8 | 0 | 0
5/26/2019 1:35:48 PM | M48231 | 10.626 | 1571 | 3.426 | 6.96 | 2.36 | 0 | 0 | 0 | 71 | 96 | 22 | 38 | 0 | 0 | 8.5 | 0 | 0 | 0 | 0 | 0 | 4.833 | [5 empty] | 3 | 28 | 0 | 0
9/27/2019 7:53:07 AM | M55523 | 5.216 | 1533 | 0 | 5.04 | 0.31 | [8 empty] | 0 | 0 | 0 | 0 | 0 | 0 | 0 | 1.133 | [5 empty] | 5 | -4
5/26/2019 3:03:42 PM | M48236 | 5.326 | 1583 | 2.323 | 3.56 | 1.79 | 0 | 0 | 0 | 0 | 0 | 0 | 0 | 0 | 0 | 5.667 | 0 | 0 | 0 | 0 | 0 | 10.516 | [5 empty] | 2 | 9 | 0 | 0
5/26/2019 4:57:17 PM | M48237 | 9.249 | 1565 | 3.226 | 4.06 | 2.87 | 0 | 0 | 0 | 59 | 244 | 0 | 154 | 0 | 0 | 7.833 | 0 | 0 | 0 | 0 | 0 | 31.85 | [5 empty] | 2 | -6 | 0 | 0
5/26/2019 5:41:40 PM | M48237 | 12.49 | 1559 | 3.241 | 8.54 | 4.48 | 0 | 0 | 0 | 0 | 0 | 0 | 95 | 0 | 0 | 8.167 | 0 | 0 | 0 | 0 | 0 | 36.216 | [5 empty] | 3 | -1 | 0 | 0
5/26/2019 6:26:02 PM | M48237 | 18.789 | 1558 | 6.299 | 13.25 | 4.71 | 0 | 0 | 422 | 101 | 240 | 56 | 57 | 0 | 0 | 16.5 | 0 | 0 | 0 | 0 | 0 | 27.867 | [5 empty] | 4 | 5 | 0 | 0
5/26/2019 6:47:13 PM | M48237 | 20.801 | 1563 | 2.012 | 16.4 | 3.15 | 0 | 0 | 47 | 35 | 0 | 0 | 0 | 0 | 0 | 5.167 | 0 | 0 | 0 | 0 | 0 | 16.016 | [5 empty] | 5 | -3 | 0 | 0
5/26/2019 7:12:35 PM | M48237 | 22.012 | 1560 | 1.211 | 20.51 | 4.11 | 0 | 0 | 0 | 0 | 0 | 0 | 0 | 0 | 0 | 3 | 0 | 0 | 0 | 0 | 0 | 22.367 | [5 empty] | 6 | -1 | 0 | 0
5/26/2019 7:18:34 PM | M48237 | 22.463 | 1559 | 0.451 | 21.87 | 1.36 | 0 | 0 | 0 | 0 | 0 | 0 | 0 | 0 | 0 | 1.167 | 0 | 0 | 0 | 0 | 0 | 4.816 | [5 empty] | 7 | 0 | 0 | 350
9/27/2019 8:56:20 AM | M55524 | 5.2 | 1519 | 1.358 | 2.58 | 1.91 | 0 | 0 | 0 | 0 | 0 | 31 | 0 | 101 | 0.333 | 0 | 0 | 0 | 0 | 0 | 0 | 14.25 | [5 empty] | 2 | 9 | 0 | 0 | 0
5/26/2019 8:10:57 PM | M48242 | 5.691 | 1536 | 2.332 | 11.24 | 6.12 | 0 | 0 | 0 | 0 | 40 | 0 | 43 | 0 | 0 | 6 | 0 | 0 | 0 | 0 | 0 | 21.517 | [5 empty] | 2 | 4 | 0 | 0
5/26/2019 8:25:48 PM | M48242 | 5.691 | 1540 | 0 | 14.99 | 3.75 | 0 | 0 | 0 | 0 | 0 | 0 | 0 | 0 | 0 | 0 | 0 | 0 | 0 | 0 | 0 | 14.85 | [5 empty] | 3 | -8 | 0 | 0
5/26/2019 8:34:18 PM | M48242 | 6.972 | 1532 | 1.281 | 16.86 | 1.87 | 0 | 0 | 0 | 0 | 0 | 21 | 37 | 0 | 0 | 3.167 | 0 | 0 | 0 | 0 | 0 | 5.333 | [5 empty] | 4 | 4 | 0 | 350
9/27/2019 9:03:41 AM | M55524 | 5.835 | 1528 | 0.635 | 4.07 | 1.49 | 0 | 0 | 0 | 0 | 0 | 0 | 0 | 0 | 0 | 0.167 | 0 | 0 | 0 | 0 | 0 | 7.183 | [5 empty] | 3 | -1 | 0 | 300 | 0
5/26/2019 9:06:40 PM | M48246 | 6.018 | 1520 | 0 | 8.49 | 0.27 | 0 | 0 | 0 | 0 | 0 | 0 | 0 | 0 | 0 | 0 | 0 | 0 | 0 | 0 | 0 | 1.5 | [5 empty] | 2 | -2 | 0 | 0
5/26/2019 9:33:51 PM | M48246 | 10.001 | 1518 | 3.983 | 14.13 | 5.64 | 0 | 0 | 102 | 85 | 139 | 0 | 117 | 0 | 0 | 10.5 | 0 | 0 | 0 | 0 | 0 | 16.683 | [5 empty] | 3 | 19 | 0 | 0
5/26/2019 9:49:02 PM | M48246 | 11.216 | 1537 | 1.215 | 18.02 | 3.89 | 0 | 0 | 0 | 0 | 0 | 0 | 0 | 0 | 0 | 3.167 | 0 | 0 | 0 | 0 | 0 | 12.016 | [5 empty] | 4 | 4 | 0 | 0
5/26/2019 11:02:35 PM | M48251 | 8.806 | 1535 | 1.615 | 8.82 | 4.01 | 0 | 0 | 0 | 48 | 134 | 32 | 138 | 0 | 0 | 4.333 | 0 | 0 | 0 | 0 | 0 | 18.517 | [5 empty] | 2 | 0 | 0 | 0
5/26/2019 11:10:26 PM | M48251 | 9.801 | 1535 | 0.995 | 10.18 | 1.36 | 0 | 0 | 0 | 0 | 0 | 0 | 0 | 0 | 0 | 1.667 | 0 | 0 | 0 | 0 | 0 | 6.183 | [5 empty] | 3 | 5 | 0 | 350
5/27/2019 12:04:28 AM | M48258 | 8.583 | 1508 | 4.761 | 3.21 | 1.57 | 0 | 0 | 160 | 94 | 112 | 0 | 0 | 0 | 0 | 10.833 | 0 | 0 | 0 | 0 | 0 | 6 | [5 empty] | 2 | 40 | 0 | 0
5/27/2019 12:12:49 AM | M48258 | 8.583 | 1548 | 0 | 3.48 | 0.27 | 0 | 0 | 0 | 55 | 0 | 0 | 0 | 0 | 0 | 0 | 0 | 0 | 0 | 0 | 0 | 8.35 | [5 empty] | 3 | -1 | 0 | 0
5/27/2019 12:20:29 AM | M48258 | 8.583 | 1547 | 0 | 3.95 | 0.47 | 0 | 0 | 0 | 0 | 0 | 0 | 0 | 0 | 0 | 0 | 0 | 0 | 0 | 0 | 0 | 7.667 | [5 empty] | 4 | -9 | 0 | 0
5/27/2019 12:26:09 AM | M48258 | 9.25 | 1538 | 0.667 | 5.35 | 1.4 | 0 | 0 | 0 | 0 | 0 | 0 | 0 | 0 | 0 | 1.667 | 0 | 0 | 0 | 0 | 0 | 4 | [5 empty] | 5 | 0 | 0 | 325
5/27/2019 1:19:35 AM | M48260 | 6.969 | 1533 | 1.429 | 8.23 | 2.82 | 0 | 0 | 0 | 0 | 0 | 0 | 0 | 0 | 0 | 2.833 | 0 | 0 | 0 | 0 | 0 | 12.8 | [5 empty] | 2 | 6 | 11.833 | 0
5/27/2019 1:32:07 AM | M48260 | 8.415 | 1539 | 1.446 | 10.42 | 2.19 | 0 | 201 | 146 | 0 | 123 | 0 | 93 | 0 | 0 | 4.167 | 0 | 0 | 0 | 0 | 0 | 8.366 | [5 empty] | 3 | -3 | 12.333 | 0
5/27/2019 1:39:14 AM | M48260 | 9.511 | 1536 | 1.096 | 11.67 | 1.25 | 0 | 0 | 0 | 0 | 0 | 0 | 0 | 0 | 0 | 2.833 | 0 | 0 | 0 | 0 | 0 | 4.284 | [5 empty] | 4 | 6 | 6.833 | 0
6/17/2019 1:51:22 AM | M49571 | 10.811 | 1525 | 0 | 7.69 | 0.66 | 0 | 0 | 0 | 0 | 0 | 0 | 0 | 0 | 0 | 0 | 0 | 0 | 0 | 0 | 0 | 2.85 | [5 empty] | 5 | 9 | 0 | 0
6/17/2019 1:57:12 AM | M49571 | 10.811 | 1534 | 0 | 9.21 | 1.52 | 0 | 0 | 0 | 0 | 0 | 0 | 0 | 0 | 0 | 0 | 0 | 0 | 0 | 0 | 0 | 5.833 | [5 empty] | 6 | -6 | 0 | 350
2019-08-08 09:16 | M52763 | 11.124 | 1584 | 2.669 | 9.47 | 2.07 | 80 | 0 | 0 | 82 | 0 | 0 | 33 | 0 | 2.667 | 0 | 0 | 0 | 0 | 0 | 0 | 8.683 | [5 empty] | 3 | 20 | 0 | 0
6/17/2019 2:44:44 AM | M49576 | 5.171 | 1517 | 2.056 | 4.21 | 2.2 | 0 | 0 | 0 | 0 | 0 | 54 | 0 | 97 | 0 | 5.167 | 0 | 0 | 0 | 0 | 0 | 7.5 | [5 empty] | 2 | 13 | 0 | 0
6/17/2019 3:06:05 AM | M49576 | 7.233 | 1530 | 2.062 | 8.67 | 4.46 | 0 | 0 | 0 | 23 | 283 | 35 | 73 | 51 | 0 | 5 | 0 | 0 | 0 | 0 | 0 | 16.35 | [5 empty] | 3 | 1 | 0 | 0
6/17/2019 3:12:05 AM | M49576 | 7.639 | 1531 | 0.406 | 9.73 | 1.06 | 0 | 0 | 0 | 0 | 0 | 0 | 0 | 0 | 0 | 1 | 0 | 0 | 0 | 0 | 0 | 5 | [5 empty] | 4 | 1 | 0 | 350
6/17/2019 4:22:29 AM | M49585 | 6.646 | 1507 | 3.583 | 2.58 | 1.79 | 0 | 0 | 125 | 0 | 0 | 0 | 0 | 0 | 0 | 9.333 | 0 | 0 | 0 | 0 | 0 | 5.184 | [5 empty] | 2 | 33 | 0 | 0
6/17/2019 4:30:39 AM | M49585 | 7.354 | 1540 | 0.708 | 3.68 | 1.1 | 0 | 0 | 0 | 0 | 153 | 51 | 39 | 0 | 0 | 0 | 1.833 | 0 | 0 | 0 | 0 | 6.334 | [5 empty] | 3 | -4 | 0 | 240
6/17/2019 4:34:39 AM | M49585 | 7.354 | 1536 | 0 | 4.17 | 0.49 | 0 | 0 | 0 | 0 | 0 | 0 | 0 | 0 | 0 | 0 | 0 | 0 | 0 | 0 | 0 | 4 | [5 empty] | 4 | 0 | 0 | 250
6/17/2019 4:36:20 AM | M49585 | 7.354 | 1536 | 0 | 4.6 | 0.43 | 0 | 0 | 0 | 0 | 0 | 0 | 0 | 0 | 0 | 0 | 0 | 0 | 0 | 0 | 0 | 1.683 | [5 empty] | 5 | -3 | 0 | 0
2019-08-08 10:28 | M52767 | 6.73 | 1581 | 2.626 | 3.19 | 1.59 | 0 | 0 | 0 | 50 | 0 | 0 | 52 | 0 | 2.833 | 0 | 0 | 0 | 0 | 0 | 0 | 20.317 | [5 empty] | 2 | 3 | 0 | 0
6/17/2019 8:35:06 AM | M49586 | 23.521 | 1509 | 7.715 | 16.67 | 7.67 | 0 | 0 | 0 | 45 | 137 | 50 | 64 | 41 | 6.833 | 0 | 0 | 0 | 0 | 0 | 0 | 24.484 | [5 empty] | 2 | 58 | 0 | 0
6/17/2019 8:51:02 AM | M49586 | 24.431 | 1567 | 0.91 | 20.71 | 4.04 | 0 | 0 | 0 | 0 | 0 | 0 | 30 | 0 | 2.167 | 0 | 0 | 0 | 0 | 0 | 0 | 13.766 | [5 empty] | 3 | -6 | 0 | 0
6/17/2019 8:59:23 AM | M49586 | 24.66 | 1561 | 0.229 | 22.84 | 2.13 | 0 | 0 | 0 | 0 | 0 | 0 | 0 | 0 | 0 | 0.5 | 0 | 0 | 0 | 0 | 0 | 7.85 | [5 empty] | 4 | 4 | 0 | 400
6/17/2019 9:02:23 AM | M49586 | 24.66 | 1565 | 0 | 23.43 | 0.59 | 0 | 0 | 0 | 0 | 0 | 0 | 0 | 0 | 0 | 0 | 0 | 0 | 0 | 0 | 0 | 3 | [5 empty] | 5 | -6 | 0 | 0
6/17/2019 5:40:03 AM | M49588 | 5.563 | 1536 | 1.947 | 4.71 | 3.86 | 0 | 0 | 71 | 0 | 447 | 100 | 81 | 292 | 0 | 0 | 5 | 0 | 0 | 0 | 0 | 22.7 | [5 empty] | 2 | -19 | 0 | 0
6/17/2019 5:53:33 AM | M49588 | 8.615 | 1517 | 3.052 | 6.75 | 2.04 | 0 | 0 | 0 | 0 | 0 | 0 | 0 | 0 | 0 | 7.833 | 0 | 0 | 0 | 0 | 0 | 5.667 | [5 empty] | 3 | 21 | 0 | 0
6/17/2019 5:59:14 AM | M49588 | 9.065 | 1538 | 0.45 | 7.61 | 0.86 | 0 | 0 | 0 | 0 | 0 | 0 | 0 | 0 | 0 | 1.167 | 0 | 0 | 0 | 0 | 0 | 4.516 | [5 empty] | 4 | 2 | 0 | 600
6/17/2019 6:01:04 AM | M49588 | 9.065 | 1540 | 0 | 7.89 | 0.28 | 0 | 0 | 0 | 0 | 0 | 0 | 0 | 0 | 0 | 0 | 0 | 0 | 0 | 0 | 0 | 1.833 | [5 empty] | 5 | -4 | 0 | 0
2019-08-08 11:43 | M52771 | 7.157 | 1598 | 2.626 | 4.98 | 3.34 | 0 | 0 | 0 | 79 | 29 | 0 | 40 | 0 | 3.833 | 0 | 0 | 0 | 0 | 0 | 0 | 34.534 | [5 empty] | 2 | -10 | 0 | 0
6/17/2019 10:07:56 AM | M49591 | 9.965 | 1545 | 3.193 | 15 | 9.03 | 0 | 0 | 0 | 51 | 51 | 38 | 54 | 20 | 3.333 | 4.5 | 0 | 0 | 0 | 0 | 0 | 27.2 | [5 empty] | 2 | 12 | 0 | 0
6/17/2019 10:22:26 AM | M49591 | 10.107 | 1557 | 0.142 | 18.78 | 3.78 | 0 | 0 | 0 | 0 | 0 | 0 | 0 | 0 | 0 | 0 | 0.167 | 0 | 0 | 0 | 0 | 14.333 | [5 empty] | 3 | -9 | 0 | 196
6/17/2019 10:28:17 AM | M49591 | 10.52 | 1548 | 0.413 | 20.3 | 1.52 | 0 | 0 | 0 | 0 | 0 | 0 | 0 | 0 | 0 | 1.167 | 0 | 0 | 0 | 0 | 0 | 4.683 | [5 empty] | 4 | 2 | 0 | 250
6/17/2019 11:35:00 AM | M49597 | 10.249 | 1517 | 5.218 | 8.34 | 3.76 | 0 | 119 | 0 | 91 | 0 | 78 | 83 | 0 | 0 | 9.833 | 3.667 | 0 | 0 | 0 | 0 | 18.533 | [5 empty] | 2 | 13 | 0 | 0
6/17/2019 11:52:21 AM | M49597 | 12.747 | 1530 | 2.498 | 9.7 | 1.36 | 0 | 0 | 0 | 0 | 0 | 0 | 0 | 0 | 6.167 | 0 | 0 | 0 | 0 | 0 | 0 | 11.183 | [5 empty] | 3 | 8 | 0 | 0
6/17/2019 12:00:54 PM | M49597 | 14.42 | 1538 | 1.673 | 11.9 | 2.2 | 0 | 0 | 0 | 0 | 0 | 0 | 36 | 0 | 4 | 0 | 0 | 0 | 0 | 0 | 0 | 4.55 | [5 empty] | 4 | 10 | 0 | 350
2019-08-08 13:03 | M52775 | 9.485 | 1598 | 2.971 | 4.43 | 1.88 | 0 | 0 | 0 | 118 | 0 | 0 | 48 | 0 | 2 | 0 | 0 | 0 | 0 | 0 | 0 | 25.7 | [5 empty] | 2 | 7 | 0 | 0
6/17/2019 12:57:16 PM | M49601 | 11.172 | 1509 | 5.13 | 9.33 | 6.55 | 0 | 0 | 0 | 0 | 0 | 0 | 0 | 0 | 3.833 | 0 | 0 | 0 | 0 | 0 | 0 | 25.384 | [5 empty] | 2 | 24 | 0 | 0
6/17/2019 1:18:30 PM | M49601 | 15.052 | 1533 | 3.88 | 14.88 | 5.55 | 0 | 0 | 0 | 0 | 0 | 25 | 0 | 0 | 2.167 | 0 | 0 | 0 | 0 | 0 | 0 | 19.066 | [5 empty] | 3 | 27 | 0 | 0
6/17/2019 1:28:30 PM | M49601 | 15.536 | 1560 | 0.484 | 17.2 | 2.32 | 0 | 0 | 0 | 81 | 166 | 0 | 98 | 0 | 0.333 | 0 | 0 | 0 | 0 | 0 | 0 | 9.667 | [5 empty] | 4 | -9 | 0 | 350
2019-08-08 13:13 | M52775 | 10.048 | 1605 | 0.563 | 5.32 | 0.89 | 100 | 0 | 0 | 0 | 0 | 0 | 0 | 0 | 0.5 | 0 | 0 | 0 | 0 | 0 | 0 | 8.833 | [5 empty] | 3 | -3 | 0 | 0
6/17/2019 4:04:53 PM | M49613 | 11.912 | 1564 | 6.241 | 7.09 | 2.49 | 0 | 0 | 0 | 0 | 0 | 31 | 0 | 0 | 0 | 8.5 | 0 | 0 | 0 | 0 | 0 | 10.2 | [5 empty] | 2 | 56 | 0 | 0
6/17/2019 4:59:16 PM | M49613 | 15.891 | 1620 | 3.979 | 9.54 | 2.45 | 150 | 0 | 0 | 118 | 0 | 57 | 67 | 0 | 0 | 9.833 | 0 | 0 | 0 | 0 | 0 | 44.55 | [5 empty] | 3 | 6 | 0 | 0
6/17/2019 5:04:16 PM | M49613 | 15.891 | 1626 | 0 | 9.79 | 0.25 | 0 | 0 | 0 | 0 | 0 | 0 | 0 | 0 | 0 | 0 | 0 | 0 | 0 | 0 | 0 | 5 | [5 empty] | 4 | -3 | 0 | 0
6/18/2019 7:18:22 AM | M49656 | 7.107 | 1576 | 2.468 | 2.61 | 1.2 | 80 | 0 | 117 | 40 | 0 | 0 | 27 | 0 | 3.667 | 0 | 0 | 0 | 0 | 0 | 0 | 9.3 | [5 empty] | 2 | 9 | 0 | 0
2019-08-08 14:10 | M52777 | 6.487 | 1598 | 0 | 6.44 | 2.25 | 0 | 0 | 0 | 0 | 0 | 0 | 0 | 0 | 0 | 0 | 0 | 0 | 0 | 0 | 0 | 24.933 | [5 empty] | 2 | -18 | 0 | 0
6/18/2019 8:26:46 AM | M49659 | 8.579 | 1556 | 5.187 | 6.11 | 3.75 | 80 | 0 | 160 | 65 | 191 | 20 | 49 | 0 | 8.167 | 0 | 0 | 0 | 0 | 0 | 0 | 8.316 | [5 empty] | 2 | 33 | 0 | 0
2019-08-08 14:20 | M52777 | 8.699 | 1580 | 2.212 | 7.27 | 0.83 | 80 | 0 | 0 | 49 | 132 | 0 | 55 | 0 | 2.5 | 0 | 0 | 0 | 0 | 0 | 0 | 7.133 | [5 empty] | 3 | 7 | 0 | 0
6/18/2019 9:24:58 AM | M49660 | 5.587 | 1607 | 0.666 | 7.03 | 5.29 | 80 | 0 | 0 | 0 | 0 | 0 | 27 | 0 | 0 | 0.833 | 0 | 0 | 0 | 0 | 0 | 20.5 | [5 empty] | 2 | -17 | 0 | 0
6/18/2019 10:31:51 AM | M49662 | 10.243 | 1540 | 5.675 | 5.27 | 2.86 | 0 | 0 | 108 | 91 | 165 | 62 | 33 | 0 | 6.167 | 0 | 0 | 0 | 0 | 0 | 0 | 10.766 | [5 empty] | 2 | 52 | 0 | 0
2019-08-08 15:11 | M52781 | 8.785 | 1570 | 4.541 | 7.37 | 4.39 | 0 | 0 | 0 | 40 | 0 | 0 | 36 | 0 | 2.833 | 0.5 | 0 | 0 | 0 | 0 | 0 | 20.184 | [5 empty] | 2 | 30 | 0 | 0
6/18/2019 11:41:51 AM | M49667 | 9.476 | 1568 | 5.282 | 4.77 | 3.1 | 80 | 0 | 0 | 56 | 0 | 0 | 45 | 0 | 7.833 | 0 | 0 | 0 | 0 | 0 | 0 | 25.717 | [5 empty] | 2 | 23 | 0 | 0
2019-08-08 15:21 | M52781 | 8.785 | 1600 | 0 | 9.47 | 2.1 | 50 | 0 | 0 | 0 | 0 | 0 | 0 | 0 | 0 | 0 | 0 | 0 | 0 | 0 | 0 | 9.717 | [5 empty] | 3 | -10 | 0 | 0
6/18/2019 2:58:14 PM | M49672 | 9.275 | 1541 | 4.685 | 5.79 | 3.03 | 0 | 0 | 112 | 103 | 0 | 20 | 52 | 0 | 0 | 7.333 | 0 | 0 | 0 | 0 | 0 | 12.5 | [5 empty] | 2 | 30 | 0 | 0
6/18/2019 3:17:05 PM | M49672 | 14.762 | 1571 | 5.487 | 8.42 | 2.63 | 125 | 0 | 0 | 0 | 0 | 0 | 0 | 0 | 0 | 14 | 0 | 0 | 0 | 0 | 0 | 4.85 | [5 empty] | 3 | 58 | 0 | 0
6/18/2019 3:18:05 PM | M49672 | 14.762 | 1629 | 0 | 8.67 | 0.25 | 0 | 0 | 0 | 0 | 0 | 0 | 0 | 0 | 0 | 0 | 0 | 0 | 0 | 0 | 0 | 1 | [5 empty] | 4 | -9 | 0 | 0
6/18/2019 3:21:56 PM | M49672 | 14.762 | 1620 | 0 | 9.65 | 0.98 | 0 | 0 | 0 | 0 | 0 | 0 | 0 | 0 | 0 | 0 | 0 | 0 | 0 | 0 | 0 | 3.85 | [5 empty] | 5 | -8 | 0 | 0
6/18/2019 2:03:43 PM | M49674 | 7.736 | 1583 | 3.806 | 4.04 | 2.25 | 80 | 0 | 0 | 0 | 0 | 0 | 30 | 0 | 6.833 | 0 | 0 | 0 | 0 | 0 | 0 | 12.034 | [5 empty] | 2 | 17 | 0 | 0
6/18/2019 2:12:12 PM | M49674 | 8.579 | 1600 | 0.843 | 5.06 | 1.02 | 0 | 0 | 0 | 0 | 0 | 0 | 0 | 0 | 1.5 | 0 | 0 | 0 | 0 | 0 | 0 | 6.983 | [5 empty] | 3 | -4 | 0 | 0
6/18/2019 5:12:58 PM | M49676 | 10.526 | 1579 | 2.772 | 8.36 | 3.94 | 0 | 0 | 0 | 139 | 31 | 0 | 54 | 0 | 0 | 6.833 | 0 | 0 | 0 | 0 | 0 | 18.967 | [5 empty] | 2 | 6 | 0 | 0
6/18/2019 5:22:21 PM | M49676 | 11.532 | 1585 | 1.006 | 9.73 | 1.37 | 80 | 0 | 0 | 0 | 0 | 32 | 0 | 0 | 0 | 2.167 | 0 | 0 | 0 | 0 | 0 | 7.216 | [5 empty] | 3 | -1 | 0 | 0
6/18/2019 4:12:09 PM | M49678 | 9.996 | 1570 | 4.474 | 7.83 | 3.91 | 0 | 0 | 0 | 52 | 142 | 21 | 24 | 0 | 0 | 11.167 | 0 | 0 | 0 | 0 | 0 | 14.533 | [5 empty] | 2 | 31 | 0 | 0
6/18/2019 4:16:11 PM | M49678 | 10.385 | 1601 | 0.389 | 8.45 | 0.62 | 18 | 0 | 0 | 0 | 0 | 0 | 0 | 0 | 0 | 1 | 0 | 0 | 0 | 0 | 0 | 3.033 | [5 empty] | 3 | 1 | 0 | 0
6/18/2019 7:36:04 PM | M49685 | 11.244 | 1558 | 5.62 | 12.88 | 9.08 | 0 | 0 | 0 | 30 | 0 | 0 | 33 | 0 | 0 | 6.833 | 0 | 0 | 0 | 0 | 0 | 30.367 | [5 empty] | 2 | 19 | 0 | 0
6/18/2019 7:47:31 PM | M49685 | 14.375 | 1577 | 3.131 | 15.67 | 2.79 | 80 | 0 | 0 | 38 | 0 | 0 | 0 | 0 | 0 | 3.833 | 0 | 0 | 0 | 0 | 0 | 7.617 | [5 empty] | 3 | 25 | 0 | 0
2019-01-07 22:12 | M50541 | 12.432 | 1564 | 6.39 | 6.46 | 4.61 | 0 | 0 | 164 | 0 | 0 | 0 | 0 | 0 | 12.5 | 0 | 0 | 0 | 0 | 0 | 0 | 22.367 | [5 empty] | 2 | 45 | 0 | 0
2019-08-08 16:21 | M52783 | 11.973 | 1550 | 6.403 | 4.42 | 2.93 | 0 | 0 | 0 | 43 | 41 | 0 | 44 | 0 | 4.667 | 0 | 0 | 0 | 0 | 0 | 0 | 16.266 | [5 empty] | 2 | 45 | 0 | 0
2019-01-07 23:51 | M50542 | 11.156 | 1563 | 5.944 | 7.87 | 3.13 | 0 | 0 | 103 | 0 | 0 | 0 | 0 | 0 | 0 | 10.667 | 0 | 0 | 0 | 0 | 0 | 9.15 | [5 empty] | 2 | 50 | 0 | 0
2019-01-07 23:56 | M50542 | 11.755 | 1613 | 0.599 | 9.36 | 1.49 | 125 | 0 | 0 | 61 | 0 | 0 | 47 | 0 | 0 | 0.667 | 0 | 0 | 0 | 0 | 0 | 5.316 | [5 empty] | 3 | 3 | 0 | 0
2019-08-08 16:29 | M52783 | 12.594 | 1595 | 0.621 | 5.04 | 0.62 | 45 | 0 | 0 | 0 | 0 | 0 | 0 | 0 | 0.667 | 0 | 0 | 0 | 0 | 0 | 0 | 7.466 | [5 empty] | 3 | 1 | 0 | 0
2019-02-07 01:49 | M50547 | 8.044 | 1578 | 3.216 | 8.5 | 4.65 | 0 | 0 | 206 | 113 | 0 | 32 | 60 | 0 | 0 | 4.167 | 0 | 0 | 0 | 0 | 0 | 26.883 | [5 empty] | 2 | 7 | 0 | 0
2019-02-07 01:57 | M50547 | 9.254 | 1585 | 1.21 | 9.56 | 1.06 | 80 | 0 | 0 | 0 | 0 | 0 | 0 | 0 | 0 | 1.667 | 0 | 0 | 0 | 0 | 0 | 5.566 | [5 empty] | 3 | 4 | 0 | 0
2019-02-07 00:44 | M50548 | 10.44 | 1567 | 4.193 | 2.12 | 1.16 | 0 | 0 | 0 | 79 | 50 | 0 | 51 | 0 | 0 | 11.167 | 0 | 0 | 0 | 0 | 0 | 2.433 | [5 empty] | 2 | 34 | 0 | 0
2019-02-07 00:50 | M50548 | 10.844 | 1601 | 0.404 | 3.76 | 1.64 | 80 | 0 | 0 | 0 | 0 | 0 | 0 | 0 | 0 | 1 | 0 | 0 | 0 | 0 | 0 | 5.333 | [5 empty] | 3 | 1 | 0 | 0
2019-08-08 17:31 | M52785 | 9.349 | 1572 | 3.478 | 2.74 | 2.45 | 0 | 0 | 0 | 44 | 27 | 0 | 69 | 0 | 1.5 | 0 | 0 | 0 | 0 | 0 | 0 | 27.55 | [5 empty] | 2 | 16 | 0 | 0
2019-02-07 03:02 | M50551 | 9.108 | 1576 | 3.781 | 11.65 | 8.79 | 0 | 0 | 0 | 54 | 52 | 0 | 50 | 0 | 0 | 2.333 | 0 | 0 | 0 | 0 | 0 | 31.884 | [5 empty] | 2 | 8 | 0 | 0
2019-02-07 03:58 | M50557 | 7.819 | 1580 | 3.502 | 8.56 | 6.12 | 0 | 0 | 0 | 137 | 103 | 0 | 33 | 0 | 0 | 2.5 | 0 | 0 | 0 | 0 | 0 | 23.05 | [5 empty] | 2 | 10 | 0 | 0
2019-02-07 04:11 | M50557 | 9.08 | 1590 | 1.261 | 11.54 | 2.98 | 0 | 0 | 111 | 0 | 0 | 0 | 0 | 0 | 0 | 1.667 | 0 | 0 | 0 | 0 | 0 | 10.933 | [5 empty] | 3 | 1 | 0 | 0
2019-08-08 18:30 | M52788 | 7.215 | 1588 | 3.148 | 9.52 | 6.81 | 0 | 0 | 0 | 39 | 0 | 0 | 49 | 0 | 2 | 0 | 0 | 0 | 0 | 0 | 0 | 24.867 | [5 empty] | 2 | 18 | 0 | 0
2019-02-07 05:07 | M50561 | 8.951 | 1562 | 5.905 | 3.35 | 1.78 | 0 | 89 | 59 | 60 | 0 | 25 | 59 | 0 | 0 | 4.667 | 0 | 0 | 0 | 0 | 0 | 24.7 | [5 empty] | 2 | 29 | 0 | 0
2019-02-07 05:26 | M50561 | 10.514 | 1591 | 1.563 | 3.92 | 0.57 | 0 | 0 | 0 | 29 | 0 | 0 | 14 | 0 | 0 | 1.167 | 0 | 0 | 0 | 0 | 0 | 18.633 | [5 empty] | 3 | 0 | 0 | 0
2019-08-08 18:49 | M52788 | 8.021 | 1606 | 0.806 | 14.45 | 4.93 | 40 | 0 | 0 | 50 | 0 | 0 | 23 | 0 | 0.833 | 0 | 0 | 0 | 0 | 0 | 0 | 18.234 | [5 empty] | 3 | -9 | 0 | 0
2019-02-07 06:22 | M50564 | 4.393 | 1610 | 0 | 4.68 | 1.74 | 0 | 0 | 0 | 0 | 219 | 36 | 34 | 0 | 0 | 0 | 0 | 0 | 0 | 0 | 0 | 18.317 | [5 empty] | 2 | -24 | 0 | 0
2019-02-07 06:31 | M50564 | 6.006 | 1586 | 1.613 | 6.04 | 1.36 | 0 | 0 | 0 | 0 | 0 | 0 | 0 | 0 | 0 | 1.5 | 0 | 0 | 0 | 0 | 0 | 8.017 | [5 empty] | 3 | 5 | 0 | 0
2019-02-07 07:26 | M50569 | 8.943 | 1570 | 4.569 | 7.64 | 4.3 | 0 | 63 | 0 | 0 | 243 | 0 | 58 | 0 | 0 | 7.333 | 0 | 0 | 0 | 0 | 0 | 11.234 | [5 empty] | 2 | 29 | 0 | 0
2019-02-07 07:46 | M50569 | 9.704 | 1599 | 0.761 | 10.75 | 3.11 | 0 | 0 | 0 | 34 | 0 | 0 | 25 | 0 | 0 | 0.667 | 0 | 0 | 0 | 0 | 0 | 19.166 | [5 empty] | 3 | -12 | 0 | 100
2019-08-08 19:58 | M52796 | 6.742 | 1580 | 3.604 | 3.62 | 1.12 | 0 | 0 | 101 | 36 | 0 | 0 | 29 | 0 | 2 | 0 | 0 | 0 | 0 | 0 | 0 | 16.383 | [5 empty] | 2 | 13 | 0 | 0
2019-02-07 10:08 | M50570 | 11.515 | 1557 | 4.406 | 10.84 | 3.55 | 0 | 0 | 389 | 170 | 172 | 47 | 71 | 0 | 0 | 4.167 | 0 | 0 | 0 | 0 | 0 | 11.733 | [5 empty] | 2 | 36 | 0 | 0
2019-02-07 10:14 | M50570 | 12.266 | 1593 | 0.751 | 11.98 | 1.14 | 0 | 0 | 0 | 0 | 0 | 0 | 0 | 0 | 0 | 0.667 | 0 | 0 | 0 | 0 | 0 | 4.616 | [5 empty] | 3 | 2 | 0 | 100
2019-08-08 20:04 | M52796 | 7.649 | 1593 | 0.907 | 3.95 | 0.33 | 40 | 0 | 0 | 0 | 0 | 0 | 0 | 0 | 0.833 | 0 | 0 | 0 | 0 | 0 | 0 | 4.434 | [5 empty] | 3 | 3 | 0 | 0
2019-02-07 08:26 | M50571 | 7.802 | 1535 | 7.802 | 1.22 | 1.18 | 0 | 0 | 0 | 0 | 204 | 61 | 33 | 0 | 0 | 20.167 | 0 | 0 | 0 | 0 | 0 | 9.85 | [5 empty] | 2 | 50 | 0 | 0
2019-02-07 08:51 | M50571 | 10.367 | 1585 | 2.565 | 1.7 | 0.48 | 0 | 0 | 0 | 91 | 121 | 0 | 42 | 0 | 0 | 2 | 0 | 0 | 0 | 0 | 0 | 23.417 | [5 empty] | 3 | 4 | 0 | 0
2019-02-07 09:10 | M50571 | 11.93 | 1589 | 1.563 | 2.13 | 0.43 | 0 | 0 | 0 | 0 | 0 | 0 | 0 | 0 | 0 | 4 | 0 | 0 | 0 | 0 | 0 | 14.267 | [5 empty] | 4 | -1 | 0 | 0
2019-02-07 11:18 | M50577 | 8.597 | 1559 | 4.81 | 4.29 | 2.8 | 0 | 0 | 0 | 0 | 0 | 0 | 81 | 0 | 0 | 5.667 | 0 | 0 | 0 | 0 | 0 | 14.116 | [5 empty] | 2 | 34 | 0 | 100
2019-08-08 21:05 | M52797 | 12.179 | 1543 | 6.653 | 2.68 | 1.78 | 0 | 0 | 41 | 0 | 0 | 0 | 0 | 0 | 3.833 | 0 | 0 | 0 | 0 | 0 | 0 | 15.567 | [5 empty] | 2 | 49 | 0 | 0
2019-02-07 12:23 | M50583 | 9.009 | 1560 | 5.156 | 3.01 | 2.14 | 0 | 0 | 173 | 48 | 46 | 0 | 82 | 0 | 0 | 5.167 | 0 | 0 | 0 | 0 | 0 | 16.366 | [5 empty] | 2 | 29 | 0 | 100
2019-02-07 13:40 | M50584 | 11.292 | 1547 | 7.47 | 9.3 | 6.31 | 0 | 0 | 0 | 0 | 209 | 0 | 31 | 0 | 0 | 10.333 | 0 | 0 | 0 | 0 | 0 | 34.217 | [5 empty] | 2 | 57 | 0 | 100
2019-02-07 13:41 | M50584 | 11.292 | 1604 | 0 | 9.5 | 0.2 | 0 | 0 | 0 | 0 | 0 | 0 | 0 | 0 | 0 | 0 | 0 | 0 | 0 | 0 | 0 | 0.95 | [5 empty] | 3 | -2 | 0 | 0
2019-02-07 13:46 | M50584 | 11.292 | 1602 | 0 | 10.6 | 1.1 | 0 | 0 | 0 | 0 | 0 | 0 | 0 | 0 | 0 | 0 | 0 | 0 | 0 | 0 | 0 | 4.417 | [5 empty] | 4 | -12 | 0 | 0
2019-08-08 22:09 | M52801 | 9.771 | 1573 | 5.082 | 1.81 | 1.06 | 40 | 0 | 0 | 49 | 0 | 0 | 13 | 0 | 2.667 | 0 | 0 | 0 | 0 | 0 | 0 | 20.966 | [5 empty] | 2 | 32 | 0 | 0
2019-02-07 14:40 | M50586 | 7.987 | 1585 | 2.381 | 5.77 | 2.89 | 41 | 217 | 166 | 0 | 133 | 0 | 43 | 0 | 0 | 1.5 | 0 | 0 | 0 | 0 | 0 | 16.3 | [5 empty] | 2 | 6 | 0 | 0
2019-02-07 15:56 | M50591 | 9.555 | 1597 | 5.535 | 11.17 | 7.33 | 0 | 0 | 0 | 75 | 0 | 30 | 46 | 0 | 4.333 | 4.333 | 0 | 0 | 0 | 0 | 0 | 36.934 | [5 empty] | 2 | 14 | 0 | 0
2019-02-07 16:02 | M50591 | 9.555 | 1611 | 0 | 12.56 | 1.39 | 80 | 0 | 0 | 0 | 0 | 0 | 0 | 0 | 0 | 0 | 0 | 0 | 0 | 0 | 0 | 6.167 | [5 empty] | 3 | -9 | 0 | 0
2019-02-07 16:06 | M50591 | 9.555 | 1602 | 0 | 13.36 | 0.8 | 0 | 0 | 0 | 0 | 0 | 0 | 0 | 0 | 0 | 0 | 0 | 0 | 0 | 0 | 0 | 3.517 | [5 empty] | 4 | -26 | 0 | 0
2019-08-08 23:14 | M52803 | 8.793 | 1532 | 3.407 | 6.66 | 2.61 | 0 | 0 | 321 | 0 | 0 | 0 | 0 | 0 | 3.833 | 0 | 0 | 0 | 0 | 0 | 0 | 9.184 | [5 empty] | 2 | 17 | 0 | 0
2019-02-07 17:20 | M50596 | 10.11 | 1580 | 5.161 | 9.67 | 6.46 | 0 | 0 | 0 | 48 | 0 | 0 | 0 | 0 | 6 | 0 | 0 | 0 | 0 | 0 | 0 | 38.4 | [5 empty] | 2 | 22 | 0 | 0
2019-02-07 17:33 | M50596 | 10.11 | 1602 | 0 | 10.45 | 0.78 | 0 | 0 | 0 | 0 | 0 | 0 | 0 | 0 | 0 | 0 | 0 | 0 | 0 | 0 | 0 | 13.4 | [5 empty] | 3 | -13 | 0 | 0
2019-08-08 23:34 | M52803 | 15.476 | 1549 | 6.683 | 11.23 | 4.57 | 40 | 0 | 237 | 46 | 145 | 0 | 21 | 0 | 8.167 | 0 | 0 | 0 | 0 | 0 | 0 | 12.716 | [5 empty] | 3 | 52 | 0 | 0
2019-02-07 18:48 | M50599 | 12.716 | 1531 | 7.488 | 9.08 | 7.01 | 80 | 0 | 0 | 93 | 117 | 90 | 69 | 0 | 16.833 | 0 | 0 | 0 | 0 | 0 | 0 | 15.55 | [5 empty] | 2 | 65 | 0 | 0
2019-02-07 19:52 | M50603 | 9.854 | 1571 | 5.267 | 6.24 | 4.71 | 0 | 0 | 0 | 43 | 119 | 0 | 25 | 0 | 0 | 4.167 | 0 | 0 | 0 | 0 | 0 | 27.35 | [5 empty] | 2 | 32 | 0 | 0
2019-02-07 20:05 | M50603 | 10.261 | 1603 | 0.407 | 9.27 | 3.03 | 80 | 0 | 0 | 0 | 0 | 0 | 0 | 0 | 0 | 1 | 0 | 0 | 0 | 0 | 0 | 12.083 | [5 empty] | 3 | -7 | 0 | 0
2019-02-07 20:58 | M50607 | 8.705 | 1557 | 5.059 | 10.1 | 6.68 | 0 | 0 | 124 | 0 | 78 | 0 | 0 | 0 | 0 | 4.333 | 0 | 0 | 0 | 0 | 0 | 21.6 | [5 empty] | 2 | 21 | 0 | 0
2019-02-07 21:07 | M50607 | 10.639 | 1578 | 1.934 | 12.27 | 2.17 | 80 | 0 | 0 | 0 | 0 | 0 | 0 | 0 | 0 | 1.833 | 0 | 0 | 0 | 0 | 0 | 6.75 | [5 empty] | 3 | 18 | 0 | 0
2019-02-07 21:57 | M50609 | 10.275 | 1547 | 4.652 | 8.04 | 4.98 | 0 | 0 | 0 | 0 | 0 | 0 | 0 | 0 | 0 | 4.167 | 0 | 0 | 0 | 0 | 0 | 15.15 | [5 empty] | 2 | 36 | 0 | 0
2019-02-07 22:14 | M50609 | 12.232 | 1583 | 1.957 | 12.55 | 4.51 | 0 | 0 | 0 | 0 | 0 | 0 | 0 | 0 | 0 | 1.667 | 0 | 0 | 0 | 0 | 0 | 15.683 | [5 empty] | 3 | 10 | 0 | 0
2019-02-07 23:17 | M50612 | 8.258 | 1516 | 3.814 | 2.35 | 2.13 | 0 | 0 | 0 | 0 | 0 | 64 | 0 | 0 | 5.333 | 0 | 0 | 0 | 0 | 0 | 0 | 9.584 | [5 empty] | 2 | 18 | 0 | 0
2019-02-07 23:34 | M50612 | 14.901 | 1534 | 6.643 | 6.82 | 4.47 | 0 | 0 | 221 | 44 | 0 | 0 | 54 | 0 | 13.667 | 0 | 0 | 0 | 0 | 0 | 0 | 3.9 | [5 empty] | 3 | 56 | 0 | 0
2019-03-07 00:35 | M50617 | 9.388 | 1556 | 5.144 | 5.31 | 2.37 | 0 | 0 | 0 | 40 | 0 | 0 | 42 | 0 | 0 | 4.667 | 0 | 0 | 0 | 0 | 0 | 25.416 | [5 empty] | 2 | 25 | 0 | 0
2019-03-07 01:47 | M50619 | 10.77 | 1547 | 5.832 | 10.87 | 5.37 | 0 | 0 | 103 | 0 | 0 | 0 | 48 | 0 | 0 | 5.167 | 0 | 0 | 0 | 0 | 0 | 18.683 | [5 empty] | 2 | 43 | 0 | 0
6/18/2019 6:23:44 PM | M49686 | 9.841 | 1552 | 6.64 | 4.67 | 3.54 | 80 | 0 | 113 | 0 | 273 | 0 | 91 | 0 | 0 | 16.5 | 0 | 0 | 0 | 0 | 0 | 6.683 | [5 empty] | 2 | 43 | 0 | 0
8/18/2019 8:18:26 AM | M53375 | 8.116 | 1555 | 5.441 | 4.23 | 4.04 | 0 | 0 | 353 | 68 | 0 | 71 | 128 | 0 | 0 | 13.333 | 0 | 0 | 0 | 0 | 0 | 2.884 | [5 empty] | 2 | 40 | 0 | 0
6/18/2019 8:47:28 PM | M49688 | 15.079 | 1548 | 7.245 | 4.82 | 2.72 | 0 | 0 | 110 | 34 | 280 | 0 | 61 | 0 | 0 | 10.333 | 0 | 0 | 0 | 0 | 0 | 14.134 | [5 empty] | 2 | 41 | 0 | 0
6/18/2019 9:12:31 PM | M49688 | 17.562 | 1589 | 2.483 | 7.38 | 2.56 | 80 | 0 | 0 | 40 | 95 | 0 | 23 | 0 | 0 | 2 | 0 | 0 | 0 | 0 | 0 | 23.05 | [5 empty] | 3 | 2 | 0 | 0
6/18/2019 10:20:19 PM | M49690 | 8.529 | 1574 | 4.375 | 3.88 | 2.48 | 0 | 0 | 0 | 43 | 137 | 0 | 44 | 0 | 0 | 3.833 | 0 | 0 | 0 | 0 | 0 | 30.85 | [5 empty] | 2 | 3 | 0 | 0
6/18/2019 10:33:37 PM | M49690 | 10.98 | 1577 | 2.451 | 4.77 | 0.89 | 0 | 0 | 0 | 0 | 0 | 0 | 0 | 0 | 3.333 | 0 | 0 | 0 | 0 | 0 | 0 | 9.967 | [5 empty] | 3 | 16 | 0 | 1
6/18/2019 11:58:18 PM | M49697 | 7.738 | 1523 | 4.578 | 0.08 | 0.07 | 0 | 0 | 0 | 0 | 0 | 0 | 0 | 0 | 9 | 0 | 0 | 0 | 0 | 0 | 0 | 4.783 | [5 empty] | 2 | 32 | 0 | 0
6/19/2019 12:08:41 AM | M49697 | 11.426 | 1555 | 3.688 | 1.01 | 0.93 | 0 | 0 | 116 | 0 | 112 | 0 | 66 | 0 | 8.833 | 0 | 0 | 0 | 0 | 0 | 0 | 1.55 | [5 empty] | 3 | 26 | 0 | 0
6/19/2019 3:08:30 AM | M49706 | 12.961 | 1601 | 5.429 | 11.4 | 8.9 | 0 | 0 | 124 | 47 | 0 | 0 | 43 | 0 | 0 | 12.667 | 0 | 0 | 0 | 0 | 0 | 50.05 | [5 empty] | 2 | -4 | 0 | 0
6/19/2019 3:18:07 AM | M49706 | 15.334 | 1597 | 2.373 | 12.8 | 1.4 | 0 | 0 | 0 | 0 | 0 | 0 | 0 | 0 | 0 | 2.167 | 0 | 0 | 0 | 0 | 0 | 7.45 | [5 empty] | 3 | 14 | 0 | 0
6/19/2019 3:28:58 AM | M49706 | 16.104 | 1611 | 0.77 | 14.61 | 1.81 | 0 | 0 | 0 | 0 | 0 | 0 | 25 | 0 | 0 | 1.833 | 0 | 0 | 0 | 0 | 0 | 9.017 | [5 empty] | 4 | 2 | 0 | 200
6/19/2019 4:17:19 AM | M49712 | 8.956 | 1549 | 4.704 | 5.73 | 3.3 | 0 | 120 | 0 | 63 | 257 | 41 | 69 | 0 | 0 | 4.833 | 0 | 0 | 0 | 0 | 0 | 17.017 | [5 empty] | 2 | 26 | 0 | 0
8/18/2019 10:19:19 AM | M53381 | 11.708 | 1553 | 6.433 | 12.65 | 7.87 | 0 | 0 | 323 | 93 | 102 | 0 | 0 | 0 | 3.5 | 0 | 0 | 0 | 0 | 0 | 0 | 26.767 | [5 empty] | 2 | 24 | 0 | 0
6/19/2019 5:42:31 AM | M49715 | 9.662 | 1574 | 2.683 | 2.09 | 1.71 | 0 | 0 | 0 | 0 | 0 | 0 | 0 | 0 | 5.667 | 0 | 0 | 0 | 0 | 0 | 0 | 5.45 | [5 empty] | 2 | 16 | 0 | 0
8/18/2019 10:28:12 AM | M53381 | 14.454 | 1577 | 2.746 | 14.93 | 2.28 | 40 | 0 | 140 | 41 | 0 | 0 | 0 | 0 | 3 | 0 | 0 | 0 | 0 | 0 | 0 | 5.883 | [5 empty] | 3 | 21 | 0 | 0
6/19/2019 6:29:31 AM | M49719 | 8.799 | 1542 | 6.807 | 7.22 | 5.88 | 0 | 0 | 211 | 112 | 47 | 28 | 44 | 0 | 0 | 14.667 | 0 | 0 | 0 | 0 | 0 | 13.883 | [5 empty] | 2 | 39 | 0.5 | 0
6/19/2019 6:54:26 AM | M49719 | 11.389 | 1581 | 2.59 | 11.87 | 4.65 | 80 | 0 | 0 | 0 | 0 | 14 | 25 | 0 | 0 | 2.333 | 0 | 0 | 0 | 0 | 0 | 22.584 | [5 empty] | 3 | 9 | 10.167 | 0
6/19/2019 7:54:59 AM | M49720 | 7.579 | 1588 | 2.208 | 3.94 | 3.21 | 0 | 0 | 0 | 72 | 0 | 14 | 14 | 0 | 0 | 1.833 | 0 | 0 | 0 | 0 | 0 | 25.217 | [5 empty] | 2 | -7 | 0 | 0
8/18/2019 11:39:03 AM | M53385 | 8.413 | 1588 | 2.165 | 0.12 | 0.04 | 80 | 0 | 110 | 108 | 86 | 0 | 55 | 0 | 4.833 | 0 | 0 | 0 | 0 | 0 | 0 | 10.667 | [5 empty] | 2 | 11 | 0 | 0
6/19/2019 9:12:25 AM | M49726 | 5.75 | 1579 | 1.937 | 9.37 | 6.39 | 73 | 0 | 0 | 0 | 98 | 21 | 20 | 0 | 0 | 1.667 | 0 | 0 | 0 | 0 | 0 | 23.983 | [5 empty] | 2 | -9 | 0 | 0
6/19/2019 11:39:21 AM | M49730 | 8.441 | 1559 | 3.301 | 3.22 | 3.15 | 80 | 0 | 252 | 84 | 134 | 19 | 70 | 0 | 2.5 | 0 | 0 | 0 | 0 | 0 | 0 | 12.317 | [5 empty] | 2 | 19 | 0 | 0
6/19/2019 10:27:35 AM | M49732 | 5.096 | 1560 | 2.949 | 4.11 | 2.08 | 0 | 224 | 0 | 0 | 122 | 0 | 21 | 0 | 0 | 2.333 | 0 | 0 | 0 | 0 | 0 | 9.9 | [5 empty] | 2 | 17 | 0 | 0
6/19/2019 10:34:36 AM | M49732 | 6.709 | 1577 | 1.613 | 5.46 | 1.35 | 80 | 0 | 0 | 0 | 0 | 0 | 0 | 0 | 0 | 1.833 | 0 | 0 | 0 | 0 | 0 | 5.184 | [5 empty] | 3 | 14 | 0 | 0
8/18/2019 1:55:18 PM | M53390 | 10.085 | 1554 | 3.677 | 0.15 | 0.09 | 0 | 27 | 0 | 0 | 0 | 29 | 80 | 0 | 4.167 | 0 | 0 | 0 | 0 | 0 | 0 | 15.366 | [5 empty] | 2 | 14 | 0 | 0
6/19/2019 2:04:37 PM | M49739 | 6.264 | 1572 | 2.442 | 2.9 | 1.12 | 80 | 0 | 0 | 0 | 47 | 22 | 0 | 0 | 2.167 | 0 | 0 | 0 | 0 | 0 | 0 | 8.2 | [5 empty] | 2 | 14 | 0 | 0
8/18/2019 1:56:18 PM | M53390 | 10.085 | 1568 | 0 | 0.16 | 0.01 | 0 | 0 | 0 | 0 | 0 | 0 | 0 | 0 | 0 | 0 | 0 | 0 | 0 | 0 | 0 | 1 | [5 empty] | 3 | 0 | 0 | 0
6/19/2019 12:49:18 PM | M49740 | 4.691 | 1577 | 1.649 | 2.95 | 2.84 | 0 | 0 | 209 | 0 | 0 | 0 | 0 | 0 | 3.833 | 0 | 0 | 0 | 0 | 0 | 0 | 8.667 | [5 empty] | 2 | 3 | 0 | 0
6/19/2019 3:12:08 PM | M49742 | 7.309 | 1585 | 2.666 | 4.11 | 1.86 | 0 | 0 | 0 | 50 | 0 | 0 | 55 | 0 | 3.833 | 0 | 0 | 0 | 0 | 0 | 0 | 20.584 | [5 empty] | 2 | 7 | 0 | 0
8/18/2019 3:06:09 PM | M53394 | 8.391 | 1583 | 3.055 | 5.28 | 2.15 | 40 | 0 | 36 | 35 | 76 | 0 | 43 | 0 | 2.833 | 0 | 0 | 0 | 0 | 0 | 0 | 17.334 | [5 empty] | 2 | 6 | 0 | 0
6/19/2019 4:29:59 PM | M49749 | 6.384 | 1582 | 3.043 | 3.34 | 2.31 | 0 | 0 | 0 | 62 | 131 | 34 | 79 | 0 | 0 | 3 | 0 | 0 | 0 | 0 | 0 | 22.85 | [5 empty] | 2 | 2 | 0 | 0
6/19/2019 5:27:44 PM | M49751 | 5.967 | 1613 | 0 | 8.2 | 4.12 | 0 | 0 | 0 | 0 | 0 | 0 | 0 | 0 | 0 | 0 | 0 | 0 | 0 | 0 | 0 | 25.317 | [5 empty] | 2 | -30 | 0 | 0
6/19/2019 5:36:52 PM | M49751 | 7.587 | 1583 | 1.62 | 10.13 | 1.93 | 89 | 0 | 0 | 80 | 0 | 0 | 36 | 0 | 0 | 2 | 0 | 0 | 0 | 0 | 0 | 7.133 | [5 empty] | 3 | 10 | 0 | 0
8/18/2019 4:02:03 PM | M53395 | 8.603 | 1599 | 2.119 | 6.95 | 4.22 | 0 | 57 | 373 | 0 | 0 | 0 | 12 | 0 | 1.667 | 0 | 0 | 0 | 0 | 0 | 0 | 28.316 | [5 empty] | 2 | -17 | 0 | 0
6/19/2019 6:38:11 PM | M49755 | 6.67 | 1590 | 2.324 | 2.78 | 2.65 | 0 | 173 | 0 | 75 | 0 | 0 | 54 | 0 | 0 | 2.167 | 0 | 0 | 0 | 0 | 0 | 22.316 | [5 empty] | 2 | -4 | 0 | 0
6/19/2019 6:57:05 PM | M49755 | 8.431 | 1586 | 1.761 | 4.12 | 1.34 | 102 | 0 | 0 | 0 | 0 | 13 | 25 | 0 | 0 | 1.333 | 0 | 0 | 0 | 0 | 0 | 17.567 | [5 empty] | 3 | -2 | 0 | 0
6/19/2019 8:02:37 PM | M49760 | 6.612 | 1567 | 4.431 | 3.16 | 2.93 | 0 | 142 | 108 | 41 | 0 | 0 | 48 | 0 | 0 | 4.667 | 0 | 0 | 0 | 0 | 0 | 12.733 | [5 empty] | 2 | 16 | 0 | 0
8/18/2019 5:18:35 PM | M53398 | 13.517 | 1565 | 5.793 | 0.13 | 0.12 | 0 | 59 | 0 | 0 | 160 | 18 | 63 | 0 | 6.333 | 0 | 0 | 0 | 0 | 0 | 0 | 30.65 | [5 empty] | 2 | 20 | 0 | 0
6/19/2019 9:09:22 PM | M49763 | 10.5 | 1528 | 5.934 | 5.2 | 2.73 | 0 | 0 | 0 | 46 | 248 | 0 | 44 | 0 | 9.667 | 0 | 0 | 0 | 0 | 0 | 0 | 7.533 | [5 empty] | 2 | 44 | 0 | 0
6/19/2019 9:18:25 PM | M49763 | 12.629 | 1572 | 2.129 | 6.64 | 1.44 | 80 | 0 | 0 | 0 | 0 | 0 | 0 | 0 | 4 | 0 | 0 | 0 | 0 | 0 | 0 | 5.05 | [5 empty] | 3 | 10 | 0 | 0
6/20/2019 12:38:53 AM | M49774 | 5.981 | 1576 | 1.645 | 5.72 | 0.17 | 0 | 0 | 0 | 0 | 0 | 0 | 0 | 0 | 0 | 4 | 0 | 0 | 0 | 0 | 0 | 3.45 | [5 empty] | 3 | 9 | 0 | 100
6/20/2019 1:35:36 AM | M49776 | 6.48 | 1580 | 2.659 | 2.02 | 1.81 | 0 | 0 | 303 | 0 | 0 | 0 | 0 | 0 | 0 | 4.5 | 0 | 0 | 0 | 0 | 0 | 9.917 | [5 empty] | 2 | 8 | 0 | 0
8/18/2019 6:35:26 PM | M53403 | 11.384 | 1564 | 3.839 | 3.78 | 2.56 | 0 | 0 | 0 | 0 | 0 | 0 | 0 | 0 | 1.5 | 0 | 0 | 0 | 0 | 0 | 0 | 11.183 | [5 empty] | 2 | 22 | 0 | 0
6/20/2019 2:27:25 AM | M49777 | 10.17 | 1571 | 6.299 | 4.57 | 2.97 | 0 | 0 | 516 | 0 | 0 | 0 | 63 | 0 | 0 | 6.667 | 0 | 0 | 0 | 0 | 0 | 14.633 | [5 empty] | 2 | 30 | 0 | 0
6/20/2019 2:38:04 AM | M49777 | 10.17 | 1601 | 0 | 6.23 | 1.66 | 0 | 0 | 0 | 0 | 0 | 0 | 0 | 0 | 0 | 0 | 0 | 0 | 0 | 0 | 0 | 10.65 | [5 empty] | 3 | -12 | 0 | 100
6/20/2019 3:35:17 AM | M49780 | 5.878 | 1564 | 3.974 | 3.83 | 2.86 | 0 | 0 | 302 | 189 | 235 | 0 | 42 | 0 | 0 | 4.167 | 0 | 0 | 0 | 0 | 0 | 22.1 | [5 empty] | 2 | 12 | 0 | 0
6/20/2019 4:45:29 AM | M49784 | 7.754 | 1591 | 2.054 | 6.26 | 4.93 | 0 | 0 | 274 | 92 | 162 | 80 | 43 | 0 | 0 | 1.833 | 0 | 0 | 0 | 0 | 0 | 18.067 | [5 empty] | 2 | -13 | 0 | 0
6/19/2019 10:14:45 PM | M49767 | 7.688 | 1587 | 2.641 | 5.69 | 1.8 | 0 | 0 | 110 | 87 | 0 | 0 | 0 | 0 | 0 | 3.333 | 0 | 0 | 0 | 0 | 0 | 20.434 | [5 empty] | 2 | 1 | 0 | 0
6/19/2019 11:30:25 PM | M49768 | 8.945 | 1571 | 3.913 | 2.47 | 0.95 | 0 | 0 | 103 | 135 | 127 | 75 | 34 | 0 | 0 | 4.833 | 0 | 0 | 0 | 0 | 0 | 25.417 | [5 empty] | 2 | 19 | 0 | 0
6/20/2019 12:31:26 AM | M49774 | 4.336 | 1600 | 1.656 | 5.55 | 4.16 | 0 | 0 | 116 | 56 | 66 | 20 | 64 | 0 | 0 | 2.5 | 0 | 0 | 0 | 0 | 0 | 18.583 | [5 empty] | 2 | -24 | 0 | 0
6/20/2019 4:52:29 AM | M49784 | 9.32 | 1578 | 1.566 | 8.06 | 1.8 | 0 | 0 | 0 | 0 | 0 | 0 | 0 | 0 | 0 | 1.5 | 0 | 0 | 0 | 0 | 0 | 5.5 | [5 empty] | 3 | 16 | 0 | 100
6/20/2019 5:51:02 AM | M49786 | 9.456 | 1563 | 5.44 | 6.15 | 5.25 | 0 | 0 | 226 | 58 | 0 | 0 | 55 | 0 | 0 | 9 | 0 | 0 | 0 | 0 | 0 | 25.083 | [5 empty] | 2 | 25 | 0 | 0
8/18/2019 9:51:59 PM | M53406 | 13.332 | 1553 | 5.644 | 7.88 | 3.99 | 0 | 0 | 231 | 0 | 0 | 0 | 23 | 0 | 2 | 0 | 0 | 0 | 0 | 0 | 0 | 21.85 | [5 empty] | 2 | 42 | 0 | 0
6/20/2019 6:56:31 AM | M49790 | 8.908 | 1572 | 5.175 | 3.78 | 1.45 | 0 | 0 | 87 | 58 | 0 | 27 | 63 | 0 | 0 | 4.833 | 0 | 0 | 0 | 0 | 0 | 26.534 | [5 empty] | 2 | 14 | 0 | 0
6/20/2019 7:16:42 AM | M49790 | 12.25 | 1586 | 3.342 | 5.13 | 1.35 | 0 | 0 | 0 | 63 | 49 | 0 | 25 | 0 | 0 | 5.167 | 0 | 0 | 0 | 0 | 0 | 15.016 | [5 empty] | 3 | 18 | 0 | 0
6/20/2019 7:22:12 AM | M49790 | 12.25 | 1604 | 0 | 6.5 | 1.37 | 80 | 0 | 0 | 0 | 0 | 0 | 0 | 0 | 0 | 0 | 0 | 0 | 0 | 0 | 0 | 5.5 | [5 empty] | 4 | -9 | 0 | 0
8/18/2019 10:02:06 PM | M53406 | 14.789 | 1595 | 1.457 | 8.93 | 1.05 | 40 | 0 | 0 | 0 | 0 | 0 | 0 | 0 | 0.5 | 0 | 0 | 0 | 0 | 0 | 0 | 9.617 | [5 empty] | 3 | 5 | 0 | 0
6/20/2019 8:19:47 AM | M49794 | 7.507 | 1589 | 2.801 | 6.73 | 4.04 | 0 | 0 | 0 | 93 | 0 | 22 | 28 | 0 | 0 | 2.833 | 0 | 0 | 0 | 0 | 0 | 28.1 | [5 empty] | 2 | 5 | 0 | 0
6/20/2019 8:27:23 AM | M49794 | 7.661 | 1594 | 0.154 | 8.68 | 1.95 | 80 | 0 | 0 | 0 | 0 | 0 | 0 | 0 | 0 | 0.333 | 0 | 0 | 0 | 0 | 0 | 7.267 | [5 empty] | 3 | -19 | 0 | 0
6/20/2019 8:29:04 AM | M49794 | 7.661 | 1575 | 0 | 9.1 | 0.42 | 0 | 0 | 0 | 0 | 0 | 0 | 0 | 0 | 0 | 0 | 0 | 0 | 0 | 0 | 0 | 1.683 | [5 empty] | 4 | 1 | 0 | 0
6/20/2019 9:30:07 AM | M49798 | 8.309 | 1555 | 5.322 | 0.45 | 0.25 | 80 | 0 | 306 | 76 | 125 | 23 | 47 | 0 | 5.167 | 0 | 0 | 0 | 0 | 0 | 0 | 13.516 | [5 empty] | 2 | 30 | 0 | 0
8/18/2019 7:47:34 PM | M53408 | 6.413 | 1584 | 2.274 | 3.54 | 2.25 | 0 | 0 | 0 | 0 | 0 | 0 | 0 | 0 | 2.167 | 0 | 0 | 0 | 0 | 0 | 0 | 17.5 | [5 empty] | 2 | 1 | 0 | 0
6/20/2019 11:05:12 AM | M49800 | 10.181 | 1556 | 5.238 | 5.9 | 2.1 | 0 | 45 | 0 | 0 | 0 | 27 | 45 | 0 | 4.167 | 0 | 0 | 0 | 0 | 0 | 0 | 19.116 | [5 empty] | 2 | 29 | 0 | 0
6/20/2019 12:13:07 PM | M49803 | 8.867 | 1574 | 3.142 | 3.96 | 2.44 | 80 | 0 | 78 | 102 | 28 | 0 | 55 | 0 | 7 | 0 | 0 | 0 | 0 | 0 | 0 | 12.2 | [5 empty] | 2 | 8 | 0 | 0
8/18/2019 8:48:34 PM | M53409 | 8.528 | 1591 | 2.542 | 6.7 | 4.54 | 0 | 0 | 114 | 111 | 128 | 0 | 79 | 0 | 3.667 | 0 | 0 | 0 | 0 | 0 | 0 | 20.516 | [5 empty] | 2 | -3 | 0 | 0
6/20/2019 7:24:16 PM | M49821 | 9.711 | 1537 | 5.581 | 5.06 | 4.93 | 0 | 0 | 0 | 38 | 342 | 0 | 77 | 44 | 0 | 12.667 | 0 | 0 | 0 | 0 | 0 | 11.683 | [5 empty] | 2 | 29 | 0 | 20
6/20/2019 7:39:15 PM | M49821 | 10.525 | 1566 | 0.814 | 8.58 | 3.52 | 0 | 0 | 0 | 0 | 50 | 19 | 26 | 0 | 0 | 0.833 | 0 | 0 | 0 | 0 | 0 | 14.15 | [5 empty] | 3 | -3 | 0 | 0
6/20/2019 7:45:14 PM | M49821 | 10.935 | 1563 | 0.41 | 10.1 | 1.52 | 0 | 0 | 0 | 0 | 0 | 0 | 0 | 0 | 0 | 0.5 | 0 | 0 | 0 | 0 | 0 | 5.483 | [5 empty] | 4 | 0 | 0 | 350
6/20/2019 7:46:22 PM | M49821 | 10.935 | 1563 | 0 | 10.26 | 0.16 | 0 | 0 | 0 | 0 | 0 | 0 | 0 | 0 | 0 | 0 | 0 | 0 | 0 | 0 | 0 | 1.133 | [5 empty] | 5 | 0 | 0 | 0
6/20/2019 7:48:54 PM | M49821 | 10.935 | 1563 | 0 | 10.52 | 0.26 | 0 | 0 | 0 | 0 | 0 | 0 | 0 | 0 | 0 | 0 | 0 | 0 | 0 | 0 | 0 | 2.533 | [5 empty] | 6 | -3 | 0 | 0
6/20/2019 8:38:16 PM | M49823 | 9.47 | 1524 | 3.686 | 2.54 | 1.98 | 0 | 74 | 0 | 0 | 95 | 0 | 105 | 27 | 0 | 3.167 | 0 | 0 | 0 | 0 | 0 | 19 | [5 empty] | 2 | 19 | 0 | 0
6/20/2019 8:53:23 PM | M49823 | 9.985 | 1543 | 0.515 | 4.91 | 2.37 | 0 | 0 | 0 | 0 | 0 | 0 | 24 | 0 | 0 | 0.5 | 0 | 0 | 0 | 0 | 0 | 14.617 | [5 empty] | 3 | -5 | 0 | 350
8/18/2019 11:26:55 PM | M53417 | 9.713 | 1569 | 4.952 | 4.53 | 3.95 | 40 | 0 | 105 | 0 | 0 | 0 | 95 | 0 | 5.5 | 0 | 0 | 0 | 0 | 0 | 0 | 15.467 | [5 empty] | 2 | 30 | 0 | 0
6/20/2019 9:41:01 PM | M49828 | 7.78 | 1530 | 3.52 | 5.75 | 4.21 | 0 | 0 | 0 | 68 | 157 | 0 | 135 | 0 | 0 | 3.5 | 0 | 0 | 0 | 0 | 0 | 20.167 | [5 empty] | 2 | 12 | 0 | 0
6/20/2019 10:24:53 PM | M49828 | 10.559 | 1542 | 2.779 | 11.99 | 6.24 | 0 | 0 | 0 | 0 | 0 | 25 | 19 | 0 | 0 | 2.5 | 0 | 0 | 0 | 0 | 0 | 41.367 | [5 empty] | 3 | -7 | 0 | 350
8/18/2019 11:31:39 PM | M53417 | 9.713 | 1599 | 0 | 5.14 | 0.61 | 0 | 0 | 0 | 0 | 0 | 0 | 0 | 0 | 0 | 0 | 0 | 0 | 0 | 0 | 0 | 4.733 | [5 empty] | 3 | -2 | 0 | 0
6/21/2019 12:28:32 AM | M49833 | 10.2 | 1510 | 5.323 | 9.26 | 5.92 | 0 | 0 | 0 | 61 | 0 | 39 | 83 | 32 | 0 | 5.5 | 0 | 0 | 0 | 0 | 0 | 22.383 | [5 empty] | 2 | 34 | 0 | 0
6/21/2019 12:50:56 AM | M49833 | 10.867 | 1544 | 0.667 | 11.38 | 2.12 | 0 | 0 | 0 | 0 | 0 | 22 | 23 | 0 | 0 | 0.833 | 0 | 0 | 0 | 0 | 0 | 21.567 | [5 empty] | 3 | -5 | 0 | 350
8/19/2019 12:32:51 AM | M53420 | 9.945 | 1553 | 6.318 | 4.2 | 3.09 | 0 | 0 | 0 | 0 | 0 | 0 | 0 | 0 | 3 | 0 | 0 | 0 | 0 | 0 | 0 | 24.35 | [5 empty] | 2 | 46 | 0 | 0
6/21/2019 1:44:04 AM | M49837 | 8.928 | 1513 | 4.526 | 7.13 | 5.95 | 0 | 0 | 0 | 0 | 222 | 42 | 103 | 0 | 0 | 11.667 | 0 | 0 | 0 | 0 | 0 | 15.783 | [5 empty] | 2 | 21 | 0 | 0
6/21/2019 2:02:55 AM | M49837 | 10.326 | 1534 | 1.398 | 8.88 | 1.75 | 0 | 0 | 0 | 0 | 0 | 18 | 19 | 0 | 0 | 3.5 | 0 | 0 | 0 | 0 | 0 | 15.35 | [5 empty] | 3 | 0 | 0 | 350
8/19/2019 12:47:19 AM | M53420 | 11.087 | 1599 | 1.142 | 5.81 | 1.61 | 0 | 0 | 0 | 0 | 0 | 0 | 0 | 0 | 0.833 | 0 | 0 | 0 | 0 | 0 | 0 | 13.634 | [5 empty] | 3 | -3 | 0 | 150
6/21/2019 4:20:22 AM | M49842 | 10.312 | 1516 | 3.397 | 0 | 0 | 0 | 118 | 245 | 0 | 0 | 0 | 55 | 0 | 0 | 5.833 | 0 | 0 | 0 | 0 | 0 | 18.167 | [5 empty] | 2 | 7 | 0 | 0
6/21/2019 4:43:41 AM | M49842 | 13.226 | 1523 | 2.914 | 0.86 | 0.86 | 0 | 0 | 0 | 71 | 0 | 28 | 126 | 0 | 0 | 5.833 | 0 | 0 | 0 | 0 | 0 | 17.484 | [5 empty] | 3 | 11 | 0 | 350
6/21/2019 5:33:48 AM | M49846 | 7.944 | 1508 | 4.335 | 6.42 | 3.99 | 0 | 0 | 0 | 0 | 31 | 21 | 84 | 22 | 0 | 7.833 | 0 | 0 | 0 | 0 | 0 | 10.4 | [5 empty] | 2 | 39 | 0 | 0
6/21/2019 5:40:55 AM | M49846 | 7.944 | 1547 | 0 | 6.96 | 0.54 | 0 | 0 | 0 | 0 | 0 | 0 | 0 | 0 | 0 | 0 | 0 | 0 | 0 | 0 | 0 | 7.117 | [5 empty] | 3 | -8 | 0 | 350
8/19/2019 1:52:08 AM | M53424 | 9.696 | 1554 | 6.146 | 2.26 | 0.68 | 0 | 0 | 0 | 0 | 0 | 0 | 33 | 0 | 6 | 0 | 0 | 0 | 0 | 0 | 0 | 15.15 | [5 empty] | 2 | 54 | 0 | 0
6/21/2019 6:41:49 AM | M49849 | 7.638 | 1528 | 1.652 | 10.56 | 4.56 | 0 | 0 | 0 | 0 | 0 | 0 | 0 | 0 | 1.667 | 0 | 0 | 0 | 0 | 0 | 0 | 16.366 | [5 empty] | 2 | -1 | 0 | 0
6/21/2019 6:57:59 AM | M49849 | 10.889 | 1527 | 3.251 | 13.54 | 2.98 | 0 | 0 | 0 | 70 | 0 | 29 | 122 | 20 | 3.5 | 2.5 | 0 | 0 | 0 | 0 | 0 | 10.167 | [5 empty] | 3 | 23 | 0 | 350
6/21/2019 7:03:15 AM | M49849 | 10.889 | 1550 | 0 | 14.86 | 1.32 | 0 | 0 | 0 | 0 | 0 | 0 | 0 | 0 | 0 | 0 | 0 | 0 | 0 | 0 | 0 | 5.267 | [5 empty] | 4 | -10 | 0 | 0
8/19/2019 2:05:39 AM | M53424 | 10.124 | 1608 | 0.428 | 5.61 | 3.35 | 0 | 0 | 0 | 0 | 0 | 0 | 0 | 0 | 0.833 | 0 | 0 | 0 | 0 | 0 | 0 | 12.684 | [5 empty] | 3 | -9 | 0 | 120
6/21/2019 8:05:03 AM | M49855 | 11.352 | 1509 | 5.51 | 8.01 | 7.15 | 0 | 0 | 0 | 0 | 176 | 65 | 142 | 19 | 0 | 8 | 0 | 0 | 0 | 0 | 0 | 25.867 | [5 empty] | 2 | 25 | 0 | 0
6/21/2019 8:15:33 AM | M49855 | 12.846 | 1534 | 1.494 | 10.16 | 2.15 | 0 | 0 | 0 | 0 | 0 | 0 | 0 | 0 | 0 | 1.167 | 0 | 0 | 0 | 0 | 0 | 9.333 | [5 empty] | 3 | 9 | 0 | 350
6/21/2019 9:31:17 AM | M49856 | 11.981 | 1532 | 1.891 | 6.73 | 3.06 | 0 | 0 | 0 | 0 | 0 | 0 | 0 | 0 | 1.5 | 0 | 0 | 0 | 0 | 0 | 0 | 10.683 | [5 empty] | 2 | 11 | 0 | 0
8/19/2019 3:16:59 AM | M53428 | 8.144 | 1578 | 4.212 | 5.15 | 2.98 | 40 | 0 | 0 | 114 | 218 | 0 | 59 | 0 | 2.833 | 0 | 0 | 0 | 0 | 0 | 0 | 17.35 | [5 empty] | 2 | 18 | 0 | 0
6/21/2019 10:38:51 AM | M49859 | 10.18 | 1521 | 4.542 | 2.25 | 1.05 | 0 | 0 | 0 | 0 | 135 | 54 | 43 | 19 | 3.5 | 0 | 0 | 0 | 0 | 0 | 0 | 21.933 | [5 empty] | 2 | 29 | 0 | 0
6/21/2019 10:54:16 AM | M49859 | 10.18 | 1550 | 0 | 4.72 | 2.47 | 0 | 0 | 0 | 0 | 0 | 0 | 0 | 0 | 0 | 0 | 0 | 0 | 0 | 0 | 0 | 15.417 | [5 empty] | 3 | -12 | 0 | 0
6/21/2019 11:02:45 AM | M49859 | 11.142 | 1538 | 0.962 | 6.53 | 1.81 | 0 | 0 | 0 | 0 | 0 | 19 | 14 | 0 | 1 | 0 | 0 | 0 | 0 | 0 | 0 | 7.483 | [5 empty] | 4 | 6 | 0 | 396
6/21/2019 11:58:23 AM | M49864 | 9.87 | 1514 | 4.705 | 5.06 | 2.46 | 0 | 0 | 170 | 41 | 153 | 27 | 69 | 102 | 1.167 | 1.833 | 0 | 0 | 0 | 0 | 0 | 25.183 | [5 empty] | 2 | 20 | 0 | 0
6/21/2019 12:13:08 PM | M49864 | 12.16 | 1534 | 2.29 | 7.13 | 2.07 | 0 | 0 | 0 | 0 | 0 | 0 | 0 | 0 | 0 | 1.167 | 0 | 0 | 0 | 0 | 0 | 13.583 | [5 empty] | 3 | 16 | 0 | 350
8/19/2019 4:15:31 AM | M53431 | 9.018 | 1552 | 6.166 | 1.8 | 1.07 | 0 | 0 | 141 | 0 | 51 | 0 | 36 | 0 | 5.833 | 0 | 0 | 0 | 0 | 0 | 0 | 14.15 | [5 empty] | 2 | 32 | 0 | 0
6/21/2019 1:05:34 PM | M49867 | 5.457 | 1555 | 0.518 | 3.66 | 0.99 | 0 | 0 | 160 | 0 | 0 | 17 | 0 | 0 | 0.5 | 0 | 0 | 0 | 0 | 0 | 0 | 14.2 | [5 empty] | 2 | -11 | 0 | 0
6/21/2019 1:30:56 PM | M49867 | 7.648 | 1544 | 2.191 | 6.17 | 2.51 | 0 | 0 | 0 | 42 | 134 | 22 | 68 | 0 | 2.833 | 0 | 0 | 0 | 0 | 0 | 0 | 22.534 | [5 empty] | 3 | 3 | 0 | 304
8/19/2019 4:22:29 AM | M53431 | 10.882 | 1584 | 1.864 | 2.12 | 0.32 | 40 | 0 | 0 | 0 | 0 | 0 | 0 | 0 | 1 | 0 | 0 | 0 | 0 | 0 | 0 | 5.967 | [5 empty] | 3 | 12 | 0 | 0
6/21/2019 2:31:56 PM | M49870 | 8.362 | 1544 | 3.685 | 8.12 | 6.09 | 0 | 48 | 109 | 0 | 88 | 55 | 82 | 0 | 3.333 | 0 | 0 | 0 | 0 | 0 | 0 | 29.267 | [5 empty] | 2 | 11 | 0 | 0
6/21/2019 2:39:32 PM | M49870 | 8.362 | 1555 | 0 | 10.08 | 1.96 | 210 | 0 | 0 | 0 | 0 | 0 | 0 | 0 | 0 | 0 | 0 | 0 | 0 | 0 | 0 | 7.6 | [5 empty] | 3 | -5 | 0 | 0
6/21/2019 4:01:16 PM | M49872 | 8.791 | 1524 | 4.299 | 0.18 | 0.08 | 0 | 0 | 0 | 81 | 190 | 51 | 123 | 0 | 0 | 10.667 | 0 | 0 | 0 | 0 | 0 | 10.016 | [5 empty] | 2 | 21 | 0 | 0
6/21/2019 4:09:01 PM | M49872 | 9.792 | 1545 | 1.001 | 0.24 | 0.06 | 210 | 0 | 0 | 0 | 0 | 0 | 0 | 0 | 0 | 2.5 | 0 | 0 | 0 | 0 | 0 | 5.25 | [5 empty] | 3 | 5 | 0 | 0
8/19/2019 5:35:10 AM | M53434 | 9.658 | 1565 | 5.668 | 4.53 | 2.45 | 0 | 0 | 0 | 93 | 172 | 0 | 58 | 0 | 4.333 | 0 | 0 | 0 | 0 | 0 | 0 | 30.55 | [5 empty] | 2 | 30 | 0 | 0
6/21/2019 5:01:24 PM | M49879 | 6.68 | 1565 | 2.04 | 4.94 | 2.74 | 0 | 0 | 0 | 105 | 119 | 54 | 105 | 0 | 0 | 2 | 0 | 0 | 0 | 0 | 0 | 17.917 | [5 empty] | 2 | -3 | 0 | 0
6/21/2019 5:14:41 PM | M49879 | 6.68 | 1562 | 0 | 7.62 | 2.68 | 0 | 0 | 0 | 0 | 0 | 0 | 0 | 0 | 0 | 0 | 0 | 0 | 0 | 0 | 0 | 13.283 | [5 empty] | 3 | -10 | 0 | 0
6/21/2019 5:22:51 PM | M49879 | 7.529 | 1552 | 0.849 | 9.51 | 1.89 | 155 | 0 | 0 | 0 | 0 | 0 | 0 | 0 | 0 | 0.667 | 0 | 0 | 0 | 0 | 0 | 7.5 | [5 empty] | 4 | 5 | 0 | 0
6/21/2019 6:26:15 PM | M49882 | 7.878 | 1545 | 3.567 | 4.81 | 2.4 | 0 | 0 | 0 | 44 | 146 | 31 | 124 | 0 | 0 | 3.167 | 0 | 0 | 0 | 0 | 0 | 18.583 | [5 empty] | 2 | 5 | 0 | 0
6/21/2019 6:40:03 PM | M49882 | 9.515 | 1550 | 1.637 | 5.72 | 0.91 | 0 | 0 | 0 | 0 | 0 | 0 | 0 | 0 | 0 | 2.833 | 0 | 0 | 0 | 0 | 0 | 10.967 | [5 empty] | 3 | 6 | 0 | 0
6/21/2019 6:47:24 PM | M49882 | 10.531 | 1556 | 1.016 | 6.16 | 0.44 | 150 | 0 | 0 | 42 | 0 | 0 | 0 | 0 | 0 | 2.5 | 0 | 0 | 0 | 0 | 0 | 4.85 | [5 empty] | 4 | 5 | 0 | 0
6/21/2019 7:55:23 PM | M49886 | 10.689 | 1534 | 4.531 | 0.93 | 0.47 | 0 | 0 | 106 | 33 | 145 | 0 | 74 | 0 | 0 | 10.667 | 0 | 0 | 0 | 0 | 0 | 9.783 | [5 empty] | 2 | 28 | 0 | 0
6/21/2019 8:00:12 PM | M49886 | 11.101 | 1562 | 0.412 | 1.03 | 0.1 | 150 | 0 | 0 | 0 | 0 | 0 | 0 | 0 | 0 | 0.5 | 0 | 0 | 0 | 0 | 0 | 4.317 | [5 empty] | 3 | 1 | 0 | 0
6/21/2019 9:25:41 PM | M49890 | 6.922 | 1551 | 1.598 | 3.92 | 0.64 | 150 | 0 | 0 | 45 | 52 | 0 | 62 | 0 | 0 | 1.667 | 0 | 0 | 0 | 0 | 0 | 6.616 | [5 empty] | 2 | 8 | 0 | 0
6/21/2019 10:26:34 PM | M49896 | 9.065 | 1538 | 4.54 | 4.24 | 4.16 | 0 | 0 | 0 | 36 | 90 | 32 | 110 | 0 | 0 | 7.5 | 0 | 0 | 0 | 0 | 0 | 22.333 | [5 empty] | 2 | 11 | 0 | 0
6/21/2019 10:35:35 PM | M49896 | 11.405 | 1549 | 2.34 | 5.56 | 1.32 | 0 | 0 | 0 | 0 | 0 | 0 | 0 | 0 | 3.5 | 0 | 0 | 0 | 0 | 0 | 0 | 5.517 | [5 empty] | 3 | 18 | 0 | 250
6/21/2019 10:36:45 PM | M49896 | 11.405 | 1567 | 0 | 5.73 | 0.17 | 0 | 0 | 0 | 0 | 0 | 0 | 0 | 0 | 0 | 0 | 0 | 0 | 0 | 0 | 0 | 1.167 | [5 empty] | 4 | -4 | 0 | 0
6/22/2019 12:35:12 AM | M49901 | 8.437 | 1524 | 4.569 | 0.5 | 0.26 | 0 | 0 | 84 | 0 | 0 | 77 | 0 | 0 | 0 | 4.667 | 0 | 0 | 0 | 0 | 0 | 11.866 | [5 empty] | 2 | 34 | 0 | 0
6/22/2019 12:53:16 AM | M49901 | 9.618 | 1558 | 1.181 | 0.82 | 0.32 | 0 | 0 | 0 | 0 | 90 | 27 | 60 | 0 | 0 | 2.667 | 0 | 0 | 0 | 0 | 0 | 15.4 | [5 empty] | 3 | -6 | 0 | 0
6/22/2019 12:59:52 AM | M49901 | 10.959 | 1552 | 1.341 | 0.96 | 0.14 | 0 | 0 | 0 | 0 | 49 | 17 | 13 | 0 | 2.667 | 0.167 | 0 | 0 | 0 | 0 | 0 | 3.766 | [5 empty] | 4 | 13 | 0 | 250
6/22/2019 1:42:02 AM | M49905 | 8.196 | 1542 | 4.78 | 4.79 | 4.32 | 0 | 0 | 516 | 0 | 137 | 22 | 56 | 0 | 0 | 8.333 | 0 | 0 | 0 | 0 | 0 | 13.15 | [5 empty] | 2 | 22 | 0 | 0
6/22/2019 1:49:10 AM | M49905 | 8.79 | 1564 | 0.594 | 5.82 | 1.03 | 0 | 0 | 0 | 0 | 0 | 0 | 0 | 0 | 0 | 0.667 | 0 | 0 | 0 | 0 | 0 | 6.466 | [5 empty] | 3 | 6 | 0 | 250
6/22/2019 1:52:04 AM | M49905 | 8.79 | 1570 | 0 | 6.22 | 0.4 | 0 | 0 | 0 | 0 | 0 | 0 | 0 | 0 | 0 | 0 | 0 | 0 | 0 | 0 | 0 | 2.9 | [5 empty] | 4 | -2 | 0 | 0
6/22/2019 3:15:08 AM | M49909 | 6.542 | 1546 | 3.396 | 3.98 | 1.91 | 0 | 202 | 82 | 0 | 0 | 0 | 15 | 0 | 0 | 3.833 | 0 | 0 | 0 | 0 | 0 | 17.3 | [5 empty] | 2 | 12 | 0 | 250
6/22/2019 3:17:11 AM | M49909 | 6.542 | 1558 | 0 | 4.07 | 0.09 | 0 | 0 | 0 | 0 | 0 | 0 | 0 | 0 | 0 | 0 | 0 | 0 | 0 | 0 | 0 | 2.05 | [5 empty] | 3 | 1 | 0 | 0
9/17/2019 7:01:59 AM | M54891 | 30.148 | 1547 | 3.527 | 10.66 | 4.21 | 0 | 0 | 0 | 0 | 0 | 33 | 0 | 0 | 0 | 8.833 | 0 | 0 | 0 | 0 | 0 | 8.217 | [5 empty] | 2 | 26 | 0 | 0 | 0
6/22/2019 4:06:21 AM | M49913 | 7.461 | 1544 | 3.727 | 2.11 | 0.91 | 0 | 0 | 0 | 0 | 124 | 28 | 53 | 0 | 0 | 9.5 | 0 | 0 | 0 | 0 | 0 | 11.017 | [5 empty] | 2 | 21 | 0 | 0
6/22/2019 4:24:27 AM | M49913 | 7.461 | 1565 | 0 | 2.75 | 0.64 | 0 | 0 | 0 | 0 | 0 | 0 | 0 | 0 | 0 | 0 | 0 | 0 | 0 | 0 | 0 | 18.1 | [5 empty] | 3 | -12 | 0 | 0
6/22/2019 4:31:43 AM | M49913 | 8.644 | 1553 | 1.183 | 3.2 | 0.45 | 0 | 0 | 0 | 0 | 0 | 20 | 29 | 0 | 0 | 2 | 0 | 0 | 0 | 0 | 0 | 5.267 | [5 empty] | 4 | 3 | 0 | 0
9/17/2019 7:10:19 AM | M54891 | 30.888 | 1573 | 0.74 | 12.54 | 1.88 | 0 | 0 | 0 | 30 | 276 | 19 | 69 | 0 | 0 | 2 | 0 | 0 | 0 | 0 | 0 | 6.333 | [5 empty] | 3 | -2 | 0 | 0 | 0
6/22/2019 5:36:39 AM | M49916 | 7.181 | 1537 | 4.593 | 3.3 | 2.58 | 0 | 0 | 91 | 36 | 107 | 30 | 0 | 0 | 0 | 4.5 | 0 | 0 | 0 | 0 | 0 | 9.233 | [5 empty] | 2 | 29 | 0 | 0
6/22/2019 6:50:39 AM | M49922 | 8.095 | 1530 | 8.095 | 7.32 | 7.32 | 151 | 0 | 305 | 69 | 172 | 170 | 53 | 0 | 0 | 9.167 | 0 | 0 | 0 | 0 | 0 | 21.483 | [5 empty] | 2 | 52 | 0 | 0
9/17/2019 8:09:00 AM | M54894 | 8.931 | 1543 | 4.323 | 14.15 | 1.96 | 0 | 0 | 0 | 56 | 187 | 0 | 69 | 0 | 0 | 11 | 0 | 0 | 0 | 0 | 0 | 15.033 | [5 empty] | 2 | 17 | 0 | 0 | 0
6/22/2019 9:38:28 AM | M49924 | 17.627 | 1592 | 7.226 | 10.29 | 3.79 | 0 | 0 | 212 | 0 | 0 | 43 | 0 | 0 | 0 | 19.333 | 0 | 0 | 0 | 0 | 0 | 30.567 | [5 empty] | 2 | -20 | 0 | 20
6/22/2019 10:01:44 AM | M49924 | 18.619 | 1572 | 0.992 | 12.6 | 2.31 | 0 | 0 | 114 | 0 | 0 | 0 | 0 | 0 | 0 | 1.5 | 0 | 0 | 0 | 0 | 0 | 21.767 | [5 empty] | 3 | -13 | 0 | 0
6/22/2019 10:20:42 AM | M49924 | 20.181 | 1559 | 1.562 | 14.86 | 2.26 | 0 | 0 | 0 | 0 | 0 | 0 | 0 | 0 | 0 | 2 | 0 | 0 | 0 | 0 | 0 | 16.967 | [5 empty] | 4 | 3 | 0 | 0
6/22/2019 10:31:00 AM | M49924 | 20.819 | 1562 | 0.638 | 17.08 | 2.22 | 0 | 0 | 0 | 0 | 0 | 0 | 0 | 0 | 0 | 0.333 | 0 | 0 | 0 | 0 | 0 | 9.967 | [5 empty] | 5 | 1 | 0 | 400
6/22/2019 10:32:31 AM | M49924 | 20.819 | 1563 | 0 | 17.47 | 0.39 | 0 | 0 | 0 | 0 | 0 | 0 | 0 | 0 | 0 | 0 | 0 | 0 | 0 | 0 | 0 | 1.517 | [5 empty] | 6 | -1 | 0 | 0
9/17/2019 8:16:11 AM | M54894 | 10.088 | 1560 | 1.157 | 14.61 | 0.46 | 150 | 0 | 0 | 0 | 0 | 0 | 0 | 0 | 0 | 3 | 0 | 0 | 0 | 0 | 0 | 4.183 | [5 empty] | 3 | 2 | 0 | 0 | 0
6/22/2019 11:24:12 AM | M49926 | 4.597 | 1539 | 1.924 | 15.14 | 6.39 | 0 | 0 | 0 | 180 | 0 | 18 | 42 | 0 | 0 | 3 | 0 | 0 | 0 | 0 | 0 | 23.017 | [5 empty] | 2 | 3 | 0 | 0
6/22/2019 11:39:33 AM | M49926 | 4.805 | 1542 | 0.208 | 19.13 | 3.99 | 0 | 0 | 0 | 0 | 0 | 0 | 0 | 0 | 0 | 0.5 | 0 | 0 | 0 | 0 | 0 | 14.85 | [5 empty] | 3 | -6 | 0 | 350
6/22/2019 11:40:03 AM | M49926 | 4.805 | 1536 | 0 | 19.26 | 0.13 | 0 | 0 | 0 | 0 | 0 | 0 | 0 | 0 | 0 | 0 | 0 | 0 | 0 | 0 | 0 | 0.5 | [5 empty] | 4 | 2 | 0 | 0
6/22/2019 11:46:13 AM | M49926 | 4.805 | 1538 | 0 | 20.68 | 1.42 | 0 | 0 | 0 | 0 | 0 | 0 | 0 | 0 | 0 | 0 | 0 | 0 | 0 | 0 | 0 | 6.167 | [5 empty] | 5 | -5 | 0 | 0
6/22/2019 12:34:27 PM | M49930 | 5.406 | 1560 | 0.532 | 9.85 | 5.44 | 0 | 0 | 203 | 0 | 69 | 25 | 59 | 0 | 0 | 0 | 0 | 0.5 | 0 | 0 | 0 | 21.717 | [5 empty] | 2 | -32 | 0 | 0
6/22/2019 12:39:48 PM | M49930 | 6.408 | 1528 | 1.002 | 11.21 | 1.36 | 0 | 0 | 0 | 0 | 0 | 0 | 0 | 0 | 0 | 1 | 0 | 0 | 0 | 0 | 0 | 4.35 | [5 empty] | 3 | 7 | 0 | 0
6/22/2019 12:43:17 PM | M49930 | 6.408 | 1535 | 0 | 12.11 | 0.9 | 0 | 0 | 0 | 0 | 0 | 0 | 0 | 0 | 0 | 0 | 0 | 0 | 0 | 0 | 0 | 3.483 | [5 empty] | 4 | 2 | 0 | 350
6/22/2019 12:45:16 PM | M49930 | 6.408 | 1537 | 0 | 12.63 | 0.52 | 0 | 0 | 0 | 0 | 0 | 0 | 0 | 0 | 0 | 0 | 0 | 0 | 0 | 0 | 0 | 1.983 | [5 empty] | 5 | -6 | 0 | 0
9/17/2019 9:29:26 AM | M54896 | 8.328 | 1543 | 3.691 | 1.53 | 1.2 | 0 | 0 | 0 | 50 | 151 | 34 | 17 | 0 | 0 | 3.5 | 0 | 0 | 0 | 0 | 0 | 17 | [5 empty] | 2 | 19 | 0 | 0 | 0
6/22/2019 1:36:28 PM | M49935 | 8.886 | 1504 | 5.182 | 7.01 | 4.81 | 0 | 0 | 0 | 0 | 0 | 23 | 69 | 0 | 7.167 | 0 | 0 | 0 | 0 | 0 | 0 | 15.35 | [5 empty] | 2 | 29 | 0 | 0
6/22/2019 1:48:29 PM | M49935 | 9.852 | 1533 | 0.966 | 8.87 | 1.86 | 0 | 0 | 0 | 0 | 0 | 0 | 0 | 0 | 0 | 2 | 0 | 0 | 0 | 0 | 0 | 10.017 | [5 empty] | 3 | -5 | 0 | 400
9/17/2019 9:36:52 AM | M54896 | 9.57 | 1562 | 1.242 | 1.96 | 0.43 | 150 | 0 | 0 | 0 | 0 | 0 | 0 | 0 | 0 | 1.667 | 0 | 0 | 0 | 0 | 0 | 5.766 | [5 empty] | 3 | 6 | 0 | 0 | 0
6/22/2019 2:48:02 PM | M49940 | 7.302 | 1540 | 1.929 | 7.46 | 5.12 | 0 | 0 | 0 | 0 | 639 | 0 | 0 | 0 | 0 | 3.667 | 0 | 0 | 0 | 0 | 0 | 26.2 | [5 empty] | 2 | -11 | 0 | 0
6/22/2019 2:57:12 PM | M49940 | 8.461 | 1529 | 1.159 | 9.54 | 2.08 | 0 | 0 | 0 | 0 | 0 | 0 | 0 | 0 | 0 | 3 | 0 | 0 | 0 | 0 | 0 | 6.167 | [5 empty] | 3 | 11 | 0 | 400
6/22/2019 2:59:22 PM | M49940 | 8.461 | 1540 | 0 | 10.1 | 0.56 | 0 | 0 | 0 | 0 | 0 | 0 | 0 | 0 | 0 | 0 | 0 | 0 | 0 | 0 | 0 | 2.167 | [5 empty] | 4 | -7 | 0 | 0
6/22/2019 3:42:26 PM | M49943 | 7.732 | 1508 | 4.662 | 7.13 | 5.23 | 0 | 0 | 59 | 50 | 0 | 0 | 74 | 0 | 0 | 12.167 | 0 | 0 | 0 | 0 | 0 | 9.55 | [5 empty] | 2 | 36 | 0 | 0
6/22/2019 3:58:15 PM | M49943 | 7.732 | 1544 | 0 | 10.93 | 3.8 | 0 | 0 | 0 | 31 | 14 | 0 | 13 | 0 | 0 | 0 | 0 | 0 | 0 | 0 | 0 | 15.817 | [5 empty] | 3 | -15 | 0 | 0
6/22/2019 4:04:05 PM | M49943 | 8.274 | 1529 | 0.542 | 12.34 | 1.41 | 0 | 0 | 0 | 0 | 0 | 0 | 0 | 0 | 0 | 1.5 | 0 | 0 | 0 | 0 | 0 | 4.333 | [5 empty] | 4 | 0 | 0 | 375
9/17/2019 10:30:48 AM | M54900 | 8.572 | 1551 | 3.96 | 7.17 | 4.27 | 0 | 0 | 0 | 0 | 212 | 70 | 22 | 0 | 0 | 4.167 | 0 | 0 | 0 | 0 | 0 | 26.766 | [5 empty] | 2 | 8 | 0 | 0 | 0
6/22/2019 6:30:03 PM | M49944 | 5.831 | 1530 | 0.809 | 5.86 | 4.61 | 0 | 0 | 102 | 28 | 0 | 0 | 0 | 0 | 0 | 1 | 0 | 0 | 0 | 0 | 0 | 16.683 | [5 empty] | 2 | -9 | 0 | 0
6/22/2019 6:39:02 PM | M49944 | 7.521 | 1521 | 1.69 | 8.03 | 2.17 | 0 | 0 | 0 | 0 | 0 | 0 | 0 | 0 | 0 | 4.667 | 0 | 0 | 0 | 0 | 0 | 4.316 | [5 empty] | 3 | 14 | 0 | 400
6/22/2019 4:57:51 PM | M49945 | 8.488 | 1534 | 4.186 | 0.84 | 0.15 | 0 | 0 | 409 | 108 | 158 | 117 | 150 | 0 | 0 | 10 | 0 | 0 | 0 | 0 | 0 | 16.9 | [5 empty] | 2 | 9 | 0 | 0
6/22/2019 5:16:39 PM | M49945 | 9.394 | 1543 | 0.906 | 0.84 | 0 | 0 | 0 | 116 | 33 | 181 | 0 | 37 | 0 | 0 | 2.333 | 0 | 0 | 0 | 0 | 0 | 16.467 | [5 empty] | 3 | -22 | 0 | 0
6/22/2019 5:25:09 PM | M49945 | 11.01 | 1521 | 1.616 | 0.84 | 0 | 0 | 0 | 0 | 0 | 0 | 0 | 0 | 0 | 0 | 4 | 0 | 0 | 0 | 0 | 0 | 4.5 | [5 empty] | 4 | 13 | 0 | 375
6/22/2019 7:27:35 PM | M49948 | 5.572 | 1539 | 1.883 | 7.63 | 4.95 | 0 | 0 | 0 | 69 | 149 | 18 | 68 | 72 | 0 | 5.333 | 0 | 0 | 0 | 0 | 0 | 16.684 | [5 empty] | 2 | -2 | 0 | 0
6/22/2019 7:53:07 PM | M49948 | 6.294 | 1537 | 0.722 | 11.34 | 3.71 | 0 | 0 | 0 | 0 | 0 | 0 | 0 | 0 | 0 | 2 | 0 | 0 | 0 | 0 | 0 | 23.533 | [5 empty] | 3 | -10 | 0 | 0
6/22/2019 8:02:37 PM | M49948 | 7.251 | 1527 | 0.957 | 13.33 | 1.99 | 0 | 0 | 0 | 0 | 0 | 0 | 0 | 0 | 0 | 2.5 | 0 | 0 | 0 | 0 | 0 | 7 | [5 empty] | 4 | 3 | 0 | 375
6/22/2019 9:01:40 PM | M49952 | 9.658 | 1510 | 4.9 | 8.27 | 6 | 0 | 0 | 106 | 0 | 230 | 20 | 84 | 144 | 0 | 12.167 | 0 | 0 | 0 | 0 | 0 | 16.016 | [5 empty] | 2 | 24 | 0 | 0
6/22/2019 9:17:31 PM | M49952 | 10.433 | 1534 | 0.775 | 10.86 | 2.59 | 0 | 0 | 0 | 50 | 0 | 0 | 34 | 14 | 0 | 2.167 | 0 | 0 | 0 | 0 | 0 | 13.683 | [5 empty] | 3 | -6 | 0 | 0
6/22/2019 9:24:21 PM | M49952 | 10.986 | 1528 | 0.553 | 11.98 | 1.12 | 0 | 0 | 0 | 0 | 0 | 0 | 0 | 0 | 0 | 1.333 | 0 | 0 | 0 | 0 | 0 | 5.5 | [5 empty] | 4 | 4 | 0 | 375
6/22/2019 9:25:35 PM | M49952 | 10.986 | 1532 | 0 | 12.17 | 0.19 | 0 | 0 | 0 | 0 | 0 | 0 | 0 | 0 | 0 | 0 | 0 | 0 | 0 | 0 | 0 | 1.233 | [5 empty] | 5 | -1 | 0 | 0
6/22/2019 11:41:38 PM | M49959 | 7.088 | 1544 | 1.411 | 4.18 | 2.92 | 0 | 0 | 0 | 0 | 27 | 34 | 17 | 104 | 0 | 3.5 | 0 | 0 | 0 | 0 | 0 | 18.583 | [5 empty] | 2 | -5 | 0 | 0
6/22/2019 11:58:07 PM | M49959 | 8.082 | 1539 | 0.994 | 8.42 | 4.24 | 0 | 0 | 0 | 0 | 0 | 0 | 0 | 0 | 0 | 2 | 0 | 0 | 0 | 0 | 0 | 14.483 | [5 empty] | 3 | -1 | 0 | 0
6/23/2019 12:08:12 AM | M49959 | 8.314 | 1538 | 0.232 | 10.92 | 2.5 | 0 | 0 | 0 | 0 | 0 | 19 | 22 | 0 | 0 | 0.5 | 0 | 0 | 0 | 0 | 0 | 9.583 | [5 empty] | 4 | -6 | 0 | 400
2019-09-08 00:36 | M52808 | 8.636 | 1562 | 4.15 | 7.77 | 4.49 | 0 | 0 | 0 | 0 | 0 | 0 | 0 | 0 | 6.667 | 0 | 0 | 0 | 0 | 0 | 0 | 10.533 | [5 empty] | 2 | 31 | 0 | 0
6/23/2019 1:02:31 AM | M49963 | 10.46 | 1521 | 4.488 | 8.73 | 4.47 | 0 | 0 | 0 | 0 | 114 | 0 | 12 | 105 | 0 | 6.833 | 0 | 0 | 0 | 0 | 0 | 15.417 | [5 empty] | 2 | 35 | 0 | 0
6/23/2019 1:15:27 AM | M49963 | 10.46 | 1556 | 0 | 11.68 | 2.95 | 0 | 0 | 0 | 0 | 0 | 42 | 0 | 0 | 0 | 0 | 0 | 0 | 0 | 0 | 0 | 12.933 | [5 empty] | 3 | -8 | 0 | 0
6/23/2019 1:23:26 AM | M49963 | 10.46 | 1548 | 0 | 11.95 | 0.27 | 0 | 0 | 0 | 0 | 0 | 0 | 0 | 0 | 0 | 0 | 0 | 0 | 0 | 0 | 0 | 7.983 | [5 empty] | 4 | -8 | 0 | 400
6/23/2019 1:29:04 AM | M49963 | 10.46 | 1540 | 0 | 12.34 | 0.39 | 0 | 0 | 0 | 0 | 0 | 0 | 0 | 0 | 0 | 0 | 0 | 0 | 0 | 0 | 0 | 5.633 | [5 empty] | 5 | -8 | 0 | 0
6/23/2019 1:29:43 AM | M49963 | 10.46 | 1532 | 0 | 12.49 | 0.15 | 0 | 0 | 0 | 0 | 0 | 0 | 0 | 0 | 0 | 0 | 0 | 0 | 0 | 0 | 0 | 0.65 | [5 empty] | 6 | -10 | 0 | 0
2019-09-08 00:41 | M52808 | 9.677 | 1593 | 1.041 | 8.83 | 1.06 | 40 | 0 | 0 | 0 | 28 | 0 | 22 | 0 | 1.167 | 0 | 0 | 0 | 0 | 0 | 0 | 4 | [5 empty] | 3 | 7 | 0 | 0
6/23/2019 2:24:26 AM | M49967 | 7.838 | 1521 | 2.241 | 9.27 | 4.32 | 0 | 0 | 156 | 0 | 145 | 106 | 133 | 98 | 0 | 5.333 | 0 | 0 | 0 | 0 | 0 | 18.334 | [5 empty] | 2 | -2 | 0 | 0
6/23/2019 2:33:18 AM | M49967 | 9.688 | 1519 | 1.85 | 10.77 | 1.5 | 0 | 0 | 0 | 0 | 0 | 0 | 0 | 0 | 0 | 3.333 | 0 | 0 | 0 | 0 | 0 | 5.534 | [5 empty] | 3 | 2 | 0 | 0
6/23/2019 2:40:02 AM | M49967 | 10.899 | 1521 | 1.211 | 11.89 | 1.12 | 0 | 0 | 0 | 0 | 0 | 0 | 0 | 0 | 0 | 1.333 | 0 | 0 | 0 | 0 | 0 | 5.4 | [5 empty] | 4 | 3 | 0 | 0
6/23/2019 2:43:26 AM | M49967 | 11.386 | 1524 | 0.487 | 12.45 | 0.56 | 0 | 0 | 0 | 0 | 0 | 0 | 0 | 0 | 0 | 0.667 | 0 | 0 | 0 | 0 | 0 | 2.733 | [5 empty] | 5 | 6 | 0 | 0
6/23/2019 2:47:25 AM | M49967 | 12.274 | 1530 | 0.888 | 13.1 | 0.65 | 0 | 0 | 0 | 0 | 0 | 0 | 0 | 0 | 0 | 1.167 | 0 | 0 | 0 | 0 | 0 | 2.816 | [5 empty] | 6 | 10 | 0 | 0
6/23/2019 2:52:02 AM | M49967 | 12.274 | 1540 | 0 | 13.85 | 0.75 | 0 | 0 | 0 | 0 | 0 | 0 | 0 | 0 | 0 | 0 | 0 | 0 | 0 | 0 | 0 | 4.617 | [5 empty] | 7 | -6 | 0 | 400
6/23/2019 3:38:50 AM | M49971 | 6.514 | 1513 | 3.378 | 5.31 | 5.01 | 0 | 0 | 153 | 0 | 232 | 0 | 74 | 203 | 0 | 4.333 | 0 | 0 | 0 | 0 | 0 | 18.734 | [5 empty] | 2 | 1 | 0 | 0
6/23/2019 3:46:57 AM | M49971 | 8.207 | 1514 | 1.693 | 7.34 | 2.03 | 0 | 0 | 0 | 0 | 0 | 0 | 0 | 0 | 0 | 1.833 | 0 | 0 | 0 | 0 | 0 | 6.284 | [5 empty] | 3 | 18 | 0 | 0
6/23/2019 3:52:42 AM | M49971 | 8.207 | 1532 | 0 | 8.83 | 1.49 | 0 | 0 | 0 | 0 | 0 | 14 | 18 | 0 | 0 | 0 | 0 | 0 | 0 | 0 | 0 | 5.75 | [5 empty] | 4 | -7 | 0 | 0
6/23/2019 4:00:37 AM | M49971 | 9.37 | 1525 | 1.163 | 10.83 | 2 | 0 | 0 | 0 | 0 | 0 | 0 | 0 | 0 | 0 | 1.5 | 0 | 0 | 0 | 0 | 0 | 6.417 | [5 empty] | 5 | 5 | 0 | 0
2019-09-08 01:43 | M52811 | 6.517 | 1609 | 0.888 | 7.19 | 7.03 | 0 | 0 | 0 | 64 | 0 | 0 | 51 | 0 | 2 | 0 | 0 | 0 | 0 | 0 | 0 | 29.133 | [5 empty] | 2 | -26 | 0 | 0
6/23/2019 8:10:32 AM | M49981 | 14.808 | 1530 | 7.762 | 15.34 | 5.75 | 0 | 0 | 105 | 130 | 0 | 0 | 0 | 0 | 0 | 20 | 0 | 0 | 0 | 0 | 0 | 5.85 | [5 empty] | 2 | 70 | 0 | 0
6/23/2019 8:58:05 AM | M49981 | 19.341 | 1600 | 4.533 | 27.52 | 12.18 | 0 | 0 | 54 | 67 | 0 | 20 | 13 | 0 | 0 | 10 | 0 | 0 | 0 | 0 | 0 | 37.55 | [5 empty] | 3 | -5 | 0 | 0
6/23/2019 9:08:35 AM | M49981 | 21.923 | 1595 | 2.582 | 30.02 | 2.5 | 0 | 0 | 0 | 0 | 0 | 0 | 0 | 0 | 0 | 6.333 | 0 | 0 | 0 | 0 | 0 | 4.167 | [5 empty] | 4 | 27 | 0 | 220
6/23/2019 9:11:05 AM | M49981 | 21.923 | 1622 | 0 | 30.65 | 0.63 | 0 | 0 | 0 | 0 | 0 | 0 | 0 | 0 | 0 | 0 | 0 | 0 | 0 | 0 | 0 | 2.5 | [5 empty] | 5 | -3 | 0 | 0
6/23/2019 9:14:36 AM | M49981 | 21.923 | 1619 | 0 | 31.55 | 0.9 | 0 | 0 | 0 | 0 | 0 | 0 | 0 | 0 | 0 | 0 | 0 | 0 | 0 | 0 | 0 | 3.517 | [5 empty] | 6 | -7 | 0 | 0
2019-09-08 01:50 | M52811 | 7.926 | 1583 | 1.409 | 8.26 | 1.07 | 40 | 0 | 0 | 0 | 0 | 0 | 0 | 0 | 2.167 | 0 | 0 | 0 | 0 | 0 | 0 | 5.266 | [5 empty] | 3 | 13 | 0 | 0
6/23/2019 9:52:08 AM | M49984 | 7.647 | 1553 | 1.931 | 12.96 | 1 | 0 | 0 | 0 | 0 | 0 | 0 | 0 | 0 | 0 | 5.167 | 0 | 0 | 0 | 0 | 0 | 1.85 | [5 empty] | 2 | 14 | 0 | 0
6/23/2019 10:12:19 AM | M49984 | 11.655 | 1567 | 4.008 | 15.85 | 2.89 | 0 | 0 | 113 | 68 | 0 | 0 | 55 | 0 | 0 | 10 | 0 | 0 | 0 | 0 | 0 | 10.183 | [5 empty] | 3 | 27 | 0 | 0
6/23/2019 10:18:49 AM | M49984 | 12.279 | 1594 | 0.624 | 16.79 | 0.94 | 80 | 0 | 0 | 0 | 0 | 0 | 0 | 0 | 0 | 1.5 | 0 | 0 | 0 | 0 | 0 | 5 | [5 empty] | 4 | -4 | 0 | 0
6/23/2019 11:11:31 AM | M49990 | 10.116 | 1571 | 4.407 | 11.61 | 7.04 | 0 | 0 | 60 | 82 | 24 | 0 | 38 | 0 | 0 | 10.667 | 0 | 0 | 0 | 0 | 0 | 17.016 | [5 empty] | 2 | 17 | 0 | 0
6/23/2019 11:18:01 AM | M49990 | 10.942 | 1588 | 0.826 | 13.28 | 1.67 | 80 | 0 | 0 | 0 | 0 | 0 | 0 | 0 | 0 | 2 | 0 | 0 | 0 | 0 | 0 | 4.5 | [5 empty] | 3 | 6 | 0 | 0
2019-09-08 03:02 | M52815 | 7.532 | 1587 | 2.587 | 0.64 | 0.56 | 0 | 0 | 226 | 100 | 114 | 33 | 66 | 0 | 0 | 2.167 | 0 | 0 | 0 | 0 | 0 | 18.316 | [5 empty] | 2 | -6 | 0 | 0
6/23/2019 1:29:26 PM | M49991 | 8.986 | 1604 | 1.003 | 8.7 | 6.4 | 80 | 0 | 0 | 71 | 147 | 0 | 25 | 0 | 0 | 0.167 | 0 | 0 | 0 | 0 | 0 | 25.566 | [5 empty] | 2 | -14 | 0 | 0
6/23/2019 12:24:55 PM | M49993 | 8.698 | 1597 | 2.226 | 0.49 | 0.26 | 80 | 0 | 0 | 60 | 0 | 0 | 74 | 0 | 0 | 3 | 0 | 0 | 0 | 0 | 0 | 27.533 | [5 empty] | 2 | -4 | 0 | 0
6/23/2019 2:28:51 PM | M50001 | 9.631 | 1583 | 3.447 | 7.71 | 6.75 | 0 | 0 | 0 | 0 | 320 | 0 | 63 | 0 | 0 | 7.167 | 0 | 0 | 0 | 0 | 0 | 24.533 | [5 empty] | 2 | 10 | 0 | 100
6/23/2019 2:33:24 PM | M50001 | 9.631 | 1593 | 0 | 8.43 | 0.72 | 0 | 0 | 0 | 0 | 0 | 0 | 0 | 0 | 0 | 0 | 0 | 0 | 0 | 0 | 0 | 4.55 | [5 empty] | 3 | 1 | 0 | 0
6/23/2019 3:32:14 PM | M50005 | 6.019 | 1575 | 3.045 | 3.8 | 3.68 | 0 | 0 | 114 | 0 | 0 | 0 | 67 | 0 | 0 | 8 | 0 | 0 | 0 | 0 | 0 | 12.183 | [5 empty] | 2 | 10 | 0 | 0
2019-09-08 05:15 | M52821 | 19.35 | 1590 | 3.158 | 4.34 | 1.27 | 0 | 0 | 65 | 58 | 0 | 0 | 24 | 0 | 6.833 | 0 | 0 | 0 | 0 | 0 | 0 | 28.667 | [5 empty] | 2 | 2 | 0 | 0
6/23/2019 4:40:07 PM | M50009 | 5.429 | 1589 | 0.776 | 0.61 | 0.19 | 0 | 0 | 0 | 0 | 0 | 0 | 33 | 0 | 0 | 1.667 | 0 | 0 | 0 | 0 | 0 | 6 | [5 empty] | 2 | -2 | 0 | 101
6/23/2019 5:42:30 PM | M50011 | 8.681 | 1560 | 5.514 | 5.12 | 2.18 | 0 | 42 | 0 | 0 | 0 | 0 | 23 | 0 | 0 | 14.167 | 0 | 0 | 0 | 0 | 0 | 11.516 | [5 empty] | 2 | 30 | 0 | 0
6/23/2019 5:51:01 PM | M50011 | 9.528 | 1590 | 0.847 | 5.95 | 0.83 | 0 | 0 | 0 | 0 | 0 | 0 | 0 | 0 | 0 | 2.333 | 0 | 0 | 0 | 0 | 0 | 6.184 | [5 empty] | 3 | 3 | 0 | 100
6/23/2019 6:49:43 PM | M50014 | 4.339 | 1593 | 1.687 | 2.11 | 0 | 0 | 0 | 0 | 32 | 113 | 0 | 51 | 0 | 0 | 3.167 | 0 | 0 | 0 | 0 | 0 | 18.05 | [5 empty] | 2 | -3 | 0 | 100
6/23/2019 7:51:26 PM | M50018 | 8.298 | 1563 | 5.667 | 7.75 | 6.13 | 0 | 0 | 279 | 0 | 0 | 0 | 27 | 0 | 0 | 15 | 0 | 0 | 0 | 0 | 0 | 13.85 | [5 empty] | 2 | 31 | 0 | 100
6/23/2019 8:50:19 PM | M50019 | 8.233 | 1573 | 4.496 | 11.6 | 7.66 | 0 | 0 | 0 | 40 | 0 | 0 | 39 | 0 | 0 | 11.5 | 0 | 0 | 0 | 0 | 0 | 19.183 | [5 empty] | 2 | 24 | 0 | 0
6/23/2019 8:58:20 PM | M50019 | 8.777 | 1597 | 0.544 | 12.33 | 0.73 | 0 | 0 | 0 | 0 | 0 | 0 | 0 | 0 | 0 | 0 | 1.5 | 0 | 0 | 0 | 0 | 6.517 | [5 empty] | 3 | -2 | 0 | 100
6/23/2019 9:56:52 PM | M50020 | 10.985 | 1562 | 5.567 | 11.61 | 6.86 | 0 | 0 | 0 | 102 | 0 | 0 | 28 | 0 | 0 | 13.833 | 0 | 0 | 0 | 0 | 0 | 13.017 | [5 empty] | 2 | 44 | 0 | 100
6/23/2019 10:00:33 PM | M50020 | 10.985 | 1606 | 0 | 12.09 | 0.48 | 0 | 0 | 0 | 0 | 0 | 0 | 0 | 0 | 0 | 0 | 0 | 0 | 0 | 0 | 0 | 3.683 | [5 empty] | 3 | -2 | 0 | 0
6/23/2019 11:01:16 PM | M50026 | 8.003 | 1586 | 2.946 | 8.67 | 5.1 | 0 | 0 | 0 | 68 | 90 | 0 | 47 | 0 | 0 | 7.167 | 0 | 0 | 0 | 0 | 0 | 18 | [5 empty] | 2 | 8 | 0 | 0
6/24/2019 12:12:49 AM | M50028 | 8.787 | 1554 | 4.311 | 10.27 | 5.67 | 0 | 0 | 85 | 0 | 0 | 0 | 0 | 0 | 0 | 12 | 0 | 0 | 0 | 0 | 0 | 9.85 | [5 empty] | 2 | 29 | 0 | 0
6/24/2019 12:24:50 AM | M50028 | 10.38 | 1583 | 1.593 | 13.39 | 3.12 | 80 | 0 | 0 | 44 | 124 | 0 | 46 | 0 | 0 | 4 | 0 | 0 | 0 | 0 | 0 | 8.017 | [5 empty] | 3 | 7 | 0 | 0
6/24/2019 1:17:42 AM | M50032 | 9.998 | 1555 | 5.45 | 7.91 | 5.32 | 0 | 0 | 0 | 44 | 36 | 0 | 53 | 0 | 0 | 12.333 | 0 | 0 | 0 | 0 | 0 | 14.017 | [5 empty] | 2 | 43 | 0 | 0
6/24/2019 1:27:33 AM | M50032 | 10.123 | 1598 | 0.125 | 8.74 | 0.83 | 80 | 0 | 0 | 0 | 0 | 0 | 0 | 0 | 0 | 0 | 0 | 0.333 | 0 | 0 | 0 | 9.517 | [5 empty] | 3 | -13 | 0 | 0
9/17/2019 10:53:08 AM | M54900 | 11.27 | 1559 | 2.698 | 10.3 | 3.13 | 150 | 0 | 0 | 0 | 0 | 0 | 0 | 0 | 0 | 2.333 | 0 | 0 | 0 | 0 | 0 | 20 | [5 empty] | 3 | 10 | 0 | 0 | 0
6/24/2019 2:25:15 AM | M50033 | 10.355 | 1545 | 5.889 | 10.72 | 6.79 | 0 | 0 | 0 | 50 | 0 | 0 | 34 | 0 | 14 | 0 | 0 | 0 | 0 | 0 | 0 | 12.683 | [5 empty] | 2 | 45 | 0 | 0
9/17/2019 7:12:22 PM | M54920 | 10.45 | 1507 | 4.845 | 5.02 | 2.8 | 40 | 0 | 0 | 0 | 0 | 184 | 203 | 0 | 0 | 11.833 | 0 | 0 | 0 | 0 | 0 | 6.684 | [5 empty] | 2 | 21 | 0 | 0 | 0
6/24/2019 3:30:09 AM | M50034 | 9.65 | 1550 | 5.199 | 0.53 | 0.41 | 0 | 0 | 0 | 0 | 0 | 0 | 57 | 0 | 11.667 | 0 | 0 | 0 | 0 | 0 | 0 | 19.033 | [5 empty] | 2 | 29 | 0 | 0
6/24/2019 3:37:29 AM | M50034 | 10.711 | 1579 | 1.061 | 0.67 | 0.14 | 0 | 0 | 0 | 0 | 0 | 0 | 0 | 0 | 2.5 | 0 | 0 | 0 | 0 | 0 | 0 | 4.833 | [5 empty] | 3 | 3 | 0 | 0
9/17/2019 12:03:59 PM | M54902 | 7.275 | 1545 | 3.368 | 3.15 | 1.52 | 0 | 0 | 0 | 97 | 204 | 32 | 98 | 0 | 0 | 4 | 0 | 0 | 0 | 0 | 0 | 13.217 | [5 empty] | 2 | 18 | 0 | 0 | 0
6/24/2019 4:35:22 AM | M50036 | 11.356 | 1543 | 6.304 | 6.95 | 5.36 | 0 | 97 | 206 | 0 | 0 | 0 | 55 | 0 | 14.833 | 0 | 0 | 0 | 0 | 0 | 0 | 10.017 | [5 empty] | 2 | 41 | 0 | 0
9/17/2019 12:10:51 PM | M54902 | 8.259 | 1563 | 0.984 | 3.71 | 0.56 | 150 | 0 | 0 | 0 | 0 | 0 | 0 | 0 | 0 | 1.167 | 0 | 0 | 0 | 0 | 0 | 5.7 | [5 empty] | 3 | 3 | 0 | 0 | 0
6/24/2019 5:34:35 AM | M50039 | 8.602 | 1577 | 4.337 | 9.43 | 7.04 | 0 | 57 | 254 | 143 | 357 | 0 | 97 | 0 | 9.833 | 0 | 0 | 0 | 0 | 0 | 0 | 24.367 | [5 empty] | 2 | 8 | 0 | 0
9/17/2019 7:26:12 PM | M54920 | 13.053 | 1528 | 2.603 | 7.1 | 2.08 | 210 | 0 | 0 | 0 | 0 | 0 | 0 | 0 | 0 | 6.5 | 0 | 0 | 0 | 0 | 0 | 7.333 | [5 empty] | 3 | 17 | 0 | 0 | 0
6/24/2019 6:43:58 AM | M50043 | 7.668 | 1578 | 1.975 | 8.88 | 5.69 | 0 | 0 | 0 | 0 | 0 | 43 | 0 | 0 | 0 | 4.833 | 0 | 0 | 0 | 0 | 0 | 25.684 | [5 empty] | 2 | -4 | 0 | 0
6/24/2019 6:57:39 AM | M50043 | 10.595 | 1574 | 2.927 | 10.98 | 2.1 | 80 | 0 | 0 | 55 | 246 | 0 | 13 | 0 | 0 | 7.333 | 0 | 0 | 0 | 0 | 0 | 6.35 | [5 empty] | 3 | 19 | 0 | 0
9/17/2019 1:20:45 PM | M54906 | 4.983 | 1548 | 1.627 | 2.51 | 1.46 | 0 | 0 | 0 | 0 | 0 | 0 | 0 | 0 | 0 | 0.833 | 0 | 0 | 0 | 0 | 0 | 13.45 | [5 empty] | 2 | 6 | 0 | 0 | 0
6/24/2019 8:56:05 AM | M50049 | 7.094 | 1584 | 2.047 | 7.22 | 6.2 | 0 | 0 | 0 | 82 | 0 | 0 | 53 | 0 | 0 | 5 | 0 | 0 | 0 | 0 | 0 | 19.867 | [5 empty] | 2 | 4 | 0 | 0
9/17/2019 1:27:02 PM | M54906 | 5.858 | 1554 | 0.875 | 3.15 | 0.64 | 150 | 0 | 0 | 51 | 216 | 0 | 89 | 0 | 0 | 1 | 0 | 0 | 0 | 0 | 0 | 5.283 | [5 empty] | 3 | -1 | 0 | 0 | 0
6/24/2019 10:13:58 AM | M50053 | 8.967 | 1549 | 5.157 | 4.9 | 1.42 | 80 | 0 | 0 | 33 | 0 | 0 | 25 | 0 | 0 | 13.167 | 0 | 0 | 0 | 0 | 0 | 5.85 | [5 empty] | 2 | 38 | 0 | 0
6/24/2019 11:14:41 AM | M50054 | 6.894 | 1589 | 1.9 | 12.3 | 6.97 | 0 | 0 | 0 | 95 | 0 | 27 | 49 | 0 | 0 | 5 | 0 | 0 | 0 | 0 | 0 | 22.183 | [5 empty] | 2 | 2 | 0 | 0
6/24/2019 11:29:52 AM | M50054 | 7.357 | 1591 | 0.463 | 16.2 | 3.9 | 80 | 0 | 0 | 0 | 0 | 0 | 0 | 0 | 0 | 1.167 | 0 | 0 | 0 | 0 | 0 | 14.016 | [5 empty] | 3 | -6 | 0 | 0
6/24/2019 12:28:43 PM | M50057 | 10.448 | 1562 | 4.71 | 6.54 | 2.61 | 0 | 0 | 106 | 58 | 0 | 0 | 67 | 0 | 0 | 5.667 | 0 | 0 | 0 | 0 | 0 | 21.666 | [5 empty] | 2 | 29 | 0 | 0
9/17/2019 2:33:01 PM | M54910 | 7.885 | 1540 | 4.27 | 3.14 | 2.13 | 0 | 0 | 0 | 64 | 272 | 40 | 104 | 0 | 0 | 3.833 | 0 | 0 | 0 | 0 | 0 | 32.05 | [5 empty] | 2 | 2 | 0 | 0 | 0
6/24/2019 1:37:04 PM | M50066 | 8.111 | 1583 | 3.945 | 13.9 | 10.78 | 0 | 0 | 0 | 43 | 0 | 0 | 36 | 0 | 0 | 6 | 0 | 0 | 0 | 0 | 0 | 36.7 | [5 empty] | 2 | 13 | 0 | 0
6/24/2019 1:42:07 PM | M50066 | 8.111 | 1596 | 0 | 15.03 | 1.13 | 80 | 0 | 0 | 0 | 0 | 0 | 0 | 0 | 0 | 0 | 0 | 0 | 0 | 0 | 0 | 5.05 | [5 empty] | 3 | -3 | 0 | 0
9/17/2019 2:47:47 PM | M54910 | 10.653 | 1542 | 2.768 | 3.69 | 0.55 | 150 | 0 | 0 | 0 | 0 | 0 | 0 | 0 | 0 | 2.333 | 0 | 0 | 0 | 0 | 0 | 12.434 | [5 empty] | 3 | 16 | 0 | 0 | 0
6/24/2019 5:20:01 PM | M50075 | 7.26 | 1584 | 1.306 | 8.4 | 4.04 | 0 | 106 | 0 | 0 | 0 | 33 | 105 | 0 | 0 | 1.667 | 0 | 0 | 0 | 0 | 0 | 19.733 | [5 empty] | 2 | -15 | 0 | 0
6/24/2019 5:40:33 PM | M50075 | 9.972 | 1569 | 2.712 | 10.37 | 1.97 | 0 | 0 | 114 | 0 | 0 | 19 | 27 | 0 | 0 | 4 | 0 | 0 | 0 | 0 | 0 | 16.533 | [5 empty] | 3 | 9 | 0 | 0
6/24/2019 5:58:49 PM | M50075 | 11.671 | 1578 | 1.699 | 12.94 | 2.57 | 0 | 0 | 0 | 0 | 0 | 0 | 0 | 0 | 0 | 2.5 | 0 | 0 | 0 | 0 | 0 | 15.767 | [5 empty] | 4 | 3 | 0 | 0
6/24/2019 6:10:54 PM | M50075 | 11.671 | 1581 | 0 | 14.44 | 1.5 | 0 | 0 | 0 | 0 | 0 | 0 | 0 | 0 | 0 | 0 | 0 | 0 | 0 | 0 | 0 | 12.083 | [5 empty] | 5 | -6 | 0 | 0
6/24/2019 6:17:22 PM | M50075 | 12.542 | 1575 | 0.871 | 15.27 | 0.83 | 0 | 0 | 0 | 0 | 0 | 0 | 0 | 0 | 0 | 1.667 | 0 | 0 | 0 | 0 | 0 | 4.8 | [5 empty] | 6 | 6 | 0 | 0
6/24/2019 6:21:22 PM | M50075 | 12.542 | 1581 | 0 | 15.95 | 0.68 | 0 | 0 | 0 | 0 | 0 | 0 | 0 | 0 | 0 | 0 | 0 | 0 | 0 | 0 | 0 | 4 | [5 empty] | 7 | -6 | 0 | 0
6/24/2019 7:14:38 PM | M50077 | 10.02 | 1520 | 3.973 | 7.21 | 5.04 | 0 | 0 | 0 | 0 | 157 | 75 | 103 | 0 | 0 | 4.5 | 0 | 0 | 0 | 0 | 0 | 16.95 | [5 empty] | 2 | 39 | 0 | 0
6/24/2019 7:26:55 PM | M50077 | 10.02 | 1559 | 0 | 10.45 | 3.24 | 0 | 0 | 0 | 84 | 0 | 71 | 22 | 0 | 0 | 0 | 0 | 0 | 0 | 0 | 0 | 12.283 | [5 empty] | 3 | -9 | 0 | 0
6/24/2019 7:34:31 PM | M50077 | 10.364 | 1550 | 0.344 | 12.17 | 1.72 | 0 | 0 | 0 | 0 | 0 | 0 | 0 | 0 | 0 | 0 | 0.5 | 0 | 0 | 0 | 0 | 7.1 | [5 empty] | 4 | -3 | 0 | 400
6/24/2019 7:35:59 PM | M50077 | 10.364 | 1547 | 0 | 12.57 | 0.4 | 0 | 0 | 0 | 0 | 0 | 0 | 0 | 0 | 0 | 0 | 0 | 0 | 0 | 0 | 0 | 1.467 | [5 empty] | 5 | -6 | 0 | 0
9/17/2019 3:43:50 PM | M54913 | 6.214 | 1537 | 1.351 | 4.61 | 0.67 | 0 | 0 | 0 | 0 | 0 | 0 | 0 | 0 | 0 | 1.167 | 0 | 0 | 0 | 0 | 0 | 14.2 | [5 empty] | 2 | 0 | 0 | 0 | 0
6/24/2019 8:32:42 PM | M50080 | 6.973 | 1534 | 2.297 | 5.43 | 0.99 | 0 | 0 | 464 | 0 | 90 | 109 | 103 | 0 | 0 | 1.833 | 1.667 | 0 | 0 | 0 | 0 | 17.217 | [5 empty] | 2 | -7 | 0 | 0
6/24/2019 8:45:40 PM | M50080 | 8.506 | 1527 | 1.533 | 8.22 | 2.79 | 0 | 0 | 0 | 0 | 0 | 0 | 0 | 0 | 0 | 1.833 | 0 | 0 | 0 | 0 | 0 | 11.134 | [5 empty] | 3 | 4 | 0 | 0
6/24/2019 8:53:50 PM | M50080 | 9.685 | 1531 | 1.179 | 8.57 | 0.35 | 0 | 0 | 0 | 0 | 0 | 16 | 22 | 0 | 0 | 2 | 0 | 0 | 0 | 0 | 0 | 6.167 | [5 empty] | 4 | 3 | 0 | 450
9/17/2019 3:55:33 PM | M54913 | 8.628 | 1537 | 2.414 | 7.39 | 2.78 | 210 | 0 | 0 | 0 | 262 | 63 | 143 | 0 | 0 | 1.833 | 0 | 0 | 0 | 0 | 0 | 9.884 | [5 empty] | 3 | 15 | 0 | 0 | 0
6/24/2019 9:38:11 PM | M50087 | 7.571 | 1526 | 2.735 | 5.34 | 4.46 | 0 | 0 | 0 | 97 | 167 | 64 | 119 | 0 | 0 | 3.333 | 0 | 0 | 0 | 0 | 0 | 17.067 | [5 empty] | 2 | 14 | 0 | 0
6/24/2019 9:51:51 PM | M50087 | 7.571 | 1540 | 0 | 7.51 | 2.17 | 0 | 0 | 0 | 0 | 0 | 0 | 0 | 0 | 0 | 0 | 0 | 0 | 0 | 0 | 0 | 13.667 | [5 empty] | 3 | -10 | 0 | 0
6/24/2019 10:01:09 PM | M50087 | 9.417 | 1530 | 1.846 | 9.09 | 1.58 | 0 | 0 | 0 | 0 | 0 | 0 | 0 | 0 | 0 | 2.333 | 0 | 0 | 0 | 0 | 0 | 6.967 | [5 empty] | 4 | 10 | 0 | 0
6/24/2019 11:05:27 PM | M50090 | 8.388 | 1536 | 2.43 | 6.72 | 5.55 | 20 | 0 | 0 | 63 | 179 | 25 | 66 | 0 | 3 | 0 | 0 | 0 | 0 | 0 | 0 | 19.483 | [5 empty] | 2 | 3 | 0 | 0
6/24/2019 11:20:36 PM | M50090 | 9.677 | 1539 | 1.289 | 10.68 | 3.96 | 0 | 0 | 0 | 0 | 0 | 0 | 0 | 0 | 3 | 0 | 0 | 0 | 0 | 0 | 0 | 12.15 | [5 empty] | 3 | 0 | 0 | 450
9/17/2019 5:14:46 PM | M54918 | 7.817 | 1532 | 3.876 | 7.35 | 4.58 | 249 | 0 | 0 | 0 | 0 | 36 | 278 | 0 | 0 | 8.333 | 0 | 0 | 0 | 0 | 0 | 20 | [5 empty] | 2 | 13 | 0 | 0 | 0
6/25/2019 12:11:09 AM | M50094 | 5.098 | 1571 | 0.677 | 10.16 | 6.02 | 0 | 0 | 0 | 74 | 44 | 22 | 59 | 0 | 0 | 0 | 0 | 2 | 0 | 0 | 0 | 21.683 | [5 empty] | 2 | -25 | 0 | 0
6/25/2019 12:21:59 AM | M50094 | 5.414 | 1546 | 0.316 | 12.72 | 2.56 | 0 | 0 | 0 | 0 | 0 | 0 | 0 | 0 | 0 | 1 | 0 | 0 | 0 | 0 | 0 | 9.833 | [5 empty] | 3 | -8 | 0 | 400
6/25/2019 1:26:22 AM | M50097 | 5.058 | 1535 | 1.84 | 6.88 | 5.09 | 0 | 66 | 0 | 40 | 0 | 24 | 76 | 0 | 0 | 5 | 0 | 0 | 0 | 0 | 0 | 17.183 | [5 empty] | 2 | -3 | 0 | 0
6/25/2019 1:37:33 AM | M50097 | 6.619 | 1532 | 1.561 | 9.24 | 2.36 | 0 | 0 | 0 | 0 | 0 | 0 | 0 | 0 | 0 | 4.167 | 0 | 0 | 0 | 0 | 0 | 7.016 | [5 empty] | 3 | 1 | 0 | 350
6/25/2019 1:38:33 AM | M50097 | 6.619 | 1533 | 0 | 9.5 | 0.26 | 0 | 0 | 0 | 0 | 0 | 0 | 0 | 0 | 0 | 0 | 0 | 0 | 0 | 0 | 0 | 1 | [5 empty] | 4 | 2 | 0 | 0
6/25/2019 2:33:06 AM | M50101 | 5.567 | 1547 | 1.659 | 8.98 | 6.89 | 0 | 0 | 0 | 0 | 0 | 0 | 0 | 0 | 0 | 4.167 | 0 | 0 | 0 | 0 | 0 | 22.2 | [5 empty] | 2 | -7 | 0 | 0
6/25/2019 2:47:16 AM | M50101 | 6.776 | 1540 | 1.209 | 12.7 | 3.72 | 0 | 0 | 0 | 59 | 45 | 25 | 69 | 0 | 0 | 3 | 0 | 0 | 0 | 0 | 0 | 11.167 | [5 empty] | 3 | -1 | 0 | 350
6/25/2019 3:46:19 AM | M50104 | 4.117 | 1556 | 0.684 | 7.29 | 4.3 | 0 | 105 | 0 | 178 | 110 | 0 | 0 | 0 | 0 | 0 | 0 | 0 | 2.333 | 0 | 0 | 20.017 | [5 empty] | 2 | -16 | 0 | 0
6/25/2019 3:53:00 AM | M50104 | 5.313 | 1540 | 1.196 | 8.95 | 1.66 | 0 | 0 | 58 | 75 | 0 | 0 | 73 | 0 | 0 | 0 | 0 | 0 | 4.167 | 0 | 0 | 2.516 | [5 empty] | 3 | 5 | 0 | 0
6/25/2019 4:01:10 AM | M50104 | 5.313 | 1545 | 0 | 11.08 | 2.13 | 0 | 0 | 0 | 0 | 0 | 0 | 0 | 0 | 0 | 0 | 0 | 0 | 0 | 0 | 0 | 8.167 | [5 empty] | 4 | -5 | 0 | 350
6/25/2019 4:53:42 AM | M50109 | 7.168 | 1535 | 1.024 | 3.03 | 3 | 0 | 0 | 116 | 0 | 0 | 0 | 0 | 0 | 0 | 2.667 | 0 | 0 | 0 | 0 | 0 | 15.833 | [5 empty] | 2 | -6 | 0 | 0
6/25/2019 5:03:53 AM | M50109 | 9.032 | 1529 | 1.864 | 5.42 | 2.39 | 0 | 0 | 60 | 58 | 0 | 0 | 25 | 0 | 0 | 5 | 0 | 0 | 0 | 0 | 0 | 5.183 | [5 empty] | 3 | 12 | 0 | 350
6/25/2019 5:50:35 AM | M50111 | 5.095 | 1531 | 1.386 | 4.16 | 2.94 | 0 | 0 | 137 | 0 | 0 | 0 | 0 | 0 | 0 | 3.667 | 0 | 0 | 0 | 0 | 0 | 10.333 | [5 empty] | 2 | -2 | 0 | 0
6/25/2019 5:57:46 AM | M50111 | 7.325 | 1529 | 2.23 | 5.77 | 1.61 | 0 | 0 | 95 | 61 | 0 | 0 | 0 | 0 | 0 | 5.833 | 0 | 0 | 0 | 0 | 0 | 1.35 | [5 empty] | 3 | 24 | 0 | 0
6/25/2019 6:01:06 AM | M50111 | 7.325 | 1553 | 0 | 6.62 | 0.85 | 0 | 0 | 0 | 0 | 0 | 0 | 0 | 0 | 0 | 0 | 0 | 0 | 0 | 0 | 0 | 3.333 | [5 empty] | 4 | -7 | 0 | 0
6/25/2019 7:25:00 AM | M50118 | 5.465 | 1533 | 2.734 | 2.74 | 1.17 | 0 | 209 | 207 | 43 | 349 | 28 | 194 | 0 | 0 | 6.833 | 0 | 0 | 0 | 0 | 0 | 2.35 | [5 empty] | 2 | 1 | 0 | 0
6/25/2019 7:29:00 AM | M50118 | 5.904 | 1534 | 0.439 | 3.03 | 0.29 | 0 | 0 | 0 | 0 | 0 | 0 | 0 | 0 | 0 | 1 | 0 | 0 | 0 | 0 | 0 | 3 | [5 empty] | 3 | 2 | 0 | 0
6/25/2019 8:26:40 AM | M50119 | 4.447 | 1556 | 1.126 | 3.05 | 2.61 | 0 | 0 | 0 | 50 | 140 | 30 | 137 | 0 | 0 | 2 | 0 | 0 | 0 | 0 | 0 | 17.083 | [5 empty] | 2 | -11 | 0 | 0
6/25/2019 8:31:33 AM | M50119 | 4.447 | 1545 | 0 | 3.8 | 0.75 | 0 | 0 | 0 | 0 | 0 | 0 | 0 | 0 | 0 | 0 | 0 | 0 | 0 | 0 | 0 | 4.883 | [5 empty] | 3 | -15 | 0 | 400
6/25/2019 8:33:03 AM | M50119 | 4.447 | 1530 | 0 | 4.02 | 0.22 | 0 | 0 | 0 | 0 | 0 | 0 | 0 | 0 | 0 | 0 | 0 | 0 | 0 | 0 | 0 | 1.5 | [5 empty] | 4 | 2 | 0 | 0
6/25/2019 9:26:56 AM | M50122 | 4.752 | 1562 | 0.963 | 5.2 | 3.82 | 0 | 0 | 109 | 38 | 159 | 33 | 72 | 0 | 0 | 0 | 0 | 3 | 0 | 0 | 0 | 14.017 | [5 empty] | 2 | -14 | 0 | 0
6/25/2019 9:36:41 AM | M50122 | 5.041 | 1548 | 0.289 | 7.74 | 2.54 | 0 | 0 | 0 | 0 | 0 | 28 | 0 | 0 | 0 | 0 | 0 | 0.833 | 0 | 0 | 0 | 8.917 | [5 empty] | 3 | -8 | 0 | 432
6/25/2019 9:40:16 AM | M50122 | 5.041 | 1540 | 0 | 8.7 | 0.96 | 0 | 0 | 0 | 0 | 0 | 0 | 0 | 0 | 0 | 0 | 0 | 0 | 0 | 0 | 0 | 3.583 | [5 empty] | 4 | -4 | 0 | 0
6/25/2019 10:48:12 AM | M50125 | 6.083 | 1527 | 2.05 | 5.65 | 4.32 | 0 | 0 | 0 | 0 | 49 | 21 | 0 | 0 | 0 | 4.333 | 0 | 0 | 0 | 0 | 0 | 12.217 | [5 empty] | 2 | 3 | 0 | 0
6/25/2019 10:58:16 AM | M50125 | 7.005 | 1530 | 0.922 | 8.02 | 2.37 | 0 | 0 | 0 | 0 | 0 | 0 | 0 | 0 | 0 | 2 | 0 | 0 | 0 | 0 | 0 | 8.067 | [5 empty] | 3 | 2 | 0 | 470
6/25/2019 11:32:41 AM | M50128 | 6.577 | 1509 | 1.44 | 1.88 | 1.47 | 0 | 0 | 107 | 0 | 0 | 0 | 0 | 0 | 0 | 2.667 | 0 | 0 | 0 | 0 | 0 | 4.133 | [5 empty] | 2 | 6 | 0 | 0
6/25/2019 11:53:43 AM | M50128 | 10.231 | 1515 | 3.654 | 6.11 | 4.23 | 0 | 0 | 107 | 27 | 191 | 31 | 35 | 69 | 0 | 6.667 | 0 | 0 | 0 | 0 | 0 | 14.366 | [5 empty] | 3 | 7 | 0 | 0
6/25/2019 12:02:27 PM | M50128 | 11.774 | 1522 | 1.543 | 8.39 | 2.28 | 0 | 0 | 0 | 0 | 0 | 0 | 0 | 0 | 0 | 2.333 | 0 | 0 | 0 | 0 | 0 | 6.4 | [5 empty] | 4 | 9 | 0 | 450
6/25/2019 1:14:51 PM | M50131 | 12.893 | 1512 | 3.206 | 13.48 | 4.78 | 0 | 0 | 0 | 0 | 0 | 0 | 0 | 0 | 3.5 | 0 | 0 | 0 | 0 | 0 | 0 | 16.717 | [5 empty] | 2 | 15 | 0 | 0
6/25/2019 1:22:27 PM | M50131 | 14.044 | 1527 | 1.151 | 14.6 | 1.12 | 0 | 0 | 0 | 0 | 0 | 0 | 0 | 0 | 1.333 | 0 | 0 | 0 | 0 | 0 | 0 | 6.267 | [5 empty] | 3 | 8 | 0 | 421
6/25/2019 1:59:29 PM | M50133 | 4.361 | 1550 | 0 | 3.39 | 2.71 | 0 | 0 | 0 | 0 | 0 | 0 | 0 | 0 | 0 | 0 | 0 | 0 | 0 | 0 | 0 | 10.567 | [5 empty] | 2 | -10 | 0 | 0
6/25/2019 2:14:20 PM | M50133 | 5.548 | 1540 | 1.187 | 7.05 | 3.66 | 0 | 0 | 0 | 0 | 313 | 21 | 158 | 164 | 0 | 0 | 0 | 3.5 | 0 | 0 | 0 | 11.35 | [5 empty] | 3 | -12 | 0 | 0
6/25/2019 2:39:51 PM | M50133 | 8.066 | 1528 | 2.518 | 11.73 | 4.68 | 0 | 0 | 0 | 0 | 55 | 58 | 203 | 123 | 0 | 5.167 | 0 | 0 | 0 | 0 | 0 | 20.35 | [5 empty] | 4 | 0 | 0 | 450
6/25/2019 4:06:43 PM | M50136 | 5.33 | 1524 | 1.543 | 6.73 | 1.54 | 0 | 0 | 0 | 0 | 0 | 0 | 0 | 0 | 0 | 2.833 | 0 | 0 | 0 | 0 | 0 | 6.634 | [5 empty] | 2 | 6 | 0 | 450
6/25/2019 6:08:54 PM | M50145 | 12.078 | 1602 | 4.9 | 9.7 | 4.94 | 0 | 0 | 418 | 60 | 113 | 0 | 25 | 0 | 0 | 5.833 | 0 | 0 | 0 | 0 | 0 | 13.667 | [5 empty] | 2 | 28 | 0 | 0
6/25/2019 6:18:35 PM | M50145 | 12.078 | 1630 | 0 | 12.17 | 2.47 | 0 | 0 | 0 | 0 | 0 | 0 | 0 | 0 | 0 | 0 | 0 | 0 | 0 | 0 | 0 | 9.683 | [5 empty] | 3 | -12 | 0 | 0
6/25/2019 6:22:36 PM | M50145 | 12.49 | 1618 | 0.412 | 13.11 | 0.94 | 0 | 0 | 0 | 0 | 0 | 0 | 0 | 0 | 0 | 0.667 | 0 | 0 | 0 | 0 | 0 | 3.35 | [5 empty] | 4 | 3 | 0 | 200
6/25/2019 6:26:38 PM | M50145 | 12.49 | 1621 | 0 | 14.16 | 1.05 | 0 | 0 | 0 | 0 | 0 | 0 | 0 | 0 | 0 | 0 | 0 | 0 | 0 | 0 | 0 | 4.033 | [5 empty] | 5 | -9 | 0 | 0
6/25/2019 7:09:57 PM | M50151 | 10.566 | 1538 | 5.763 | 8.37 | 4.57 | 0 | 0 | 0 | 41 | 106 | 0 | 0 | 0 | 0 | 7.667 | 0 | 0 | 0 | 0 | 0 | 11.233 | [5 empty] | 2 | 53 | 0 | 0
6/25/2019 7:19:55 PM | M50151 | 11.432 | 1591 | 0.866 | 10.8 | 2.43 | 0 | 0 | 0 | 0 | 0 | 0 | 0 | 0 | 0 | 1 | 0 | 0 | 0 | 0 | 0 | 8.967 | [5 empty] | 3 | 0 | 0 | 100
6/25/2019 8:36:59 PM | M50155 | 10.326 | 1556 | 6.444 | 3.56 | 3.14 | 0 | 0 | 0 | 0 | 0 | 0 | 0 | 0 | 0 | 8.667 | 0 | 0 | 0 | 0 | 0 | 17.616 | [5 empty] | 2 | 46 | 0 | 0
6/25/2019 8:42:53 PM | M50155 | 10.907 | 1602 | 0.581 | 4.7 | 1.14 | 0 | 0 | 304 | 50 | 337 | 0 | 54 | 0 | 0 | 0 | 0.833 | 0 | 0 | 0 | 0 | 5.067 | [5 empty] | 3 | -4 | 0 | 0
6/25/2019 8:46:20 PM | M50155 | 10.907 | 1598 | 0 | 5.4 | 0.7 | 0 | 0 | 0 | 0 | 0 | 0 | 0 | 0 | 0 | 0 | 0 | 0 | 0 | 0 | 0 | 3.45 | [5 empty] | 4 | -8 | 0 | 130
6/25/2019 10:49:25 PM | M50157 | 17.61 | 1578 | 8.143 | 10.84 | 7.49 | 0 | 0 | 341 | 0 | 0 | 0 | 0 | 0 | 0 | 13.5 | 0 | 0 | 0 | 0 | 0 | 61.3 | [5 empty] | 2 | 33 | 0 | 0
6/25/2019 11:21:26 PM | M50157 | 21.19 | 1611 | 3.58 | 17.35 | 6.51 | 0 | 0 | 0 | 133 | 136 | 0 | 0 | 0 | 0 | 9 | 0 | 0 | 0 | 0 | 0 | 23.017 | [5 empty] | 3 | 14 | 0 | 0
6/25/2019 11:24:26 PM | M50157 | 21.19 | 1625 | 0 | 18.12 | 0.77 | 150 | 0 | 0 | 0 | 0 | 0 | 0 | 0 | 0 | 0 | 0 | 0 | 0 | 0 | 0 | 3 | [5 empty] | 4 | -1 | 0 | 0
6/26/2019 12:18:13 AM | M50159 | 12.093 | 1546 | 5.349 | 6.58 | 2.5 | 0 | 0 | 0 | 45 | 0 | 0 | 0 | 0 | 5.667 | 0 | 0 | 0 | 0 | 0 | 0 | 11.4 | [5 empty] | 2 | 42 | 0 | 0
6/26/2019 12:25:31 AM | M50159 | 13.781 | 1588 | 1.688 | 7.7 | 1.12 | 80 | 0 | 0 | 0 | 0 | 0 | 0 | 0 | 1.833 | 0 | 0 | 0 | 0 | 0 | 0 | 5.467 | [5 empty] | 3 | 16 | 0 | 0
6/26/2019 2:35:56 AM | M50170 | 8.698 | 1572 | 4.027 | 6.63 | 5.22 | 0 | 0 | 0 | 95 | 0 | 22 | 57 | 0 | 0 | 9.167 | 0 | 0 | 0 | 0 | 0 | 18.933 | [5 empty] | 2 | 18 | 0 | 0
6/26/2019 3:43:09 AM | M50173 | 9.861 | 1572 | 5.225 | 7.87 | 4.58 | 0 | 0 | 0 | 100 | 0 | 22 | 68 | 0 | 0 | 13.167 | 0 | 0 | 0 | 0 | 0 | 19.2 | [5 empty] | 2 | 13 | 0 | 0
6/26/2019 5:01:03 AM | M50179 | 4.143 | 1597 | 0.895 | 0.71 | 0.59 | 80 | 0 | 0 | 0 | 0 | 0 | 0 | 0 | 0 | 0 | 0 | 2.333 | 0 | 0 | 0 | 4.7 | [5 empty] | 2 | 1 | 0 | 0
6/26/2019 5:05:06 AM | M50179 | 4.143 | 1598 | 0 | 1.26 | 0.55 | 0 | 0 | 0 | 0 | 0 | 36 | 0 | 0 | 0 | 0 | 0 | 0 | 0 | 0 | 0 | 4.05 | [5 empty] | 3 | -9 | 0 | 0
6/26/2019 5:48:35 AM | M50181 | 8.329 | 1553 | 3.565 | 1.7 | 1.03 | 0 | 59 | 0 | 0 | 0 | 26 | 19 | 0 | 7.833 | 0 | 0 | 0 | 0 | 0 | 0 | 3 | [5 empty] | 2 | 32 | 0 | 0
6/26/2019 7:01:48 AM | M50184 | 7.837 | 1573 | 4.031 | 3.27 | 2.06 | 0 | 112 | 0 | 0 | 44 | 0 | 21 | 67 | 0 | 10.333 | 0 | 0 | 0 | 0 | 0 | 12.85 | [5 empty] | 2 | 14 | 0 | 0
6/26/2019 9:16:06 AM | M50186 | 6.551 | 1590 | 1.984 | 4.49 | 3.6 | 0 | 0 | 0 | 181 | 0 | 26 | 53 | 0 | 0 | 2.667 | 0 | 0 | 0 | 0 | 0 | 21.633 | [5 empty] | 2 | -1 | 0 | 0
6/26/2019 8:06:11 AM | M50187 | 8.735 | 1558 | 4.278 | 4.96 | 3.55 | 0 | 0 | 0 | 52 | 0 | 0 | 0 | 70 | 0 | 9 | 0 | 0 | 0 | 0 | 0 | 5 | [5 empty] | 2 | 36 | 0 | 0
6/26/2019 8:18:02 AM | M50187 | 10.056 | 1594 | 1.321 | 6.37 | 1.41 | 0 | 0 | 207 | 0 | 31 | 0 | 0 | 0 | 0 | 2.5 | 0 | 0 | 0 | 0 | 0 | 9.35 | [5 empty] | 3 | -9 | 0 | 0
6/26/2019 8:24:23 AM | M50187 | 11.546 | 1585 | 1.49 | 7.26 | 0.89 | 0 | 0 | 0 | 0 | 0 | 0 | 0 | 0 | 0 | 3.5 | 0 | 0 | 0 | 0 | 0 | 2.85 | [5 empty] | 4 | 11 | 0 | 100
6/26/2019 10:11:18 AM | M50194 | 8.434 | 1539 | 3.736 | 5.76 | 2.51 | 0 | 0 | 0 | 0 | 0 | 0 | 0 | 0 | 0 | 9.167 | 0 | 0 | 0 | 0 | 0 | 1.683 | [5 empty] | 2 | 33 | 0 | 0
6/26/2019 10:30:29 AM | M50194 | 12.304 | 1572 | 3.87 | 10.09 | 4.33 | 0 | 0 | 211 | 73 | 121 | 36 | 64 | 0 | 0 | 9.833 | 0 | 0 | 0 | 0 | 0 | 9.35 | [5 empty] | 3 | 30 | 0 | 0
6/26/2019 10:47:06 AM | M50194 | 13.102 | 1602 | 0.798 | 13.28 | 3.19 | 0 | 0 | 0 | 24 | 0 | 0 | 0 | 0 | 0 | 2 | 0 | 0 | 0 | 0 | 0 | 14.617 | [5 empty] | 4 | -11 | 0 | 100
6/26/2019 11:51:42 AM | M50197 | 10.569 | 1530 | 5.687 | 7.75 | 3.66 | 0 | 0 | 112 | 29 | 0 | 0 | 10 | 0 | 0 | 8 | 0 | 0 | 0 | 0 | 0 | 21.333 | [5 empty] | 2 | 38 | 0 | 0
6/26/2019 12:08:33 PM | M50197 | 14.407 | 1568 | 3.838 | 10.32 | 2.57 | 0 | 0 | 0 | 0 | 42 | 0 | 23 | 0 | 0 | 9.5 | 0 | 0 | 0 | 0 | 0 | 7.35 | [5 empty] | 3 | 33 | 0 | 0
6/26/2019 1:00:26 PM | M50198 | 8.968 | 1556 | 4.016 | 0.68 | 0.3 | 0 | 0 | 0 | 0 | 0 | 0 | 0 | 0 | 0 | 4.833 | 0 | 0 | 0 | 0 | 0 | 7.95 | [5 empty] | 2 | 36 | 0 | 0
6/26/2019 1:21:10 PM | M50198 | 10.568 | 1592 | 1.6 | 2.21 | 1.53 | 0 | 0 | 0 | 89 | 117 | 0 | 68 | 0 | 0 | 2 | 0 | 0 | 0 | 0 | 0 | 18.733 | [5 empty] | 3 | -8 | 0 | 0
6/26/2019 1:30:07 PM | M50198 | 12.532 | 1584 | 1.964 | 3.04 | 0.83 | 0 | 0 | 0 | 0 | 0 | 0 | 0 | 0 | 0 | 2.5 | 0 | 0 | 0 | 0 | 0 | 6.45 | [5 empty] | 4 | 16 | 0 | 100
2019-12-07 23:22 | M50199 | 12.203 | 1517 | 2.686 | 7.03 | 2.46 | 0 | 0 | 0 | 0 | 0 | 0 | 0 | 0 | 0 | 7 | 0 | 0 | 0 | 0 | 0 | 10.183 | [5 empty] | 2 | 14 | 17 | 0
2019-12-07 23:30 | M50199 | 13.63 | 1531 | 1.427 | 7.54 | 0.51 | 0 | 0 | 103 | 50 | 268 | 87 | 102 | 77 | 0 | 3.667 | 0 | 0 | 0 | 0 | 0 | 4.833 | [5 empty] | 3 | -4 | 8.333 | 0
2019-12-07 23:40 | M50199 | 15.981 | 1527 | 2.351 | 8.93 | 1.39 | 0 | 0 | 0 | 0 | 0 | 0 | 0 | 0 | 0 | 5.833 | 0 | 0 | 0 | 0 | 0 | 3.85 | [5 empty] | 4 | 19 | 9.5 | 0
2019-12-07 23:46 | M50199 | 16.355 | 1546 | 0.374 | 9.27 | 0.34 | 0 | 0 | 0 | 0 | 0 | 0 | 0 | 0 | 0 | 1 | 0 | 0 | 0 | 0 | 0 | 5.5 | [5 empty] | 5 | -2 | 6.333 | 350
6/26/2019 2:24:50 PM | M50200 | 10.931 | 1530 | 8.412 | 9.63 | 6.61 | 0 | 0 | 104 | 28 | 123 | 0 | 0 | 0 | 0 | 18 | 0 | 0 | 0 | 0 | 0 | 8.35 | [5 empty] | 2 | 65 | 0 | 0
6/26/2019 2:43:51 PM | M50200 | 10.931 | 1595 | 0 | 14.44 | 4.81 | 0 | 0 | 0 | 0 | 0 | 0 | 0 | 0 | 0 | 0 | 0 | 0 | 0 | 0 | 0 | 19.017 | [5 empty] | 3 | -20 | 0 | 0
6/26/2019 2:49:57 PM | M50200 | 12.679 | 1575 | 1.748 | 15.56 | 1.12 | 0 | 0 | 0 | 30 | 0 | 0 | 59 | 0 | 0 | 4.167 | 0 | 0 | 0 | 0 | 0 | 1.933 | [5 empty] | 4 | 0 | 0 | 0
6/26/2019 2:53:17 PM | M50200 | 13.83 | 1575 | 1.151 | 16.41 | 0.85 | 0 | 0 | 0 | 0 | 0 | 0 | 0 | 0 | 0 | 2.5 | 0 | 0 | 0 | 0 | 0 | 0.833 | [5 empty] | 5 | 24 | 0 | 0
6/26/2019 2:58:17 PM | M50200 | 13.83 | 1599 | 0 | 17.13 | 0.72 | 0 | 0 | 0 | 0 | 0 | 0 | 0 | 0 | 0 | 0 | 0 | 0 | 0 | 0 | 0 | 5 | [5 empty] | 6 | -6 | 0 | 100
6/26/2019 4:05:54 PM | M50204 | 12.001 | 1572 | 4.299 | 6.1 | 3.07 | 0 | 0 | 305 | 0 | 350 | 0 | 25 | 0 | 0 | 8.167 | 0 | 0 | 0 | 0 | 0 | 16.916 | [5 empty] | 2 | 14 | 0 | 100
6/26/2019 5:04:13 PM | M50205 | 14.757 | 1546 | 6.172 | 4.98 | 3.4 | 0 | 0 | 164 | 41 | 145 | 0 | 62 | 0 | 0 | 15.833 | 0 | 0 | 0 | 0 | 0 | 3.834 | [5 empty] | 2 | 53 | 0 | 100
6/26/2019 5:10:14 PM | M50205 | 14.757 | 1599 | 0 | 6.01 | 1.03 | 0 | 0 | 0 | 0 | 0 | 0 | 0 | 0 | 0 | 0 | 0 | 0 | 0 | 0 | 0 | 6.017 | [5 empty] | 3 | -10 | 0 | 0
6/26/2019 6:14:23 PM | M50209 | 12.116 | 1543 | 7.559 | 11.41 | 7.91 | 0 | 0 | 207 | 31 | 0 | 0 | 45 | 0 | 0 | 18.667 | 0 | 0 | 0 | 0 | 0 | 19.633 | [5 empty] | 2 | 68 | 0 | 0
6/26/2019 6:17:27 PM | M50209 | 12.116 | 1611 | 0 | 11.96 | 0.55 | 0 | 0 | 0 | 0 | 0 | 0 | 0 | 0 | 0 | 0 | 0 | 0 | 0 | 0 | 0 | 3.067 | [5 empty] | 3 | -6 | 0 | 0
6/26/2019 6:28:59 PM | M50209 | 12.555 | 1605 | 0.439 | 14.27 | 2.31 | 0 | 0 | 0 | 0 | 0 | 0 | 0 | 0 | 0 | 0.667 | 0 | 0 | 0 | 0 | 0 | 10.866 | [5 empty] | 4 | -6 | 0 | 100
6/26/2019 6:33:58 PM | M50209 | 12.555 | 1599 | 0 | 15.25 | 0.98 | 0 | 0 | 0 | 0 | 0 | 0 | 0 | 0 | 0 | 0 | 0 | 0 | 0 | 0 | 0 | 4.983 | [5 empty] | 5 | -9 | 0 | 0
6/26/2019 9:10:12 PM | M50213 | 11.045 | 1562 | 6.709 | 4.27 | 2.6 | 0 | 0 | 118 | 0 | 0 | 0 | 44 | 0 | 0 | 15.5 | 0 | 0 | 0 | 0 | 0 | 21.8 | [5 empty] | 2 | 42 | 0 | 0
6/26/2019 9:26:59 PM | M50213 | 11.844 | 1604 | 0.799 | 6.51 | 2.24 | 0 | 0 | 0 | 0 | 0 | 0 | 0 | 0 | 0 | 0.833 | 0 | 0 | 0 | 0 | 0 | 15.95 | [5 empty] | 3 | -7 | 0 | 0
6/26/2019 7:51:52 PM | M50214 | 6.904 | 1577 | 4.88 | 3.61 | 3.37 | 0 | 0 | 269 | 103 | 0 | 0 | 46 | 0 | 0 | 12.333 | 0 | 0 | 0 | 0 | 0 | 17.034 | [5 empty] | 2 | 6 | 0 | 0
6/26/2019 8:02:52 PM | M50214 | 9.972 | 1583 | 3.068 | 5.01 | 1.4 | 0 | 0 | 0 | 0 | 0 | 0 | 0 | 0 | 0 | 7.167 | 0 | 0 | 0 | 0 | 0 | 3.833 | [5 empty] | 3 | 17 | 0 | 100
6/26/2019 10:34:33 PM | M50221 | 9.886 | 1576 | 5.682 | 8.01 | 5.61 | 0 | 0 | 0 | 51 | 0 | 24 | 76 | 0 | 0 | 8.5 | 0 | 0 | 0 | 0 | 0 | 31.167 | [5 empty] | 2 | 20 | 0 | 0
6/26/2019 10:45:44 PM | M50221 | 11.061 | 1596 | 1.175 | 9.63 | 1.62 | 58 | 0 | 0 | 0 | 0 | 0 | 0 | 0 | 0 | 1.5 | 0 | 0 | 0 | 0 | 0 | 9.683 | [5 empty] | 3 | 0 | 0 | 0
6/27/2019 12:07:34 AM | M50224 | 7.749 | 1584 | 3.094 | 7.9 | 4.88 | 80 | 0 | 0 | 47 | 0 | 0 | 15 | 0 | 0 | 7.667 | 0 | 0 | 0 | 0 | 0 | 16.016 | [5 empty] | 2 | 14 | 0 | 0
7/19/2019 8:02:49 AM | M51577 | 12.494 | 1584 | 7.738 | 7.44 | 5.44 | 0 | 0 | 109 | 58 | 131 | 0 | 60 | 0 | 7.833 | 2 | 0 | 0 | 0 | 0 | 0 | 49.034 | [5 empty] | 2 | 20 | 0 | 0
6/27/2019 1:31:33 AM | M50231 | 8.175 | 1576 | 4.276 | 2.58 | 1.31 | 0 | 0 | 0 | 0 | 0 | 0 | 0 | 0 | 5.333 | 0 | 0 | 0 | 0 | 0 | 0 | 8.3 | [5 empty] | 2 | 26 | 0 | 0
7/19/2019 8:34:55 AM | M51577 | 17.689 | 1604 | 5.195 | 10.15 | 2.71 | 0 | 0 | 115 | 48 | 0 | 0 | 24 | 0 | 0 | 4.167 | 0 | 0 | 0 | 0 | 0 | 27.933 | [5 empty] | 3 | 23 | 0 | 0
7/19/2019 11:01:55 AM | M51582 | 7.125 | 1572 | 2.407 | 5.64 | 3.54 | 0 | 0 | 61 | 43 | 131 | 0 | 68 | 0 | 0 | 2.167 | 0 | 0 | 0 | 0 | 0 | 30.083 | [5 empty] | 2 | -10 | 0 | 0
7/19/2019 11:17:54 AM | M51582 | 8.769 | 1562 | 1.644 | 7.02 | 1.38 | 0 | 0 | 46 | 0 | 0 | 0 | 0 | 0 | 0 | 1.667 | 0 | 0 | 0 | 0 | 0 | 14.316 | [5 empty] | 3 | 8 | 0 | 0
6/27/2019 2:47:33 AM | M50234 | 6.514 | 1564 | 3.558 | 2.78 | 2.12 | 0 | 0 | 0 | 0 | 0 | 0 | 0 | 0 | 4.167 | 0 | 0 | 0 | 0 | 0 | 0 | 9.633 | [5 empty] | 2 | 27 | 0 | 0
7/19/2019 11:22:43 AM | M51582 | 9.121 | 1570 | 0.352 | 7.44 | 0.42 | 0 | 0 | 0 | 0 | 0 | 0 | 0 | 0 | 0 | 0.167 | 0 | 0 | 0 | 0 | 0 | 4.65 | [5 empty] | 4 | -2 | 0 | 350
6/27/2019 4:03:29 AM | M50235 | 8.011 | 1601 | 2.358 | 1.7 | 1.04 | 0 | 0 | 234 | 185 | 0 | 54 | 62 | 0 | 5.667 | 0 | 0 | 0 | 0 | 0 | 0 | 29.083 | [5 empty] | 2 | -16 | 0 | 0
6/27/2019 6:46:51 AM | M50242 | 10.148 | 1573 | 4.111 | 6.51 | 5.01 | 80 | 0 | 0 | 58 | 0 | 0 | 56 | 0 | 4.833 | 0 | 0 | 0 | 0 | 0 | 0 | 15.734 | [5 empty] | 2 | 33 | 0 | 0
6/27/2019 6:53:17 AM | M50242 | 10.148 | 1606 | 0 | 8.18 | 1.67 | 0 | 0 | 0 | 0 | 0 | 0 | 0 | 0 | 0 | 0 | 0 | 0 | 0 | 0 | 0 | 6.433 | [5 empty] | 3 | -10 | 0 | 0
7/19/2019 12:19:34 PM | M51583 | 11.153 | 1503 | 6.668 | 12.81 | 7.1 | 0 | 0 | 0 | 38 | 211 | 32 | 74 | 0 | 0 | 4.5 | 0 | 0 | 0 | 0 | 0 | 25.367 | [5 empty] | 2 | 50 | 0 | 0
6/27/2019 7:56:00 AM | M50248 | 7.15 | 1591 | 2.826 | 4.37 | 3.11 | 0 | 0 | 0 | 88 | 0 | 0 | 42 | 0 | 0 | 4.5 | 0 | 0 | 0 | 0 | 0 | 14.767 | [5 empty] | 2 | 9 | 0 | 0
6/27/2019 8:06:07 AM | M50248 | 7.982 | 1600 | 0.832 | 6.71 | 2.34 | 0 | 0 | 0 | 0 | 0 | 0 | 0 | 0 | 0 | 1.833 | 0 | 0 | 0 | 0 | 0 | 8.284 | [5 empty] | 3 | 0 | 0 | 100
7/19/2019 12:23:06 PM | M51583 | 11.153 | 1553 | 0 | 13.71 | 0.9 | 0 | 0 | 0 | 0 | 0 | 0 | 0 | 0 | 0 | 0 | 0 | 0 | 0 | 0 | 0 | 3.533 | [5 empty] | 3 | -2 | 0 | 375
6/27/2019 10:43:13 AM | M50251 | 9.131 | 1560 | 3.997 | 11.12 | 7.6 | 0 | 0 | 0 | 0 | 218 | 0 | 0 | 67 | 0 | 5.5 | 0 | 0 | 0 | 0 | 0 | 42.083 | [5 empty] | 2 | 2 | 0 | 0
6/27/2019 11:44:55 AM | M50251 | 16.577 | 1562 | 7.446 | 17.52 | 6.4 | 0 | 0 | 202 | 39 | 20 | 43 | 16 | 0 | 0 | 11 | 0 | 0 | 0 | 0 | 0 | 50.7 | [5 empty] | 3 | -39 | 0 | 0
6/27/2019 11:55:01 AM | M50251 | 18.18 | 1523 | 1.603 | 18.83 | 1.31 | 0 | 0 | 56 | 0 | 0 | 0 | 0 | 0 | 0 | 2.333 | 0 | 0 | 0 | 0 | 0 | 7.767 | [5 empty] | 4 | 41 | 0 | 0
6/27/2019 12:08:41 PM | M50251 | 19.61 | 1564 | 1.43 | 20.97 | 2.14 | 0 | 0 | 0 | 0 | 0 | 0 | 0 | 0 | 0 | 2.333 | 0 | 0 | 0 | 0 | 0 | 11.334 | [5 empty] | 5 | 10 | 0 | 100
6/27/2019 12:13:19 PM | M50251 | 19.61 | 1574 | 0 | 21.95 | 0.98 | 0 | 0 | 0 | 0 | 0 | 0 | 0 | 0 | 0 | 0 | 0 | 0 | 0 | 0 | 0 | 4.633 | [5 empty] | 6 | -1 | 0 | 350
6/27/2019 12:15:27 PM | M50251 | 19.61 | 1573 | 0 | 22.51 | 0.56 | 0 | 0 | 0 | 0 | 0 | 0 | 0 | 0 | 0 | 0 | 0 | 0 | 0 | 0 | 0 | 2.133 | [5 empty] | 7 | -1 | 0 | 0
7/19/2019 12:24:46 PM | M51583 | 11.153 | 1551 | 0 | 14.14 | 0.43 | 0 | 0 | 0 | 0 | 0 | 0 | 0 | 0 | 0 | 0 | 0 | 0 | 0 | 0 | 0 | 1.667 | [5 empty] | 4 | -3 | 0 | 0
6/27/2019 1:04:23 PM | M50254 | 7.233 | 1518 | 3.535 | 8.61 | 4.23 | 0 | 0 | 0 | 32 | 57 | 0 | 22 | 74 | 0 | 9 | 0 | 0 | 0 | 0 | 0 | 18.867 | [5 empty] | 2 | 14 | 0 | 0
6/27/2019 1:14:13 PM | M50254 | 7.233 | 1532 | 0 | 9.76 | 1.15 | 0 | 0 | 0 | 0 | 0 | 0 | 0 | 0 | 0 | 0 | 0 | 0 | 0 | 0 | 0 | 9.833 | [5 empty] | 3 | -7 | 0 | 0
6/27/2019 1:20:53 PM | M50254 | 8.104 | 1525 | 0.871 | 10.56 | 0.8 | 0 | 0 | 0 | 0 | 0 | 0 | 0 | 0 | 0 | 2.167 | 0 | 0 | 0 | 0 | 0 | 4.5 | [5 empty] | 4 | 8 | 0 | 350
6/27/2019 1:25:13 PM | M50254 | 8.104 | 1533 | 0 | 11.22 | 0.66 | 0 | 0 | 0 | 0 | 0 | 0 | 0 | 0 | 0 | 0 | 0 | 0 | 0 | 0 | 0 | 4.333 | [5 empty] | 5 | -3 | 0 | 0
6/27/2019 2:14:23 PM | M50259 | 9.512 | 1509 | 4.746 | 6.23 | 4.58 | 0 | 155 | 110 | 0 | 0 | 30 | 204 | 169 | 0 | 6 | 0 | 0 | 0 | 0 | 0 | 19.983 | [5 empty] | 2 | 19 | 0 | 0
6/27/2019 2:39:21 PM | M50259 | 10.817 | 1528 | 1.305 | 10.6 | 4.37 | 0 | 0 | 0 | 0 | 0 | 62 | 114 | 0 | 0 | 2.667 | 0 | 0 | 0 | 0 | 0 | 22.3 | [5 empty] | 3 | -9 | 0 | 0
6/27/2019 2:47:51 PM | M50259 | 12.151 | 1519 | 1.334 | 12.06 | 1.46 | 0 | 0 | 0 | 0 | 0 | 0 | 0 | 0 | 0 | 3 | 0 | 0 | 0 | 0 | 0 | 5.5 | [5 empty] | 4 | 14 | 0 | 0
6/27/2019 2:48:38 PM | M50259 | 12.151 | 1533 | 0 | 12.2 | 0.14 | 0 | 0 | 0 | 0 | 0 | 0 | 0 | 0 | 0 | 0 | 0 | 0 | 0 | 0 | 0 | 0.783 | [5 empty] | 5 | -7 | 0 | 0
7/19/2019 3:33:23 PM | M51584 | 6.764 | 1559 | 1.338 | 3.53 | 2.17 | 0 | 0 | 0 | 66 | 123 | 20 | 13 | 0 | 0 | 1.5 | 0 | 0 | 0 | 0 | 0 | 13.967 | [5 empty] | 2 | -4 | 0 | 0
6/27/2019 3:38:20 PM | M50262 | 7.476 | 1533 | 2.441 | 4.31 | 3.63 | 0 | 0 | 0 | 25 | 246 | 63 | 67 | 172 | 0 | 6.167 | 0 | 0 | 0 | 0 | 0 | 19.35 | [5 empty] | 2 | -13 | 0 | 0
6/27/2019 3:44:50 PM | M50262 | 9.48 | 1520 | 2.004 | 5.3 | 0.99 | 0 | 0 | 0 | 0 | 0 | 0 | 0 | 0 | 0 | 4.833 | 0 | 0 | 0 | 0 | 0 | 1.667 | [5 empty] | 3 | 17 | 0 | 0
6/27/2019 3:50:40 PM | M50262 | 9.48 | 1537 | 0 | 6.62 | 1.32 | 0 | 0 | 0 | 0 | 0 | 0 | 0 | 0 | 0 | 0 | 0 | 0 | 0 | 0 | 0 | 5.833 | [5 empty] | 4 | -5 | 0 | 400
6/27/2019 3:52:11 PM | M50262 | 9.48 | 1532 | 0 | 7.01 | 0.39 | 0 | 0 | 0 | 0 | 0 | 0 | 0 | 0 | 0 | 0 | 0 | 0 | 0 | 0 | 0 | 1.517 | [5 empty] | 5 | -4 | 0 | 0
6/27/2019 4:39:23 PM | M50267 | 8.055 | 1519 | 3.154 | 7.95 | 6.01 | 0 | 0 | 113 | 0 | 216 | 59 | 47 | 101 | 0 | 8.167 | 0 | 0 | 0 | 0 | 0 | 16.183 | [5 empty] | 2 | 6 | 0 | 0
6/27/2019 4:50:44 PM | M50267 | 9.418 | 1525 | 1.363 | 10.8 | 2.85 | 0 | 0 | 0 | 0 | 0 | 0 | 0 | 0 | 0 | 2 | 0 | 0 | 0 | 0 | 0 | 9.35 | [5 empty] | 3 | 7 | 0 | 400
6/27/2019 5:52:56 PM | M50270 | 8.19 | 1537 | 2.688 | 9.39 | 7.86 | 0 | 0 | 0 | 0 | 369 | 71 | 108 | 102 | 0 | 6.833 | 0 | 0 | 0 | 0 | 0 | 28.367 | [5 empty] | 2 | -11 | 0 | 0
6/27/2019 6:04:07 PM | M50270 | 10.119 | 1526 | 1.929 | 10.12 | 0.73 | 0 | 0 | 0 | 0 | 106 | 18 | 47 | 18 | 0 | 5 | 0 | 0 | 0 | 0 | 0 | 6.183 | [5 empty] | 3 | 8 | 0 | 0
6/27/2019 6:09:47 PM | M50270 | 10.461 | 1534 | 0.342 | 10.31 | 0.19 | 0 | 0 | 0 | 0 | 0 | 0 | 0 | 0 | 0 | 0.833 | 0 | 0 | 0 | 0 | 0 | 4.834 | [5 empty] | 4 | 2 | 0 | 400
6/27/2019 6:13:37 PM | M50270 | 10.461 | 1536 | 0 | 10.45 | 0.14 | 0 | 0 | 0 | 0 | 0 | 0 | 0 | 0 | 0 | 0 | 0 | 0 | 0 | 0 | 0 | 3.833 | [5 empty] | 5 | -4 | 0 | 0
6/27/2019 6:15:47 PM | M50270 | 10.461 | 1532 | 0 | 10.64 | 0.19 | 0 | 0 | 0 | 0 | 0 | 0 | 0 | 0 | 0 | 0 | 0 | 0 | 0 | 0 | 0 | 2.167 | [5 empty] | 6 | -2 | 0 | 0
6/27/2019 7:06:50 PM | M50274 | 9.838 | 1512 | 4.48 | 5.61 | 3.89 | 0 | 0 | 0 | 0 | 118 | 32 | 104 | 66 | 0 | 8.167 | 0 | 0 | 0 | 0 | 0 | 19.166 | [5 empty] | 2 | 21 | 0 | 0
6/27/2019 7:28:24 PM | M50274 | 11.664 | 1533 | 1.826 | 6.76 | 1.15 | 0 | 0 | 0 | 0 | 0 | 0 | 0 | 0 | 0 | 2.333 | 0 | 0 | 0 | 0 | 0 | 19.234 | [5 empty] | 3 | 5 | 0 | 0
6/27/2019 7:33:17 PM | M50274 | 11.92 | 1538 | 0.256 | 7.77 | 1.01 | 0 | 0 | 0 | 0 | 0 | 0 | 0 | 0 | 0 | 0.333 | 0 | 0 | 0 | 0 | 0 | 4.55 | [5 empty] | 4 | -1 | 0 | 400
6/27/2019 7:34:36 PM | M50274 | 11.92 | 1537 | 0 | 7.97 | 0.2 | 0 | 0 | 0 | 0 | 0 | 0 | 0 | 0 | 0 | 0 | 0 | 0 | 0 | 0 | 0 | 1.317 | [5 empty] | 5 | -3 | 0 | 0
6/27/2019 7:38:22 PM | M50274 | 11.92 | 1534 | 0 | 8.73 | 0.76 | 0 | 0 | 0 | 0 | 0 | 0 | 0 | 0 | 0 | 0 | 0 | 0 | 0 | 0 | 0 | 3.767 | [5 empty] | 6 | -4 | 0 | 0
6/27/2019 8:42:32 PM | M50276 | 12.087 | 1528 | 4.04 | 12.5 | 7.08 | 0 | 0 | 82 | 35 | 176 | 49 | 83 | 145 | 0 | 5.333 | 0 | 0 | 0 | 0 | 0 | 28.267 | [5 empty] | 2 | 7 | 0 | 0
6/27/2019 9:03:57 PM | M50276 | 13.565 | 1535 | 1.478 | 17.46 | 4.96 | 0 | 0 | 0 | 0 | 23 | 46 | 48 | 0 | 0 | 0 | 2.667 | 0 | 0 | 0 | 0 | 18.75 | [5 empty] | 3 | 0 | 0 | 0
6/27/2019 9:09:20 PM | M50276 | 13.791 | 1535 | 0.226 | 18.66 | 1.2 | 0 | 0 | 0 | 0 | 0 | 0 | 0 | 0 | 0 | 0.333 | 0 | 0 | 0 | 0 | 0 | 5.05 | [5 empty] | 4 | -1 | 0 | 425
6/27/2019 9:11:12 PM | M50276 | 13.791 | 1534 | 0 | 19.13 | 0.47 | 0 | 0 | 0 | 0 | 0 | 0 | 0 | 0 | 0 | 0 | 0 | 0 | 0 | 0 | 0 | 1.867 | [5 empty] | 5 | -1 | 0 | 0
6/27/2019 9:13:42 PM | M50276 | 13.791 | 1533 | 0 | 19.62 | 0.49 | 0 | 0 | 0 | 0 | 0 | 0 | 0 | 0 | 0 | 0 | 0 | 0 | 0 | 0 | 0 | 2.5 | [5 empty] | 6 | -3 | 0 | 0
6/27/2019 9:45:05 PM | M50279 | 7.233 | 1507 | 2.416 | 0.86 | 0.73 | 0 | 0 | 391 | 0 | 0 | 0 | 0 | 0 | 0 | 3 | 0 | 0 | 0 | 0 | 0 | 5.767 | [5 empty] | 2 | 5 | 0 | 0
6/27/2019 10:16:59 PM | M50279 | 11.84 | 1512 | 4.607 | 7.42 | 6.56 | 0 | 0 | 0 | 0 | 204 | 74 | 136 | 110 | 0 | 5.833 | 0 | 0 | 0 | 0 | 0 | 26.067 | [5 empty] | 3 | 18 | 0 | 0
6/27/2019 10:43:20 PM | M50279 | 14.299 | 1530 | 2.459 | 13.17 | 5.75 | 0 | 0 | 177 | 0 | 100 | 36 | 73 | 104 | 0 | 4.5 | 0 | 0 | 0 | 0 | 0 | 21.85 | [5 empty] | 4 | -7 | 0 | 21
6/28/2019 1:17:51 AM | M50286 | 9.237 | 1511 | 3.704 | 9.52 | 7.87 | 0 | 0 | 225 | 0 | 0 | 24 | 0 | 192 | 6.167 | 0 | 0 | 0 | 0 | 0 | 0 | 24.7 | [5 empty] | 2 | 9 | 0 | 0
6/28/2019 1:29:30 AM | M50286 | 10.701 | 1520 | 1.464 | 12.4 | 2.88 | 0 | 0 | 0 | 0 | 0 | 0 | 0 | 0 | 2.5 | 0 | 0 | 0 | 0 | 0 | 0 | 9.15 | [5 empty] | 3 | 9 | 0 | 0
6/28/2019 1:36:43 AM | M50286 | 11.355 | 1529 | 0.654 | 13.55 | 1.15 | 0 | 0 | 0 | 0 | 0 | 0 | 0 | 0 | 1.167 | 0 | 0 | 0 | 0 | 0 | 0 | 6.05 | [5 empty] | 4 | 2 | 0 | 378
6/28/2019 2:38:12 AM | M50291 | 9.921 | 1530 | 3.153 | 11.51 | 7.51 | 0 | 0 | 0 | 0 | 0 | 21 | 0 | 255 | 6.167 | 1 | 0 | 0 | 0 | 0 | 0 | 23.366 | [5 empty] | 2 | 4 | 0 | 0
6/28/2019 3:00:27 AM | M50291 | 11.78 | 1534 | 1.859 | 15.54 | 4.03 | 0 | 0 | 0 | 0 | 0 | 0 | 22 | 0 | 0 | 0 | 4.167 | 0 | 0 | 0 | 0 | 18.083 | [5 empty] | 3 | -2 | 0 | 400
6/28/2019 3:56:06 AM | M50295 | 6.312 | 1525 | 3.315 | 5.76 | 5.17 | 0 | 157 | 293 | 46 | 130 | 21 | 114 | 298 | 4 | 4.167 | 0 | 0 | 0 | 0 | 0 | 17.883 | [5 empty] | 2 | -10 | 0 | 0
6/28/2019 4:19:07 AM | M50295 | 9.679 | 1515 | 3.367 | 11.5 | 5.74 | 0 | 0 | 0 | 0 | 0 | 0 | 0 | 0 | 7.833 | 0 | 0 | 0 | 0 | 0 | 0 | 15.184 | [5 empty] | 3 | 20 | 0 | 0
6/28/2019 5:11:36 AM | M50302 | 6.966 | 1543 | 2.258 | 3.64 | 2.69 | 0 | 0 | 123 | 0 | 0 | 18 | 41 | 0 | 3.833 | 0 | 0 | 0 | 0 | 0 | 0 | 22.05 | [5 empty] | 2 | 1 | 0 | 0
6/28/2019 5:37:45 AM | M50302 | 8.441 | 1544 | 1.475 | 5.29 | 1.65 | 0 | 0 | 0 | 0 | 0 | 0 | 0 | 0 | 2.333 | 0 | 0 | 0 | 0 | 0 | 0 | 23.817 | [5 empty] | 3 | -1 | 0 | 400
6/28/2019 5:41:52 AM | M50302 | 8.441 | 1543 | 0 | 6.26 | 0.97 | 0 | 0 | 0 | 0 | 0 | 0 | 0 | 0 | 0 | 0 | 0 | 0 | 0 | 0 | 0 | 4.117 | [5 empty] | 4 | -7 | 0 | 0
6/28/2019 6:16:09 AM | M50306 | 4.078 | 1533 | 0 | 1.82 | 0.89 | 0 | 0 | 0 | 0 | 0 | 0 | 0 | 0 | 0 | 0 | 0 | 0 | 0 | 0 | 0 | 3.567 | [5 empty] | 2 | 0 | 0 | 0
6/28/2019 6:45:55 AM | M50306 | 6.347 | 1533 | 2.269 | 9.02 | 7.2 | 0 | 0 | 217 | 26 | 87 | 0 | 67 | 0 | 4.333 | 0 | 0 | 0 | 0 | 0 | 0 | 25.434 | [5 empty] | 3 | -20 | 0 | 0
6/28/2019 6:56:41 AM | M50306 | 9.064 | 1513 | 2.717 | 11.77 | 2.75 | 0 | 0 | 61 | 0 | 0 | 0 | 0 | 0 | 4.167 | 0 | 0 | 0 | 0 | 0 | 0 | 6.6 | [5 empty] | 4 | 25 | 0 | 425
6/28/2019 6:58:32 AM | M50306 | 9.064 | 1538 | 0 | 12.28 | 0.51 | 0 | 0 | 0 | 0 | 0 | 0 | 0 | 0 | 0 | 0 | 0 | 0 | 0 | 0 | 0 | 1.85 | [5 empty] | 5 | -11 | 0 | 0
6/28/2019 8:01:24 AM | M50313 | 3.537 | 1554 | 0 | 3.2 | 1.73 | 0 | 0 | 110 | 0 | 0 | 28 | 0 | 0 | 0 | 0 | 0 | 0 | 0 | 0 | 0 | 11.683 | [5 empty] | 2 | -14 | 0 | 0
6/28/2019 8:11:16 AM | M50313 | 4.444 | 1540 | 0.907 | 4.76 | 1.56 | 0 | 0 | 85 | 0 | 51 | 39 | 103 | 29 | 0 | 0 | 0 | 2 | 0 | 0 | 0 | 7.867 | [5 empty] | 3 | -6 | 0 | 425
6/28/2019 9:33:12 AM | M50316 | 5.381 | 1506 | 3.133 | 5.12 | 2.85 | 0 | 0 | 111 | 0 | 0 | 32 | 0 | 0 | 0 | 4.167 | 0 | 0 | 0 | 0 | 0 | 8.883 | [5 empty] | 2 | 20 | 0 | 0
6/28/2019 9:42:50 AM | M50316 | 6.522 | 1526 | 1.141 | 7.47 | 2.35 | 0 | 0 | 0 | 0 | 98 | 0 | 53 | 61 | 0 | 1.667 | 0 | 0 | 0 | 0 | 0 | 7.966 | [5 empty] | 3 | 1 | 0 | 425
6/28/2019 11:51:40 AM | M50319 | 12.982 | 1539 | 8.733 | 16.04 | 12.42 | 0 | 0 | 0 | 64 | 182 | 29 | 71 | 0 | 0 | 14.167 | 0 | 0 | 0 | 0 | 0 | 36.133 | [5 empty] | 2 | 53 | 0 | 0
6/28/2019 12:42:00 PM | M50319 | 16.621 | 1592 | 3.639 | 28.91 | 12.87 | 20 | 0 | 0 | 83 | 0 | 18 | 13 | 0 | 0 | 3.833 | 0 | 0 | 0 | 0 | 0 | 46.5 | [5 empty] | 3 | -2 | 0 | 0
6/28/2019 12:49:17 PM | M50319 | 17.431 | 1590 | 0.81 | 30.59 | 1.68 | 190 | 0 | 0 | 0 | 0 | 0 | 0 | 0 | 0 | 1.333 | 0 | 0 | 0 | 0 | 0 | 5.95 | [5 empty] | 4 | 4 | 0 | 0
6/28/2019 1:36:20 PM | M50321 | 11.428 | 1536 | 4.372 | 19.24 | 2.25 | 0 | 0 | 0 | 0 | 0 | 0 | 0 | 0 | 10.5 | 0 | 0 | 0 | 0 | 0 | 0 | 4.017 | [5 empty] | 2 | 35 | 0 | 0
6/28/2019 1:48:00 PM | M50321 | 12.922 | 1571 | 1.494 | 21.05 | 1.81 | 0 | 0 | 0 | 127 | 183 | 0 | 0 | 0 | 3.5 | 0 | 0 | 0 | 0 | 0 | 0 | 8.167 | [5 empty] | 3 | 8 | 0 | 0
6/28/2019 1:55:59 PM | M50321 | 14.196 | 1579 | 1.274 | 22.3 | 1.25 | 150 | 0 | 0 | 20 | 29 | 0 | 117 | 0 | 2.833 | 0 | 0 | 0 | 0 | 0 | 0 | 5.15 | [5 empty] | 4 | 1 | 0 | 0
6/28/2019 2:33:05 PM | M50328 | 8.451 | 1552 | 3.121 | 6.87 | 2.74 | 0 | 0 | 0 | 0 | 0 | 0 | 0 | 0 | 3 | 0 | 0 | 0 | 0 | 0 | 0 | 7.9 | [5 empty] | 2 | 19 | 0 | 0
6/28/2019 2:52:01 PM | M50328 | 12.055 | 1571 | 3.604 | 8.67 | 1.8 | 150 | 0 | 60 | 79 | 68 | 19 | 35 | 0 | 4 | 0 | 0 | 0 | 0 | 0 | 0 | 14.933 | [5 empty] | 3 | 12 | 0 | 0
6/28/2019 3:13:52 PM | M50328 | 13.373 | 1583 | 1.318 | 12.06 | 3.39 | 0 | 0 | 0 | 0 | 0 | 0 | 0 | 0 | 1.333 | 0 | 0 | 0 | 0 | 0 | 0 | 20.517 | [5 empty] | 4 | -13 | 0 | 0
6/28/2019 3:21:26 PM | M50328 | 14.819 | 1570 | 1.446 | 13.13 | 1.07 | 0 | 0 | 0 | 26 | 0 | 19 | 22 | 0 | 1.667 | 0 | 0 | 0 | 0 | 0 | 0 | 5.9 | [5 empty] | 5 | 12 | 0 | 250
6/28/2019 4:29:54 PM | M50331 | 10.975 | 1586 | 3.002 | 9.14 | 5.46 | 0 | 58 | 114 | 27 | 0 | 0 | 54 | 0 | 4.333 | 0 | 0 | 0 | 0 | 0 | 0 | 25.317 | [5 empty] | 2 | -3 | 0 | 0
6/28/2019 4:41:59 PM | M50331 | 11.951 | 1583 | 0.976 | 11.79 | 2.65 | 0 | 0 | 0 | 0 | 0 | 0 | 0 | 0 | 1.667 | 0 | 0 | 0 | 0 | 0 | 0 | 10.416 | [5 empty] | 3 | -3 | 0 | 270
6/28/2019 6:30:46 PM | M50335 | 7.623 | 1556 | 3.955 | 2.26 | 0.71 | 0 | 77 | 0 | 26 | 0 | 18 | 84 | 0 | 4.667 | 0 | 0 | 0 | 0 | 0 | 0 | 13.35 | [5 empty] | 2 | 15 | 0 | 0
6/28/2019 6:39:30 PM | M50335 | 9.172 | 1571 | 1.549 | 2.79 | 0.53 | 0 | 0 | 0 | 0 | 0 | 0 | 0 | 0 | 2 | 0 | 0 | 0 | 0 | 0 | 0 | 6.733 | [5 empty] | 3 | 7 | 0 | 250
6/28/2019 5:47:19 PM | M50338 | 4.439 | 1582 | 2.064 | 5.27 | 4.54 | 0 | 0 | 0 | 0 | 0 | 0 | 0 | 0 | 2.833 | 0 | 0 | 0 | 0 | 0 | 0 | 16.084 | [5 empty] | 2 | 1 | 0 | 276
6/28/2019 7:22:43 PM | M50340 | 5.679 | 1537 | 2.553 | 3.4 | 2.07 | 0 | 0 | 0 | 0 | 0 | 0 | 0 | 0 | 3 | 0 | 0 | 0 | 0 | 0 | 0 | 7.9 | [5 empty] | 2 | 16 | 0 | 0
6/28/2019 7:37:10 PM | M50340 | 9.285 | 1553 | 3.606 | 4.4 | 1 | 0 | 0 | 0 | 0 | 0 | 0 | 0 | 0 | 5.5 | 0 | 0 | 0 | 0 | 0 | 0 | 8.95 | [5 empty] | 3 | 18 | 0 | 0
6/28/2019 7:45:48 PM | M50340 | 10.851 | 1571 | 1.566 | 4.79 | 0.39 | 0 | 63 | 0 | 31 | 0 | 18 | 66 | 0 | 3 | 0 | 0 | 0 | 0 | 0 | 0 | 5.633 | [5 empty] | 4 | 8 | 0 | 250
6/28/2019 8:50:16 PM | M50343 | 11.616 | 1537 | 6.867 | 6.92 | 5.19 | 0 | 123 | 134 | 0 | 57 | 40 | 41 | 0 | 6.167 | 3.333 | 0 | 0 | 0 | 0 | 0 | 23.717 | [5 empty] | 2 | 36 | 0 | 250
6/28/2019 8:53:51 PM | M50343 | 11.616 | 1573 | 0 | 6.96 | 0.04 | 0 | 0 | 0 | 0 | 0 | 0 | 0 | 0 | 0 | 0 | 0 | 0 | 0 | 0 | 0 | 3.583 | [5 empty] | 3 | -4 | 0 | 0
6/28/2019 9:29:13 PM | M50345 | 9.058 | 1525 | 4.493 | 6.93 | 3.39 | 0 | 0 | 0 | 0 | 0 | 0 | 0 | 0 | 10.833 | 0 | 0 | 0 | 0 | 0 | 0 | 2.35 | [5 empty] | 2 | 50 | 0 | 0
6/28/2019 9:56:04 PM | M50345 | 11.016 | 1575 | 1.958 | 10.94 | 4.01 | 0 | 0 | 0 | 0 | 0 | 16 | 64 | 0 | 5 | 0 | 0 | 0 | 0 | 0 | 0 | 21.85 | [5 empty] | 3 | -5 | 0 | 0
6/28/2019 10:18:27 PM | M50345 | 13.198 | 1570 | 2.182 | 13.68 | 2.74 | 0 | 0 | 226 | 0 | 0 | 28 | 0 | 0 | 3.167 | 0 | 0 | 0 | 0 | 0 | 0 | 19.216 | [5 empty] | 4 | 1 | 0 | 288
6/28/2019 11:38:19 PM | M50347 | 9.27 | 1558 | 1.537 | 9.13 | 2.31 | 160 | 0 | 0 | 44 | 0 | 30 | 122 | 0 | 0 | 3.833 | 0 | 0 | 0 | 0 | 0 | 8.517 | [5 empty] | 2 | 2 | 0 | 0
6/29/2019 12:42:29 AM | M50353 | 5.894 | 1567 | 1.887 | 12.07 | 8 | 0 | 0 | 0 | 40 | 120 | 0 | 0 | 0 | 0 | 3.5 | 0 | 0 | 0 | 0 | 0 | 28.717 | [5 empty] | 2 | -9 | 0 | 0
6/29/2019 12:52:13 AM | M50353 | 7.006 | 1558 | 1.112 | 14.55 | 2.48 | 0 | 0 | 0 | 0 | 0 | 0 | 0 | 0 | 0 | 1.333 | 0 | 0 | 0 | 0 | 0 | 8.4 | [5 empty] | 3 | 7 | 0 | 0
6/29/2019 2:03:36 AM | M50357 | 5.501 | 1548 | 1.516 | 3.82 | 1.67 | 0 | 0 | 0 | 0 | 0 | 0 | 0 | 0 | 0 | 3.333 | 0 | 0 | 0 | 0 | 0 | 11.15 | [5 empty] | 2 | 3 | 0 | 0
6/29/2019 2:13:37 AM | M50357 | 7.058 | 1551 | 1.557 | 5.56 | 1.74 | 160 | 0 | 0 | 32 | 0 | 41 | 73 | 0 | 0 | 3.833 | 0 | 0 | 0 | 0 | 0 | 6.184 | [5 empty] | 3 | 8 | 0 | 0
6/29/2019 3:25:59 AM | M50360 | 6.695 | 1566 | 1.401 | 10.69 | 5.53 | 0 | 0 | 0 | 72 | 0 | 29 | 46 | 0 | 1.667 | 0 | 0 | 0 | 0 | 0 | 0 | 29.05 | [5 empty] | 2 | -19 | 0 | 0
6/29/2019 3:37:27 AM | M50360 | 9.301 | 1547 | 2.606 | 12.74 | 2.05 | 200 | 0 | 75 | 0 | 0 | 0 | 0 | 0 | 2.833 | 0 | 0 | 0 | 0 | 0 | 0 | 8.634 | [5 empty] | 3 | 15 | 0 | 0
6/29/2019 4:48:27 AM | M50363 | 12.728 | 1524 | 6.368 | 5.75 | 1.94 | 0 | 0 | 0 | 44 | 0 | 0 | 0 | 0 | 6.833 | 0 | 0 | 0 | 0 | 0 | 0 | 29.45 | [5 empty] | 2 | 40 | 0 | 0
6/29/2019 4:58:42 AM | M50363 | 12.728 | 1564 | 0 | 6.33 | 0.58 | 150 | 0 | 0 | 0 | 0 | 0 | 0 | 0 | 0 | 0 | 0 | 0 | 0 | 0 | 0 | 10.25 | [5 empty] | 3 | -1 | 0 | 0
6/29/2019 5:06:45 AM | M50363 | 12.728 | 1563 | 0 | 0.18 | 0.18 | 0 | 0 | 0 | 0 | 0 | 0 | 0 | 0 | 0 | 0 | 0 | 0 | 0 | 0 | 0 | 8.05 | [5 empty] | 4 | -15 | 0 | 0
6/29/2019 6:20:09 AM | M50366 | 12.678 | 1543 | 5.408 | 8.18 | 6.47 | 0 | 0 | 165 | 135 | 240 | 79 | 52 | 0 | 5.667 | 0 | 0 | 0 | 0 | 0 | 0 | 36.783 | [5 empty] | 2 | 10 | 0 | 0
6/29/2019 6:30:00 AM | M50366 | 13.604 | 1553 | 0.926 | 10.59 | 2.41 | 150 | 0 | 0 | 0 | 0 | 33 | 0 | 0 | 1.333 | 0 | 0 | 0 | 0 | 0 | 0 | 8.517 | [5 empty] | 3 | 8 | 0 | 0
6/29/2019 8:47:28 AM | M50374 | 8.932 | 1525 | 4.703 | 5.75 | 2.92 | 0 | 108 | 0 | 0 | 109 | 0 | 144 | 0 | 7.833 | 0 | 0 | 0 | 0 | 0 | 0 | 19.4 | [5 empty] | 2 | 22 | 0 | 0
6/29/2019 9:01:53 AM | M50374 | 9.77 | 1547 | 0.838 | 7.45 | 1.7 | 0 | 0 | 0 | 0 | 0 | 0 | 0 | 0 | 0.833 | 0 | 0 | 0 | 0 | 0 | 0 | 13.584 | [5 empty] | 3 | -1 | 0 | 0
6/29/2019 9:17:24 AM | M50374 | 10.839 | 1546 | 1.069 | 9.26 | 1.81 | 239 | 0 | 0 | 30 | 0 | 0 | 0 | 0 | 1 | 0 | 0 | 0 | 0 | 0 | 0 | 14.517 | [5 empty] | 4 | 1 | 0 | 0
6/29/2019 7:33:43 AM | M50375 | 7.823 | 1569 | 1.45 | 10.94 | 7.47 | 0 | 0 | 0 | 0 | 186 | 0 | 44 | 0 | 2.167 | 0 | 0 | 0 | 0 | 0 | 0 | 29.366 | [5 empty] | 2 | -15 | 0 | 0
6/29/2019 7:46:17 AM | M50375 | 8.73 | 1554 | 0.907 | 12.51 | 1.57 | 150 | 0 | 0 | 0 | 0 | 0 | 0 | 0 | 1.333 | 0 | 0 | 0 | 0 | 0 | 0 | 11.234 | [5 empty] | 3 | -1 | 0 | 0
6/29/2019 10:21:51 AM | M50380 | 8.783 | 1542 | 2.966 | 12.34 | 6.4 | 0 | 0 | 0 | 38 | 325 | 34 | 180 | 0 | 3.167 | 0 | 0 | 0 | 0 | 0 | 0 | 27.366 | [5 empty] | 2 | -1 | 0 | 0
6/29/2019 10:32:13 AM | M50380 | 9.935 | 1541 | 1.152 | 14.41 | 2.07 | 210 | 0 | 0 | 0 | 0 | 22 | 0 | 0 | 1.167 | 0 | 0 | 0 | 0 | 0 | 0 | 9.2 | [5 empty] | 3 | 7 | 0 | 0
6/29/2019 11:33:24 AM | M50383 | 10.598 | 1514 | 5.725 | 10.12 | 6.46 | 0 | 0 | 0 | 58 | 297 | 0 | 159 | 0 | 12.833 | 0 | 0 | 0 | 0 | 0 | 0 | 14.167 | [5 empty] | 2 | 30 | 0 | 0
6/29/2019 11:45:03 AM | M50383 | 11.812 | 1544 | 1.214 | 12.28 | 2.16 | 210 | 0 | 0 | 49 | 0 | 33 | 0 | 0 | 1.667 | 0 | 0 | 0 | 0 | 0 | 0 | 9.983 | [5 empty] | 3 | 4 | 0 | 0
6/29/2019 1:04:15 PM | M50386 | 9.175 | 1518 | 5.04 | 7.37 | 5.73 | 0 | 0 | 0 | 46 | 140 | 30 | 146 | 0 | 0 | 6.167 | 0 | 0 | 0 | 0 | 0 | 18.7 | [5 empty] | 2 | 30 | 0 | 0
6/29/2019 1:15:59 PM | M50386 | 9.175 | 1548 | 0 | 10.4 | 3.03 | 0 | 0 | 0 | 0 | 0 | 0 | 0 | 0 | 0 | 0 | 0 | 0 | 0 | 0 | 0 | 11.733 | [5 empty] | 3 | -8 | 0 | 0
6/29/2019 1:25:04 PM | M50386 | 10.176 | 1540 | 1.001 | 12.36 | 1.96 | 210 | 0 | 0 | 0 | 16 | 0 | 25 | 0 | 0 | 1.5 | 0 | 0 | 0 | 0 | 0 | 7.583 | [5 empty] | 4 | 4 | 0 | 0
6/29/2019 2:28:32 PM | M50389 | 8.61 | 1533 | 3.842 | 6.76 | 3.82 | 0 | 0 | 115 | 0 | 192 | 28 | 69 | 0 | 0 | 5.833 | 0 | 0 | 0 | 0 | 0 | 28.634 | [5 empty] | 2 | 7 | 0 | 0
6/29/2019 2:44:30 PM | M50389 | 10.16 | 1540 | 1.55 | 8.63 | 1.87 | 0 | 0 | 0 | 0 | 0 | 0 | 0 | 0 | 0 | 1.667 | 0 | 0 | 0 | 0 | 0 | 14.3 | [5 empty] | 3 | 4 | 0 | 350
6/29/2019 3:30:40 PM | M50395 | 10.315 | 1501 | 5.298 | 4.1 | 2.27 | 0 | 0 | 262 | 0 | 0 | 63 | 0 | 0 | 0 | 12 | 0 | 0 | 0 | 0 | 0 | 3.65 | [5 empty] | 2 | 37 | 0 | 0
6/29/2019 3:58:07 PM | M50395 | 12.232 | 1538 | 1.917 | 7.28 | 3.18 | 0 | 0 | 0 | 0 | 280 | 35 | 203 | 0 | 0 | 2.5 | 0 | 0 | 0 | 0 | 0 | 24.95 | [5 empty] | 3 | -11 | 0 | 0
6/29/2019 4:08:37 PM | M50395 | 15.286 | 1527 | 3.054 | 8.78 | 1.5 | 0 | 0 | 0 | 0 | 0 | 0 | 0 | 0 | 0 | 6.167 | 0 | 0 | 0 | 0 | 0 | 4.333 | [5 empty] | 4 | 24 | 0 | 0
6/29/2019 4:12:27 PM | M50395 | 15.558 | 1551 | 0.272 | 9.33 | 0.55 | 0 | 0 | 0 | 0 | 0 | 0 | 0 | 0 | 0 | 0.667 | 0 | 0 | 0 | 0 | 0 | 3.166 | [5 empty] | 5 | 2 | 0 | 350
6/29/2019 5:21:21 PM | M50397 | 9.411 | 1546 | 2.827 | 6.3 | 5.97 | 0 | 0 | 0 | 0 | 289 | 0 | 115 | 0 | 0 | 6.833 | 0 | 0 | 0 | 0 | 0 | 24.367 | [5 empty] | 2 | 7 | 0 | 0
6/29/2019 5:36:01 PM | M50397 | 10.199 | 1553 | 0.788 | 9.62 | 3.32 | 0 | 0 | 0 | 0 | 32 | 19 | 0 | 0 | 0 | 2 | 0 | 0 | 0 | 0 | 0 | 12.667 | [5 empty] | 3 | -3 | 0 | 350
6/29/2019 5:36:51 PM | M50397 | 10.199 | 1550 | 0 | 9.83 | 0.21 | 0 | 0 | 0 | 0 | 0 | 0 | 0 | 0 | 0 | 0 | 0 | 0 | 0 | 0 | 0 | 0.833 | [5 empty] | 4 | 0 | 0 | 0
6/29/2019 5:39:31 PM | M50397 | 10.199 | 1550 | 0 | 10.21 | 0.38 | 0 | 0 | 0 | 0 | 0 | 0 | 0 | 0 | 0 | 0 | 0 | 0 | 0 | 0 | 0 | 2.667 | [5 empty] | 5 | -10 | 0 | 0
6/29/2019 6:24:12 PM | M50401 | 4.496 | 1526 | 1.197 | 4.34 | 2.08 | 0 | 0 | 153 | 0 | 0 | 0 | 0 | 0 | 0 | 2.5 | 0 | 0 | 0 | 0 | 0 | 10.233 | [5 empty] | 2 | -3 | 0 | 0
6/29/2019 6:45:05 PM | M50401 | 7.541 | 1523 | 3.045 | 9.23 | 4.89 | 0 | 0 | 84 | 0 | 83 | 25 | 119 | 38 | 0 | 7.333 | 0 | 0 | 0 | 0 | 0 | 13.55 | [5 empty] | 3 | 7 | 0 | 0
6/29/2019 6:56:48 PM | M50401 | 9.189 | 1530 | 1.648 | 11.01 | 1.78 | 0 | 0 | 0 | 0 | 0 | 0 | 0 | 0 | 0 | 4.333 | 0 | 0 | 0 | 0 | 0 | 7.384 | [5 empty] | 4 | 11 | 0 | 368
6/29/2019 8:20:49 PM | M50406 | 4.565 | 1537 | 0.984 | 3.07 | 1.8 | 0 | 0 | 0 | 0 | 0 | 0 | 0 | 0 | 0 | 2.5 | 0 | 0 | 0 | 0 | 0 | 15.183 | [5 empty] | 2 | -6 | 0 | 0
6/29/2019 8:28:40 PM | M50406 | 6.077 | 1531 | 1.512 | 3.51 | 0.44 | 0 | 0 | 40 | 0 | 71 | 63 | 87 | 16 | 0 | 3 | 0 | 0 | 0 | 0 | 0 | 4.85 | [5 empty] | 3 | 3 | 0 | 350
6/29/2019 9:37:59 PM | M50412 | 4.461 | 1534 | 0 | 1.89 | 0.67 | 0 | 0 | 0 | 0 | 0 | 0 | 0 | 0 | 0 | 0 | 0 | 0 | 0 | 0 | 0 | 14.05 | [5 empty] | 2 | -11 | 0 | 0
6/29/2019 9:46:51 PM | M50412 | 6.766 | 1523 | 2.305 | 2.17 | 0.28 | 0 | 0 | 0 | 32 | 95 | 0 | 82 | 24 | 0 | 4 | 0 | 0 | 0 | 0 | 0 | 4.867 | [5 empty] | 3 | 12 | 0 | 0
6/30/2019 4:07:32 AM | M50419 | 10.983 | 1585 | 6.247 | 12.66 | 9.32 | 0 | 0 | 0 | 54 | 0 | 0 | 0 | 0 | 0 | 15.5 | 0 | 0 | 0 | 0 | 0 | 43.55 | [5 empty] | 2 | 19 | 0 | 0
6/30/2019 4:13:42 AM | M50419 | 11.213 | 1604 | 0.23 | 13.75 | 1.09 | 100 | 0 | 0 | 0 | 0 | 0 | 0 | 0 | 0 | 0.5 | 0 | 0 | 0 | 0 | 0 | 5.667 | [5 empty] | 3 | -5 | 0 | 0
6/30/2019 12:33:24 AM | M50422 | 14.111 | 1618 | 4.391 | 7.29 | 5.42 | 0 | 0 | 58 | 83 | 129 | 17 | 38 | 0 | 6.167 | 0 | 0 | 0 | 0 | 0 | 0 | 74.4 | [5 empty] | 2 | -17 | 0 | 0
6/30/2019 12:59:31 AM | M50422 | 18.616 | 1601 | 4.505 | 10.12 | 2.83 | 15 | 0 | 161 | 84 | 120 | 0 | 47 | 0 | 6.667 | 0 | 0 | 0 | 0 | 0 | 0 | 19.45 | [5 empty] | 3 | 21 | 0 | 0
6/30/2019 1:27:50 AM | M50422 | 20.299 | 1622 | 1.683 | 11.67 | 1.55 | 0 | 0 | 0 | 0 | 0 | 0 | 0 | 0 | 3.5 | 0 | 0 | 0 | 0 | 0 | 0 | 24.817 | [5 empty] | 4 | 2 | 0 | 0
6/30/2019 1:31:09 AM | M50422 | 20.299 | 1624 | 0 | 12.49 | 0.82 | 150 | 0 | 0 | 0 | 0 | 0 | 0 | 0 | 0 | 0 | 0 | 0 | 0 | 0 | 0 | 3.317 | [5 empty] | 5 | -4 | 0 | 0
6/30/2019 2:27:37 AM | M50429 | 7.641 | 1582 | 3.961 | 5.07 | 3.11 | 0 | 0 | 155 | 96 | 128 | 0 | 46 | 0 | 0 | 10 | 0 | 0 | 0 | 0 | 0 | 17.35 | [5 empty] | 2 | 17 | 0 | 0
6/30/2019 2:40:48 AM | M50429 | 8.443 | 1599 | 0.802 | 6.62 | 1.55 | 0 | 0 | 0 | 0 | 0 | 0 | 0 | 0 | 0 | 2 | 0 | 0 | 0 | 0 | 0 | 11.183 | [5 empty] | 3 | -3 | 0 | 0
6/30/2019 5:12:05 AM | M50436 | 11.733 | 1552 | 5.184 | 5.34 | 2.23 | 0 | 0 | 0 | 64 | 0 | 0 | 0 | 0 | 13 | 0 | 0 | 0 | 0 | 0 | 0 | 2.85 | [5 empty] | 2 | 28 | 0 | 0
6/30/2019 5:21:05 AM | M50436 | 14.097 | 1580 | 2.364 | 6.74 | 1.4 | 80 | 0 | 0 | 0 | 105 | 0 | 0 | 0 | 5.833 | 0 | 0 | 0 | 0 | 0 | 0 | 3.167 | [5 empty] | 3 | 17 | 0 | 0
6/30/2019 6:16:22 AM | M50440 | 10.958 | 1565 | 6.497 | 6.01 | 5.77 | 0 | 0 | 294 | 39 | 0 | 0 | 0 | 0 | 10.167 | 0 | 0 | 0 | 0 | 0 | 0 | 16.983 | [5 empty] | 2 | 45 | 0 | 0
6/30/2019 6:24:19 AM | M50440 | 10.958 | 1610 | 0 | 7.46 | 1.45 | 0 | 0 | 0 | 0 | 0 | 0 | 0 | 0 | 0 | 0 | 0 | 0 | 0 | 0 | 0 | 7.95 | [5 empty] | 3 | -12 | 0 | 106
6/30/2019 7:25:25 AM | M50441 | 8.876 | 1575 | 3.752 | 1.9 | 1.38 | 0 | 0 | 0 | 40 | 0 | 0 | 81 | 0 | 0 | 3.667 | 0 | 0 | 0 | 0 | 0 | 27.75 | [5 empty] | 2 | 0 | 0 | 0
6/30/2019 7:28:51 AM | M50441 | 9.031 | 1575 | 0.155 | 2.05 | 0.15 | 0 | 0 | 0 | 0 | 0 | 0 | 0 | 0 | 0 | 0 | 0 | 0 | 0 | 0 | 0 | 3.433 | [5 empty] | 3 | 15 | 0 | 0
6/30/2019 7:44:55 AM | M50441 | 11.541 | 1590 | 2.51 | 2.71 | 0.66 | 0 | 0 | 0 | 0 | 0 | 0 | 17 | 0 | 0 | 3 | 0 | 0 | 0 | 0 | 0 | 13.067 | [5 empty] | 4 | 12 | 0 | 100
6/30/2019 8:49:23 AM | M50444 | 9.988 | 1562 | 4.949 | 8.89 | 6.11 | 0 | 0 | 204 | 0 | 0 | 0 | 29 | 0 | 0 | 11.5 | 0 | 0 | 0 | 0 | 0 | 12.6 | [5 empty] | 2 | 32 | 0 | 0
6/30/2019 8:59:09 AM | M50444 | 10.485 | 1594 | 0.497 | 10.47 | 1.58 | 0 | 0 | 0 | 0 | 0 | 0 | 0 | 0 | 0 | 1.167 | 0 | 0 | 0 | 0 | 0 | 8.6 | [5 empty] | 3 | -6 | 0 | 100
6/30/2019 9:51:52 AM | M50445 | 9.754 | 1571 | 3.615 | 0.77 | 0.58 | 0 | 0 | 0 | 0 | 0 | 0 | 0 | 0 | 0 | 8.167 | 0 | 0 | 0 | 0 | 0 | 9.3 | [5 empty] | 2 | 30 | 0 | 0
6/30/2019 10:08:43 AM | M50445 | 9.754 | 1601 | 0 | 2.42 | 1.65 | 0 | 0 | 0 | 0 | 0 | 32 | 0 | 0 | 0 | 0 | 0 | 0 | 0 | 0 | 0 | 16.85 | [5 empty] | 3 | -26 | 0 | 0
6/30/2019 10:17:42 AM | M50445 | 11.873 | 1575 | 2.119 | 4.26 | 1.84 | 0 | 0 | 0 | 80 | 0 | 0 | 27 | 0 | 0 | 5 | 0 | 0 | 0 | 0 | 0 | 3.983 | [5 empty] | 4 | 16 | 0 | 84
6/30/2019 10:18:27 AM | M50445 | 11.873 | 1591 | 0 | 4.36 | 0.1 | 0 | 0 | 0 | 0 | 0 | 0 | 0 | 0 | 0 | 0 | 0 | 0 | 0 | 0 | 0 | 0.75 | [5 empty] | 5 | -3 | 0 | 0
6/30/2019 11:15:56 AM | M50449 | 9.852 | 1523 | 6.481 | 6.02 | 2.83 | 0 | 0 | 63 | 93 | 0 | 0 | 143 | 0 | 15.167 | 0 | 0 | 0 | 0 | 0 | 0 | 1.183 | [5 empty] | 2 | 48 | 0 | 0
6/30/2019 11:21:26 AM | M50449 | 11.486 | 1571 | 1.634 | 6.96 | 0.94 | 0 | 0 | 0 | 0 | 0 | 0 | 0 | 0 | 3.667 | 0 | 0 | 0 | 0 | 0 | 0 | 1.833 | [5 empty] | 3 | 15 | 0 | 100
6/30/2019 11:54:02 AM | M50449 | 17.486 | 1586 | 6 | 12.61 | 5.65 | 0 | 0 | 0 | 0 | 0 | 0 | 0 | 0 | 0 | 16 | 0 | 0 | 0 | 0 | 0 | 16.6 | [5 empty] | 4 | -22 | 0 | 0
6/30/2019 12:04:48 PM | M50449 | 20.515 | 1564 | 3.029 | 14.4 | 1.79 | 0 | 0 | 123 | 0 | 0 | 0 | 0 | 0 | 0 | 5.167 | 0 | 0 | 0 | 0 | 0 | 5.6 | [5 empty] | 5 | 19 | 0 | 0
6/30/2019 12:16:39 PM | M50449 | 22.473 | 1583 | 1.958 | 16.37 | 1.97 | 0 | 0 | 154 | 69 | 255 | 0 | 116 | 0 | 0 | 5 | 0 | 0 | 0 | 0 | 0 | 6.85 | [5 empty] | 6 | -4 | 0 | 0
6/30/2019 1:41:09 PM | M50449 | 22.473 | 1579 | 0 | 16.74 | 0.37 | 0 | 0 | 0 | 0 | 0 | 0 | 0 | 0 | 0 | 0 | 0 | 0 | 0 | 0 | 0 | 84.5 | [5 empty] | 7 | 18 | 0 | 0
6/30/2019 2:50:43 PM | M50449 | 22.473 | 1597 | 0 | 16.74 | 0 | 0 | 0 | 0 | 0 | 0 | 0 | 0 | 0 | 0 | 0 | 0 | 0 | 0 | 0 | 0 | 69.567 | [5 empty] | 8 | -21 | 0 | 0
6/30/2019 3:13:24 PM | M50449 | 22.473 | 1576 | 0 | 16.74 | 0 | 0 | 0 | 0 | 0 | 0 | 0 | 0 | 0 | 0 | 0 | 0 | 0 | 0 | 0 | 0 | 22.683 | [5 empty] | 9 | 9 | 0 | 0
7/19/2019 3:47:14 PM | M51584 | 7.163 | 1555 | 0.399 | 5.09 | 1.56 | 0 | 0 | 0 | 0 | 0 | 20 | 14 | 0 | 0 | 0.667 | 0 | 0 | 0 | 0 | 0 | 13.183 | [5 empty] | 3 | -5 | 0 | 0
6/30/2019 6:37:04 PM | M50467 | 7.305 | 1572 | 4.971 | 1.7 | 1.43 | 0 | 0 | 0 | 0 | 0 | 0 | 37 | 0 | 0 | 12.5 | 0 | 0 | 0 | 0 | 0 | 16.15 | [5 empty] | 2 | 20 | 0 | 0
6/30/2019 6:48:57 PM | M50467 | 8.615 | 1592 | 1.31 | 2.18 | 0.48 | 40 | 0 | 0 | 0 | 0 | 0 | 0 | 0 | 0 | 3.333 | 0 | 0 | 0 | 0 | 0 | 8.55 | [5 empty] | 3 | 3 | 0 | 0
7/19/2019 3:54:06 PM | M51584 | 7.368 | 1550 | 0.205 | 6.5 | 1.41 | 0 | 0 | 0 | 0 | 0 | 0 | 0 | 0 | 0 | 0 | 0.167 | 0 | 0 | 0 | 0 | 6.7 | [5 empty] | 4 | -3 | 0 | 325
6/30/2019 7:55:00 PM | M50469 | 10.294 | 1592 | 3.867 | 6.11 | 5 | 40 | 117 | 0 | 0 | 105 | 0 | 42 | 0 | 0 | 9.667 | 0 | 0 | 0 | 0 | 0 | 18.516 | [5 empty] | 2 | 10 | 0 | 0
6/30/2019 8:04:21 PM | M50469 | 10.294 | 1602 | 0 | 7.32 | 1.21 | 0 | 0 | 0 | 0 | 0 | 0 | 0 | 0 | 0 | 0 | 0 | 0 | 0 | 0 | 0 | 9.35 | [5 empty] | 3 | -9 | 0 | 0
6/30/2019 9:06:34 PM | M50471 | 5.371 | 1603 | 1.494 | 4.77 | 1.5 | 0 | 0 | 0 | 70 | 0 | 0 | 41 | 0 | 0 | 4 | 0 | 0 | 0 | 0 | 0 | 29.867 | [5 empty] | 2 | -10 | 0 | 0
6/30/2019 9:20:35 PM | M50471 | 5.959 | 1593 | 0.588 | 5.11 | 0.34 | 40 | 0 | 0 | 0 | 0 | 0 | 0 | 0 | 0 | 1.5 | 0 | 0 | 0 | 0 | 0 | 12.517 | [5 empty] | 3 | -7 | 0 | 0
7/19/2019 1:11:08 PM | M51585 | 8.182 | 1519 | 4.399 | 5.45 | 2.76 | 0 | 0 | 0 | 0 | 65 | 0 | 0 | 0 | 0 | 7.333 | 0 | 0 | 0 | 0 | 0 | 12.517 | [5 empty] | 2 | 28 | 0 | 0
6/30/2019 10:20:57 PM | M50482 | 3.762 | 1574 | 1.807 | 3.38 | 2.14 | 0 | 0 | 0 | 46 | 113 | 41 | 40 | 0 | 0 | 4.667 | 0 | 0 | 0 | 0 | 0 | 6.333 | [5 empty] | 2 | 0 | 0 | 0
6/30/2019 10:22:22 PM | M50482 | 4.269 | 1574 | 0.507 | 3.46 | 0.08 | 0 | 0 | 0 | 0 | 0 | 0 | 0 | 0 | 0 | 0.667 | 0 | 0 | 0 | 0 | 0 | 0.75 | [5 empty] | 3 | 0 | 0 | 0
6/30/2019 10:27:12 PM | M50482 | 5.05 | 1574 | 0.781 | 4.18 | 0.72 | 80 | 0 | 0 | 0 | 0 | 0 | 0 | 0 | 0 | 2 | 0 | 0 | 0 | 0 | 0 | 2.833 | [5 empty] | 4 | 10 | 0 | 0
7/19/2019 1:30:49 PM | M51585 | 9.379 | 1547 | 1.197 | 6.91 | 1.46 | 0 | 0 | 0 | 0 | 0 | 0 | 0 | 0 | 0 | 1.167 | 0 | 0 | 0 | 0 | 0 | 18.516 | [5 empty] | 3 | -7 | 0 | 0
2019-01-07 00:27 | M50483 | 8.312 | 1534 | 4.518 | 11.58 | 4.94 | 0 | 0 | 108 | 0 | 0 | 0 | 0 | 0 | 0 | 11.5 | 0 | 0 | 0 | 0 | 0 | 8.017 | [5 empty] | 2 | 29 | 0 | 0
2019-01-07 00:43 | M50483 | 12.669 | 1563 | 4.357 | 15.59 | 4.01 | 80 | 0 | 0 | 51 | 0 | 0 | 44 | 0 | 0 | 11 | 0 | 0 | 0 | 0 | 0 | 5.017 | [5 empty] | 3 | 32 | 0 | 0
7/19/2019 1:38:16 PM | M51585 | 10.192 | 1540 | 0.813 | 7.4 | 0.49 | 0 | 0 | 0 | 0 | 0 | 0 | 0 | 0 | 0 | 0.667 | 0 | 0 | 0 | 0 | 0 | 6.783 | [5 empty] | 4 | 7 | 0 | 320
6/30/2019 11:22:34 PM | M50484 | 4.028 | 1584 | 1.231 | 4.87 | 3.52 | 0 | 0 | 0 | 0 | 0 | 32 | 0 | 0 | 0 | 3.167 | 0 | 0 | 0 | 0 | 0 | 16.35 | [5 empty] | 2 | -5 | 0 | 0
6/30/2019 11:29:05 PM | M50484 | 5.651 | 1579 | 1.623 | 5.83 | 0.96 | 80 | 0 | 0 | 0 | 0 | 0 | 42 | 0 | 0 | 4.167 | 0 | 0 | 0 | 0 | 0 | 2.35 | [5 empty] | 3 | 10 | 0 | 0
2019-01-07 01:43 | M50488 | 9.799 | 1576 | 4.111 | 7.14 | 4.47 | 0 | 0 | 0 | 59 | 0 | 0 | 45 | 0 | 0 | 10.167 | 0 | 0 | 0 | 0 | 0 | 19.683 | [5 empty] | 2 | 21 | 0 | 0
2019-01-07 01:49 | M50488 | 9.799 | 1597 | 0 | 7.91 | 0.77 | 80 | 0 | 0 | 0 | 0 | 0 | 0 | 0 | 0 | 0 | 0 | 0 | 0 | 0 | 0 | 6 | [5 empty] | 3 | -3 | 0 | 0
7/19/2019 2:47:57 PM | M51587 | 8.835 | 1547 | 2.531 | 0.1 | 0.02 | 0 | 0 | 0 | 66 | 303 | 28 | 63 | 0 | 0 | 4.5 | 0 | 0 | 0 | 0 | 0 | 28.15 | [5 empty] | 2 | -8 | 0 | 0
2019-01-07 02:48 | M50493 | 8.218 | 1573 | 4.365 | 7.37 | 6.15 | 0 | 119 | 0 | 0 | 120 | 30 | 32 | 0 | 0 | 11 | 0 | 0 | 0 | 0 | 0 | 24.367 | [5 empty] | 2 | 21 | 0 | 0
2019-01-07 03:05 | M50493 | 8.756 | 1594 | 0.538 | 9.87 | 2.5 | 119 | 0 | 0 | 0 | 0 | 0 | 0 | 0 | 0 | 1.333 | 0 | 0 | 0 | 0 | 0 | 15.85 | [5 empty] | 3 | -8 | 0 | 0
7/19/2019 2:52:18 PM | M51587 | 9.093 | 1539 | 0.258 | 0.11 | 0.01 | 0 | 0 | 0 | 0 | 0 | 0 | 0 | 0 | 0 | 0 | 0 | 0 | 0 | 0 | 0 | 4.35 | [5 empty] | 3 | 1 | 0 | 350
2019-01-07 04:12 | M50496 | 10.52 | 1558 | 5.806 | 4.95 | 4.29 | 0 | 0 | 159 | 0 | 0 | 0 | 0 | 0 | 0 | 14.833 | 0 | 0 | 0 | 0 | 0 | 21.7 | [5 empty] | 2 | 28 | 0 | 0
2019-01-07 04:24 | M50496 | 12.419 | 1586 | 1.899 | 6.34 | 1.39 | 80 | 0 | 0 | 0 | 0 | 0 | 0 | 0 | 0 | 5 | 0 | 0 | 0 | 0 | 0 | 6.35 | [5 empty] | 3 | 9 | 0 | 0
2019-01-07 05:19 | M50498 | 10.514 | 1551 | 4.722 | 10.69 | 4.91 | 0 | 0 | 0 | 40 | 123 | 0 | 54 | 0 | 0 | 11.833 | 0 | 0 | 0 | 0 | 0 | 10.017 | [5 empty] | 2 | 32 | 0 | 0
2019-01-07 05:32 | M50498 | 13.506 | 1583 | 2.992 | 14.01 | 3.32 | 0 | 44 | 0 | 0 | 0 | 0 | 24 | 0 | 0 | 7.333 | 0 | 0 | 0 | 0 | 0 | 5.85 | [5 empty] | 3 | 21 | 0 | 0
2019-01-07 05:39 | M50498 | 13.951 | 1604 | 0.445 | 15.56 | 1.55 | 80 | 0 | 0 | 0 | 0 | 0 | 0 | 0 | 0 | 1.333 | 0 | 0 | 0 | 0 | 0 | 5.5 | [5 empty] | 4 | -1 | 0 | 0
7/19/2019 4:49:00 PM | M51588 | 3.768 | 1545 | 0 | 3.22 | 1.68 | 0 | 0 | 207 | 0 | 0 | 30 | 0 | 0 | 0 | 0 | 0 | 0 | 0 | 0 | 0 | 13.017 | [5 empty] | 2 | -13 | 0 | 0
2019-01-07 06:32 | M50501 | 10.803 | 1554 | 6.031 | 5.42 | 2.76 | 0 | 0 | 59 | 85 | 0 | 0 | 12 | 0 | 0 | 15 | 0 | 0 | 0 | 0 | 0 | 13.017 | [5 empty] | 2 | 47 | 0 | 0
2019-01-07 06:46 | M50501 | 14.776 | 1601 | 3.973 | 6.67 | 1.25 | 0 | 0 | 0 | 0 | 0 | 0 | 0 | 0 | 0 | 10 | 0 | 0 | 0 | 0 | 0 | 4.183 | [5 empty] | 3 | -26 | 0 | 0
2019-01-07 06:49 | M50501 | 14.776 | 1575 | 0 | 6.85 | 0.18 | 0 | 0 | 0 | 0 | 0 | 0 | 0 | 0 | 0 | 0 | 0 | 0 | 0 | 0 | 0 | 2.667 | [5 empty] | 4 | 13 | 0 | 0
2019-01-07 06:55 | M50501 | 15.789 | 1588 | 1.013 | 7.07 | 0.22 | 0 | 0 | 0 | 0 | 0 | 41 | 0 | 0 | 0 | 2.5 | 0 | 0 | 0 | 0 | 0 | 3.667 | [5 empty] | 5 | 4 | 0 | 100
7/19/2019 4:59:49 PM | M51588 | 6.494 | 1532 | 2.726 | 5.62 | 2.4 | 0 | 0 | 0 | 0 | 206 | 28 | 204 | 0 | 0 | 5.667 | 0 | 0 | 0 | 0 | 0 | 5.15 | [5 empty] | 3 | 8 | 0 | 0
2019-01-07 08:04 | M50507 | 7.044 | 1568 | 4.026 | 8 | 2.73 | 0 | 0 | 0 | 0 | 0 | 41 | 68 | 0 | 0 | 10 | 0 | 0 | 0 | 0 | 0 | 9 | [5 empty] | 2 | 28 | 0 | 0
2019-01-07 08:10 | M50507 | 7.527 | 1596 | 0.483 | 8.74 | 0.74 | 0 | 0 | 0 | 0 | 0 | 0 | 0 | 0 | 0 | 1.167 | 0 | 0 | 0 | 0 | 0 | 4.016 | [5 empty] | 3 | 2 | 0 | 100
2019-01-07 08:12 | M50507 | 7.527 | 1598 | 0 | 9.1 | 0.36 | 0 | 0 | 0 | 0 | 0 | 0 | 0 | 0 | 0 | 0 | 0 | 0 | 0 | 0 | 0 | 2.5 | [5 empty] | 4 | -9 | 0 | 0
7/19/2019 5:08:06 PM | M51588 | 7.689 | 1540 | 1.195 | 6.67 | 1.05 | 0 | 0 | 0 | 0 | 0 | 0 | 0 | 0 | 0 | 1.667 | 0 | 0 | 0 | 0 | 0 | 6.616 | [5 empty] | 4 | 0 | 0 | 0
2019-01-07 13:05 | M50516 | 8.596 | 1564 | 3.143 | 7.29 | 3.66 | 0 | 0 | 0 | 0 | 126 | 0 | 67 | 0 | 0 | 5.5 | 0 | 0 | 0 | 0 | 0 | 17.65 | [5 empty] | 2 | 7 | 0 | 0
2019-01-07 13:38 | M50516 | 12.174 | 1571 | 3.578 | 12.58 | 5.29 | 0 | 0 | 0 | 25 | 0 | 57 | 53 | 0 | 0 | 1.333 | 1.833 | 0 | 0 | 0 | 0 | 30.401 | [5 empty] | 3 | 0 | 0 | 0
2019-01-07 14:34 | M50516 | 16.637 | 1571 | 4.463 | 15.64 | 3.06 | 0 | 0 | 0 | 0 | 0 | 17 | 22 | 0 | 0 | 6 | 0 | 0 | 0 | 0 | 0 | 50.033 | [5 empty] | 4 | 6 | 0 | 0
2019-01-07 14:48 | M50516 | 16.978 | 1577 | 0.341 | 16.89 | 1.25 | 0 | 0 | 0 | 0 | 0 | 0 | 0 | 0 | 0 | 0.833 | 0 | 0 | 0 | 0 | 0 | 13.184 | [5 empty] | 5 | -5 | 0 | 0
2019-01-07 14:55 | M50516 | 17.374 | 1572 | 0.396 | 18.64 | 1.75 | 0 | 0 | 0 | 0 | 0 | 0 | 0 | 0 | 0 | 1.167 | 0 | 0 | 0 | 0 | 0 | 5.666 | [5 empty] | 6 | -2 | 0 | 400
7/19/2019 5:08:55 PM | M51588 | 7.689 | 1540 | 0 | 6.75 | 0.08 | 0 | 0 | 0 | 0 | 0 | 0 | 0 | 0 | 0 | 0 | 0 | 0 | 0 | 0 | 0 | 0.817 | [5 empty] | 5 | 8 | 0 | 0
2019-01-07 15:57 | M50523 | 10.678 | 1520 | 5.3 | 10.55 | 6.73 | 0 | 0 | 0 | 0 | 80 | 18 | 63 | 0 | 0 | 4.833 | 0 | 0 | 0 | 0 | 0 | 28.05 | [5 empty] | 2 | 32 | 0 | 0
2019-01-07 16:12 | M50523 | 12.165 | 1552 | 1.487 | 11.44 | 0.89 | 0 | 0 | 0 | 0 | 0 | 0 | 0 | 0 | 0 | 3.167 | 0 | 0 | 0 | 0 | 0 | 11.95 | [5 empty] | 3 | 3 | 0 | 0
2019-01-07 16:19 | M50523 | 12.644 | 1555 | 0.479 | 11.83 | 0.39 | 0 | 0 | 0 | 0 | 0 | 0 | 0 | 0 | 0 | 1.333 | 0 | 0 | 0 | 0 | 0 | 5.167 | [5 empty] | 4 | -4 | 0 | 400
2019-01-07 17:16 | M50526 | 7.525 | 1561 | 1.906 | 10.87 | 7.32 | 0 | 0 | 154 | 0 | 0 | 24 | 81 | 0 | 0 | 2.167 | 0 | 0 | 0 | 0 | 0 | 26.6 | [5 empty] | 2 | -9 | 0 | 0
2019-01-07 17:37 | M50526 | 9.795 | 1552 | 2.27 | 15.89 | 5.02 | 0 | 0 | 0 | 0 | 30 | 0 | 22 | 0 | 0 | 4.833 | 0 | 0 | 0 | 0 | 0 | 16.6 | [5 empty] | 3 | 6 | 0 | 0
2019-01-07 17:51 | M50526 | 10.599 | 1558 | 0.804 | 18.25 | 2.36 | 0 | 0 | 0 | 0 | 0 | 0 | 0 | 0 | 0 | 2 | 0 | 0 | 0 | 0 | 0 | 11.45 | [5 empty] | 4 | 4 | 0 | 405
2019-01-07 17:53 | M50526 | 10.599 | 1562 | 0 | 18.68 | 0.43 | 0 | 0 | 0 | 0 | 0 | 0 | 0 | 0 | 0 | 0 | 0 | 0 | 0 | 0 | 0 | 2.583 | [5 empty] | 5 | -4 | 0 | 0
2019-01-07 19:01 | M50532 | 9.657 | 1545 | 3.408 | 5.57 | 1.64 | 0 | 0 | 0 | 47 | 0 | 13 | 50 | 0 | 0 | 6.5 | 0 | 0 | 0 | 0 | 0 | 19.8 | [5 empty] | 2 | 9 | 0 | 0
2019-01-07 19:21 | M50532 | 10.408 | 1554 | 0.751 | 6.57 | 1 | 0 | 0 | 0 | 0 | 0 | 0 | 0 | 0 | 0 | 0.667 | 0 | 0 | 0 | 0 | 0 | 18.733 | [5 empty] | 3 | -7 | 0 | 400
2019-01-07 19:22 | M50532 | 10.408 | 1547 | 0 | 6.58 | 0.01 | 0 | 0 | 0 | 0 | 0 | 0 | 0 | 0 | 0 | 0 | 0 | 0 | 0 | 0 | 0 | 0.983 | [5 empty] | 4 | 5 | 0 | 0
2019-01-07 20:21 | M50535 | 7.74 | 1572 | 1.803 | 10.43 | 4.57 | 0 | 0 | 0 | 52 | 32 | 0 | 23 | 0 | 0 | 4.833 | 0 | 0 | 0 | 0 | 0 | 24.85 | [5 empty] | 2 | -10 | 0 | 0
2019-01-07 20:53 | M50535 | 8.498 | 1562 | 0.758 | 15.29 | 4.86 | 0 | 0 | 0 | 0 | 0 | 0 | 24 | 0 | 0 | 1.833 | 0 | 0 | 0 | 0 | 0 | 30.317 | [5 empty] | 3 | -14 | 0 | 0
2019-01-07 21:05 | M50535 | 9.254 | 1548 | 0.756 | 17.4 | 2.11 | 0 | 0 | 0 | 0 | 0 | 0 | 0 | 0 | 0 | 1.167 | 0 | 0 | 0 | 0 | 0 | 10.383 | [5 empty] | 4 | 0 | 0 | 400
6/13/2019 3:29:56 AM | M49319 | 8.977 | 1582 | 3.058 | 5.95 | 3.19 | 0 | 87 | 0 | 0 | 30 | 0 | 45 | 0 | 7.5 | 0 | 0 | 0 | 0 | 0 | 0 | 13.017 | [5 empty] | 2 | 5 | 0 | 0
6/13/2019 4:40:29 AM | M49323 | 10.236 | 1562 | 5.869 | 4.83 | 4.25 | 0 | 0 | 0 | 70 | 0 | 0 | 59 | 0 | 13 | 0 | 0 | 0 | 0 | 0 | 0 | 11.517 | [5 empty] | 2 | 32 | 0 | 0
7/19/2019 6:09:16 PM | M51591 | 5.369 | 1532 | 2.433 | 4.17 | 3.08 | 0 | 0 | 0 | 0 | 0 | 0 | 0 | 0 | 0 | 2.333 | 0 | 0 | 0 | 0 | 0 | 10.734 | [5 empty] | 2 | 0 | 0 | 0
6/13/2019 5:37:12 AM | M49326 | 10.106 | 1566 | 5.012 | 4.89 | 3.44 | 0 | 103 | 0 | 0 | 0 | 0 | 44 | 0 | 11.333 | 0 | 0 | 0 | 0 | 0 | 0 | 5.517 | [5 empty] | 2 | 36 | 0 | 0
6/13/2019 5:52:23 AM | M49326 | 10.61 | 1602 | 0.504 | 8.15 | 3.26 | 158 | 0 | 0 | 0 | 0 | 29 | 10 | 0 | 1.167 | 0 | 0 | 0 | 0 | 0 | 0 | 14.016 | [5 empty] | 3 | -5 | 0 | 0
7/19/2019 6:18:23 PM | M51591 | 6.856 | 1532 | 1.487 | 6.12 | 1.95 | 0 | 0 | 0 | 0 | 0 | 18 | 94 | 0 | 0 | 0 | 1.667 | 0 | 0 | 0 | 0 | 7.45 | [5 empty] | 3 | 35 | 0 | 300
6/13/2019 6:50:25 AM | M49329 | 8.146 | 1598 | 2.92 | 5.42 | 4.43 | 40 | 0 | 0 | 80 | 109 | 0 | 58 | 0 | 0 | 7.333 | 0 | 0 | 0 | 0 | 0 | 13.85 | [5 empty] | 2 | 11 | 0 | 0
6/13/2019 6:55:16 AM | M49329 | 8.146 | 1609 | 0 | 5.89 | 0.47 | 0 | 0 | 76 | 0 | 0 | 0 | 0 | 0 | 0 | 0 | 0 | 0 | 0 | 0 | 0 | 4.85 | [5 empty] | 3 | -11 | 0 | 0
7/19/2019 6:19:11 PM | M51591 | 6.856 | 1567 | 0 | 6.34 | 0.22 | 0 | 0 | 0 | 0 | 0 | 0 | 0 | 0 | 0 | 0 | 0 | 0 | 0 | 0 | 0 | 0.8 | [5 empty] | 4 | -19 | 0 | 0
6/13/2019 1:52:02 PM | M49330 | 11.606 | 1571 | 5.855 | 2.07 | 1.34 | 0 | 0 | 116 | 113 | 0 | 0 | 47 | 0 | 0 | 6.833 | 0 | 0 | 0 | 0 | 0 | 27.8 | [5 empty] | 2 | 36 | 0 | 0
6/13/2019 2:01:26 PM | M49330 | 11.954 | 1607 | 0.348 | 2.5 | 0.43 | 0 | 0 | 0 | 50 | 0 | 0 | 0 | 0 | 0 | 0.5 | 0 | 0 | 0 | 0 | 0 | 8.9 | [5 empty] | 3 | -5 | 0 | 170
6/13/2019 8:05:39 AM | M49331 | 10.846 | 1526 | 6.419 | 2.37 | 1.24 | 0 | 0 | 0 | 0 | 0 | 0 | 31 | 0 | 15 | 0 | 0 | 0 | 0 | 0 | 0 | 2.517 | [5 empty] | 2 | 41 | 0 | 0
6/13/2019 8:16:40 AM | M49331 | 14.703 | 1567 | 3.857 | 2.99 | 0.62 | 0 | 0 | 0 | 0 | 0 | 0 | 0 | 0 | 8.5 | 0 | 0 | 0 | 0 | 0 | 0 | 2.517 | [5 empty] | 3 | 33 | 0 | 96
7/19/2019 7:42:13 PM | M51592 | 6.797 | 1534 | 2.756 | 0.44 | 0.33 | 0 | 0 | 88 | 0 | 0 | 0 | 22 | 0 | 0 | 5.5 | 0 | 0 | 0 | 0 | 0 | 7.383 | [5 empty] | 2 | 17 | 0 | 275
6/13/2019 9:16:28 AM | M49335 | 11.804 | 1576 | 4.975 | 5.37 | 3.93 | 0 | 0 | 0 | 73 | 0 | 0 | 53 | 0 | 6.833 | 0 | 0 | 0 | 0 | 0 | 0 | 17.9 | [5 empty] | 2 | 22 | 0 | 164
6/13/2019 10:22:10 AM | M49337 | 11.698 | 1563 | 6.222 | 7.48 | 3.3 | 0 | 0 | 0 | 0 | 0 | 0 | 49 | 0 | 0 | 8.833 | 0 | 0 | 0 | 0 | 0 | 27.5 | [5 empty] | 2 | 29 | 0 | 100
6/13/2019 10:32:07 AM | M49337 | 12.505 | 1592 | 0.807 | 7.9 | 0.42 | 0 | 0 | 0 | 0 | 0 | 0 | 0 | 0 | 0 | 0.667 | 0 | 0 | 0 | 0 | 0 | 9.283 | [5 empty] | 3 | 1 | 0 | 40
7/19/2019 8:56:32 PM | M51594 | 5.929 | 1535 | 2.828 | 3.05 | 2.75 | 0 | 0 | 0 | 0 | 0 | 0 | 14 | 0 | 0 | 2.5 | 0 | 0 | 0 | 0 | 0 | 19.3 | [5 empty] | 2 | 11 | 0 | 300
6/13/2019 11:31:07 AM | M49342 | 11.899 | 1549 | 6.352 | 3.37 | 1.26 | 0 | 0 | 0 | 83 | 103 | 0 | 16 | 0 | 0 | 7.333 | 0 | 0 | 0 | 0 | 0 | 20.9 | [5 empty] | 2 | 41 | 0 | 0
6/13/2019 11:38:08 AM | M49342 | 13.029 | 1590 | 1.13 | 3.7 | 0.33 | 0 | 0 | 0 | 0 | 0 | 0 | 0 | 0 | 0 | 1.333 | 0 | 0 | 0 | 0 | 0 | 5.684 | [5 empty] | 3 | 10 | 0 | 100
6/13/2019 12:27:48 PM | M49343 | 11.736 | 1534 | 6.05 | 2.22 | 1.16 | 0 | 0 | 0 | 65 | 112 | 0 | 43 | 0 | 0 | 7.5 | 0 | 0 | 0 | 0 | 0 | 12.983 | [5 empty] | 2 | 39 | 0 | 0
6/13/2019 12:45:10 PM | M49343 | 14.944 | 1573 | 3.208 | 3.2 | 0.98 | 0 | 0 | 0 | 0 | 0 | 0 | 0 | 0 | 0 | 4 | 0 | 0 | 0 | 0 | 0 | 13.367 | [5 empty] | 3 | 14 | 0 | 100
7/19/2019 9:42:04 PM | M51596 | 6.52 | 1537 | 1.784 | 4.09 | 2.69 | 0 | 0 | 0 | 0 | 0 | 37 | 85 | 0 | 0 | 1.667 | 0 | 0 | 0 | 0 | 0 | 16.333 | [5 empty] | 2 | 5 | 0 | 0
6/13/2019 2:48:12 PM | M49345 | 6.514 | 1508 | 2.58 | 3.56 | 2.31 | 0 | 0 | 0 | 0 | 0 | 82 | 0 | 0 | 4.667 | 0 | 0 | 0 | 0 | 0 | 0 | 4.416 | [5 empty] | 2 | 22 | 0 | 0
6/13/2019 3:05:54 PM | M49345 | 12.45 | 1530 | 5.936 | 7.99 | 4.43 | 0 | 35 | 132 | 160 | 0 | 0 | 0 | 0 | 11.667 | 0 | 0 | 0 | 0 | 0 | 0 | 6.033 | [5 empty] | 3 | 64 | 0 | 0
7/19/2019 10:00:14 PM | M51596 | 8.068 | 1542 | 1.548 | 7.43 | 3.34 | 0 | 0 | 0 | 0 | 0 | 0 | 0 | 0 | 0 | 1.667 | 0 | 0 | 0 | 0 | 0 | 16.5 | [5 empty] | 3 | 1 | 0 | 275
6/13/2019 4:08:07 PM | M49352 | 9.669 | 1562 | 4.74 | 9.75 | 7 | 0 | 0 | 0 | 85 | 0 | 28 | 30 | 0 | 0 | 12.5 | 0 | 0 | 0 | 0 | 0 | 14.35 | [5 empty] | 2 | 35 | 0 | 0
6/13/2019 5:24:51 PM | M49357 | 6.215 | 1591 | 1.579 | 6.43 | 2.88 | 80 | 0 | 154 | 0 | 0 | 0 | 43 | 0 | 0 | 3.833 | 0 | 0 | 0 | 0 | 0 | 12.85 | [5 empty] | 2 | -1 | 0 | 0
7/19/2019 11:11:26 PM | M51597 | 7.393 | 1513 | 4.83 | 2.45 | 1.51 | 0 | 0 | 118 | 0 | 0 | 19 | 33 | 0 | 0 | 3.5 | 0 | 0 | 0 | 0 | 0 | 17.6 | [5 empty] | 2 | 26 | 0 | 0
6/13/2019 6:28:04 PM | M49359 | 6.058 | 1590 | 1.978 | 5.1 | 3.69 | 0 | 0 | 62 | 0 | 80 | 0 | 43 | 0 | 0 | 5 | 0 | 0 | 0 | 0 | 0 | 21.683 | [5 empty] | 2 | -11 | 0 | 0
6/13/2019 6:31:22 PM | M49359 | 7.251 | 1579 | 1.193 | 5.61 | 0.51 | 0 | 0 | 0 | 0 | 0 | 0 | 0 | 0 | 0 | 2.833 | 0 | 0 | 0 | 0 | 0 | 0.467 | [5 empty] | 3 | 0 | 0 | 0
6/13/2019 6:36:02 PM | M49359 | 8.062 | 1579 | 0.811 | 6.24 | 0.63 | 80 | 0 | 0 | 0 | 0 | 0 | 0 | 0 | 0 | 2.333 | 0 | 0 | 0 | 0 | 0 | 2.334 | [5 empty] | 4 | 12 | 0 | 0
7/19/2019 11:24:34 PM | M51597 | 8.59 | 1539 | 1.197 | 2.83 | 0.38 | 0 | 0 | 0 | 36 | 28 | 0 | 0 | 0 | 0 | 1.5 | 0 | 0 | 0 | 0 | 0 | 11.633 | [5 empty] | 3 | 2 | 0 | 350
6/13/2019 7:20:44 PM | M49361 | 7.042 | 1579 | 2.683 | 7.29 | 4.68 | 0 | 0 | 0 | 0 | 0 | 0 | 0 | 0 | 0 | 7 | 0 | 0 | 0 | 0 | 0 | 11.35 | [5 empty] | 2 | 13 | 0 | 0
6/13/2019 7:38:45 PM | M49361 | 9.766 | 1592 | 2.724 | 11.87 | 4.58 | 0 | 0 | 208 | 114 | 0 | 0 | 68 | 0 | 0 | 6.833 | 0 | 0 | 0 | 0 | 0 | 11.184 | [5 empty] | 3 | 10 | 0 | 0
6/13/2019 8:49:38 PM | M49362 | 7.081 | 1578 | 3.402 | 12.21 | 8.6 | 0 | 0 | 157 | 45 | 33 | 0 | 54 | 0 | 0 | 9 | 0 | 0 | 0 | 0 | 0 | 25.017 | [5 empty] | 2 | 1 | 0 | 0
7/20/2019 12:17:24 AM | M51600 | 6.806 | 1524 | 1.966 | 4.89 | 1.9 | 0 | 0 | 0 | 0 | 0 | 0 | 0 | 0 | 0 | 2.833 | 0 | 0 | 0 | 0 | 0 | 18.2 | [5 empty] | 2 | 0 | 0 | 0
7/20/2019 12:40:05 AM | M51600 | 9.81 | 1524 | 3.004 | 8.07 | 3.18 | 0 | 0 | 0 | 0 | 0 | 0 | 0 | 0 | 0 | 4.833 | 0 | 0 | 0 | 0 | 0 | 17.85 | [5 empty] | 3 | 19 | 0 | 325
7/20/2019 12:44:25 AM | M51600 | 9.81 | 1543 | 0 | 8.84 | 0.77 | 0 | 0 | 0 | 0 | 0 | 0 | 0 | 0 | 0 | 0 | 0 | 0 | 0 | 0 | 0 | 4.333 | [5 empty] | 4 | -4 | 0 | 0
6/13/2019 11:15:46 PM | M49373 | 21.745 | 1585 | 2.791 | 0.4 | 0.14 | 0 | 0 | 0 | 47 | 0 | 0 | 48 | 0 | 0 | 7.167 | 0 | 0 | 0 | 0 | 0 | 19.2 | [5 empty] | 2 | 7 | 0 | 0
6/13/2019 11:23:46 PM | M49373 | 22.54 | 1592 | 0.795 | 0.47 | 0.07 | 106 | 0 | 0 | 0 | 0 | 0 | 0 | 0 | 0 | 2 | 0 | 0 | 0 | 0 | 0 | 6 | [5 empty] | 3 | -1 | 0 | 0
7/20/2019 1:40:38 AM | M51602 | 6.373 | 1530 | 2.571 | 2.57 | 0.83 | 0 | 0 | 93 | 18 | 25 | 0 | 27 | 0 | 0 | 6.333 | 0 | 0 | 0 | 0 | 0 | 13.017 | [5 empty] | 2 | 6 | 0 | 0
6/13/2019 11:56:07 PM | M49374 | 3.636 | 1562 | 0 | 4.5 | 0.42 | 0 | 0 | 0 | 0 | 0 | 0 | 0 | 0 | 0 | 0 | 0 | 0 | 0 | 0 | 0 | 1.667 | [5 empty] | 2 | -1 | 0 | 0
6/14/2019 12:31:00 AM | M49374 | 9.159 | 1561 | 5.523 | 10.44 | 5.94 | 0 | 0 | 108 | 42 | 0 | 28 | 17 | 0 | 0 | 14.667 | 0 | 0 | 0 | 0 | 0 | 20.216 | [5 empty] | 3 | 28 | 0 | 0
6/14/2019 12:36:34 AM | M49374 | 9.744 | 1589 | 0.585 | 11.04 | 0.6 | 80 | 0 | 0 | 0 | 0 | 0 | 0 | 0 | 0 | 1.333 | 0 | 0 | 0 | 0 | 0 | 4.234 | [5 empty] | 4 | 3 | 0 | 0
7/20/2019 2:01:09 AM | M51602 | 7.929 | 1536 | 1.556 | 3.72 | 1.15 | 0 | 0 | 34 | 0 | 0 | 15 | 8 | 0 | 0 | 3.833 | 0 | 0 | 0 | 0 | 0 | 16.684 | [5 empty] | 3 | -2 | 0 | 300
6/14/2019 1:43:03 AM | M49380 | 5.691 | 1588 | 2.394 | 3.76 | 2.34 | 0 | 0 | 170 | 0 | 0 | 0 | 88 | 0 | 1.833 | 3.5 | 0 | 0 | 0 | 0 | 0 | 13.55 | [5 empty] | 2 | 0 | 0 | 0
6/14/2019 2:54:26 AM | M49383 | 4.65 | 1585 | 1.149 | 3.91 | 2.43 | 0 | 0 | 0 | 0 | 0 | 32 | 0 | 0 | 0 | 3 | 0 | 0 | 0 | 0 | 0 | 17.3 | [5 empty] | 2 | -9 | 0 | 0
6/14/2019 4:07:00 AM | M49387 | 8.239 | 1560 | 4.548 | 5.16 | 3.78 | 0 | 0 | 0 | 32 | 0 | 18 | 43 | 0 | 0 | 12.5 | 0 | 0 | 0 | 0 | 0 | 9.017 | [5 empty] | 2 | 26 | 0 | 0
6/14/2019 5:20:53 AM | M49391 | 7.401 | 1576 | 3.222 | 3.66 | 2.93 | 97 | 0 | 0 | 50 | 0 | 22 | 40 | 0 | 0 | 8 | 0 | 0 | 0 | 0 | 0 | 12.683 | [5 empty] | 2 | 14 | 0 | 0
6/14/2019 6:10:56 AM | M49393 | 10.024 | 1544 | 6.305 | 4.98 | 2.7 | 0 | 0 | 0 | 0 | 235 | 0 | 52 | 0 | 0 | 16.5 | 0 | 0 | 0 | 0 | 0 | 5.517 | [5 empty] | 2 | 50 | 0 | 0
6/14/2019 6:36:27 AM | M49393 | 11.21 | 1594 | 1.186 | 8.09 | 3.11 | 0 | 0 | 0 | 0 | 0 | 0 | 0 | 0 | 0 | 3.167 | 0 | 0 | 0 | 0 | 0 | 22.35 | [5 empty] | 3 | -12 | 0 | 0
6/14/2019 6:44:37 AM | M49393 | 13.02 | 1582 | 1.81 | 8.42 | 0.33 | 0 | 0 | 0 | 0 | 0 | 0 | 0 | 0 | 0 | 4.833 | 0 | 0 | 0 | 0 | 0 | 3.334 | [5 empty] | 4 | 10 | 0 | 100
6/14/2019 7:33:00 AM | M49396 | 10.192 | 1535 | 6.487 | 6.35 | 4.79 | 0 | 0 | 107 | 0 | 165 | 48 | 82 | 0 | 0 | 16.333 | 0 | 0 | 0 | 0 | 0 | 3.85 | [5 empty] | 2 | 49 | 0 | 0
6/14/2019 7:52:41 AM | M49396 | 12.557 | 1584 | 2.365 | 11.4 | 5.05 | 0 | 0 | 0 | 0 | 55 | 0 | 19 | 0 | 0 | 5.833 | 0 | 0 | 0 | 0 | 0 | 13.85 | [5 empty] | 3 | 4 | 0 | 0
7/20/2019 2:54:52 AM | M51604 | 5.409 | 1526 | 1.863 | 8.06 | 5.18 | 0 | 0 | 0 | 37 | 36 | 23 | 84 | 0 | 0 | 5 | 0 | 0 | 0 | 0 | 0 | 23.033 | [5 empty] | 2 | -13 | 0 | 0
6/14/2019 10:36:25 AM | M49400 | 11.064 | 1548 | 4.666 | 10.86 | 4.54 | 0 | 0 | 251 | 0 | 131 | 32 | 129 | 0 | 0 | 4.667 | 0 | 0 | 0 | 0 | 0 | 25.45 | [5 empty] | 2 | 12 | 0 | 0
6/14/2019 10:37:11 AM | M49400 | 11.064 | 1560 | 0 | 10.91 | 0.05 | [8 empty] | 0 | 0 | 0 | 0 | 0 | 0 | 0 | 0.767 | [5 empty] | 3 | -1
6/14/2019 11:03:34 AM | M49400 | 13.472 | 1559 | 2.408 | 11.97 | 1.06 | 0 | 0 | 0 | 26 | 93 | 54 | 47 | 0 | 0 | 2.833 | 0 | 0 | 0 | 0 | 0 | 23.55 | [5 empty] | 4 | 3 | 0 | 0
6/14/2019 11:13:49 AM | M49400 | 15.163 | 1562 | 1.691 | 13.46 | 1.49 | 0 | 0 | 0 | 0 | 0 | 0 | 0 | 0 | 0 | 1.833 | 0 | 0 | 0 | 0 | 0 | 8.417 | [5 empty] | 5 | 8 | 0 | 350
7/20/2019 3:15:43 AM | M51604 | 8.714 | 1513 | 3.305 | 10.16 | 2.1 | 0 | 0 | 83 | 0 | 0 | 0 | 0 | 0 | 0 | 8.333 | 0 | 0 | 0 | 0 | 0 | 12.517 | [5 empty] | 3 | 19 | 0 | 0
6/14/2019 12:07:25 PM | M49404 | 10.009 | 1510 | 4.539 | 1.24 | 0.63 | 0 | 0 | 154 | 0 | 158 | 49 | 93 | 0 | 0 | 3.833 | 0 | 0 | 0 | 0 | 0 | 19.45 | [5 empty] | 2 | 23 | 0 | 0
6/14/2019 12:16:35 PM | M49404 | 10.596 | 1533 | 0.587 | 1.52 | 0.28 | 0 | 0 | 0 | 0 | 0 | 35 | 0 | 0 | 0 | 0.333 | 0 | 0 | 0 | 0 | 0 | 8.834 | [5 empty] | 3 | 1 | 0 | 0
6/14/2019 12:20:52 PM | M49404 | 10.596 | 1534 | 0 | 1.68 | 0.16 | 0 | 0 | 0 | 0 | 0 | 0 | 0 | 0 | 0 | 0 | 0 | 0 | 0 | 0 | 0 | 4.283 | [5 empty] | 4 | -5 | 0 | 0
6/14/2019 12:25:04 PM | M49404 | 11.341 | 1529 | 0.745 | 1.86 | 0.18 | 0 | 0 | 0 | 0 | 0 | 0 | 28 | 0 | 0 | 0.5 | 0 | 0 | 0 | 0 | 0 | 3.7 | [5 empty] | 5 | 6 | 0 | 0
6/14/2019 12:26:58 PM | M49404 | 11.652 | 1535 | 0.311 | 1.97 | 0.11 | 0 | 0 | 0 | 0 | 0 | 0 | 0 | 0 | 0 | 0 | 0 | 1 | 0 | 0 | 0 | 0.9 | [5 empty] | 6 | 0 | 0 | 0
6/14/2019 12:29:58 PM | M49404 | 11.652 | 1535 | 0 | 2.01 | 0.04 | 0 | 0 | 0 | 0 | 0 | 0 | 0 | 0 | 0 | 0 | 0 | 0 | 0 | 0 | 0 | 3 | [5 empty] | 7 | -2 | 0 | 400
6/14/2019 12:30:48 PM | M49404 | 11.652 | 1533 | 0 | 2.01 | 0 | 0 | 0 | 0 | 0 | 0 | 0 | 0 | 0 | 0 | 0 | 0 | 0 | 0 | 0 | 0 | 0.833 | [5 empty] | 8 | -3 | 0 | 0
6/14/2019 12:31:38 PM | M49404 | 11.652 | 1530 | 0 | 2.01 | 0 | 0 | 0 | 0 | 0 | 0 | 0 | 0 | 0 | 0 | 0 | 0 | 0 | 0 | 0 | 0 | 0.833 | [5 empty] | 9 | 1 | 0 | 0
7/20/2019 3:24:03 AM | M51604 | 10.364 | 1532 | 1.65 | 11 | 0.84 | 0 | 0 | 19 | 0 | 0 | 0 | 13 | 0 | 3.667 | 0 | 0 | 0 | 0 | 0 | 0 | 4.666 | [5 empty] | 4 | 7 | 0 | 80
2019-03-08 14:39 | M52475 | 16.038 | 1562 | 6.343 | 8.96 | 1.65 | 0 | 0 | 0 | 50 | 0 | 0 | 0 | 0 | 0 | 9 | 0 | 0 | 0 | 0 | 0 | 9.15 | [5 empty] | 3 | 45 | 0 | 0
7/20/2019 4:18:56 AM | M51607 | 7.971 | 1563 | 1.818 | 4.84 | 2.36 | 0 | 0 | 0 | 45 | 0 | 24 | 107 | 0 | 0 | 0 | 5 | 0 | 0 | 0 | 0 | 21.367 | [5 empty] | 2 | -5 | 0 | 0
7/20/2019 4:43:57 AM | M51607 | 7.971 | 1558 | 0 | 5.43 | 0.59 | 0 | 0 | 0 | 0 | 0 | 0 | 0 | 0 | 0 | 0 | 0 | 0 | 0 | 0 | 0 | 25.017 | [5 empty] | 3 | -12 | 0 | 0
7/20/2019 4:51:37 AM | M51607 | 8.237 | 1546 | 0.266 | 7.02 | 1.59 | 0 | 0 | 0 | 0 | 0 | 0 | 0 | 0 | 0 | 0 | 0.833 | 0 | 0 | 0 | 0 | 6.834 | [5 empty] | 4 | -10 | 0 | 300
6/14/2019 2:36:54 PM | M49412 | 6.666 | 1518 | 2.845 | 8.28 | 2.86 | 0 | 0 | 0 | 0 | 96 | 46 | 110 | 0 | 0 | 7.167 | 0 | 0 | 0 | 0 | 0 | 4.333 | [5 empty] | 2 | 21 | 0 | 0
6/14/2019 2:45:37 PM | M49412 | 6.666 | 1539 | 0 | 10.55 | 2.27 | 0 | 0 | 0 | 0 | 0 | 0 | 0 | 0 | 0 | 0 | 0 | 0 | 0 | 0 | 0 | 8.717 | [5 empty] | 3 | -8 | 0 | 400
7/20/2019 4:52:27 AM | M51607 | 8.237 | 1536 | 0 | 7.04 | 0.02 | 0 | 0 | 0 | 0 | 0 | 0 | 0 | 0 | 0 | 0 | 0 | 0 | 0 | 0 | 0 | 0.833 | [5 empty] | 5 | 3 | 0 | 0
6/14/2019 3:37:17 PM | M49414 | 6.574 | 1541 | 2.23 | 6.94 | 4.27 | 0 | 0 | 0 | 0 | 141 | 0 | 87 | 0 | 0 | 6.167 | 0 | 0 | 0 | 0 | 0 | 19.466 | [5 empty] | 2 | -7 | 0 | 0
6/14/2019 3:56:28 PM | M49414 | 7.428 | 1534 | 0.854 | 11.62 | 4.68 | 0 | 0 | 0 | 0 | 23 | 0 | 18 | 0 | 0 | 2.5 | 0 | 0 | 0 | 0 | 0 | 16.683 | [5 empty] | 3 | -6 | 0 | 400
2019-03-08 14:48 | M52475 | 17.649 | 1607 | 1.611 | 9.7 | 0.74 | 186 | 0 | 0 | 0 | 0 | 0 | 0 | 0 | 0 | 3.667 | 0 | 0 | 0 | 0 | 0 | 4.7 | [5 empty] | 4 | 14 | 0 | 0
6/14/2019 5:01:55 PM | M49416 | 6.636 | 1532 | 1.782 | 7.37 | 6.36 | 0 | 0 | 0 | 0 | 115 | 0 | 52 | 136 | 0 | 1.833 | 0 | 0 | 0 | 0 | 0 | 22.3 | [5 empty] | 2 | -5 | 0 | 0
6/14/2019 5:05:18 PM | M49416 | 7.294 | 1527 | 0.658 | 8.24 | 0.87 | 0 | 0 | 0 | 0 | 0 | 0 | 0 | 0 | 0 | 0.833 | 0 | 0 | 0 | 0 | 0 | 2.55 | [5 empty] | 3 | 0 | 0 | 0
6/14/2019 5:07:58 PM | M49416 | 7.294 | 1527 | 0 | 8.82 | 0.58 | 0 | 0 | 0 | 0 | 0 | 0 | 0 | 0 | 0 | 0 | 0 | 0 | 0 | 0 | 0 | 2.667 | [5 empty] | 4 | 3 | 0 | 325
6/14/2019 7:07:27 PM | M49421 | 9.346 | 1510 | 5.856 | 2.53 | 2.48 | 0 | 0 | 434 | 0 | 0 | 0 | 65 | 104 | 0 | 6.333 | 0 | 0 | 0 | 0 | 0 | 18.55 | [5 empty] | 2 | 35 | 0 | 0
6/14/2019 7:14:01 PM | M49421 | 9.346 | 1545 | 0 | 4.01 | 1.48 | 0 | 0 | 0 | 0 | 0 | 0 | 0 | 0 | 0 | 0 | 0 | 0 | 0 | 0 | 0 | 6.567 | [5 empty] | 3 | -14 | 0 | 325
2019-03-08 14:21 | M52475 | 9.695 | 1568 | 3.129 | 7.31 | 2.96 | 0 | 0 | 0 | 0 | 70 | 0 | 78 | 0 | 0 | 5.667 | 0 | 0 | 0 | 0 | 0 | 27.15 | [5 empty] | 2 | -6 | 0 | 0
6/14/2019 5:59:05 PM | M49422 | 4.502 | 1547 | 0.895 | 9.22 | 6.67 | 0 | 0 | 0 | 0 | 0 | 0 | 0 | 0 | 0 | 1.333 | 0 | 0 | 0 | 0 | 0 | 24.334 | [5 empty] | 2 | -15 | 0 | 0
6/14/2019 6:09:10 PM | M49422 | 5.281 | 1532 | 0.779 | 11.83 | 2.61 | 0 | 0 | 0 | 0 | 136 | 0 | 29 | 123 | 0 | 0.5 | 0 | 0 | 0 | 0 | 0 | 9.583 | [5 empty] | 3 | -7 | 0 | 325
2019-03-08 14:49 | M52475 | 17.649 | 1621 | 0 | 9.81 | 0.11 | 0 | 0 | 0 | 0 | 0 | 0 | 0 | 0 | 0 | 0 | 0 | 0 | 0 | 0 | 0 | 1.25 | [5 empty] | 5 | -9 | 0 | 0
6/14/2019 8:14:45 PM | M49427 | 5.397 | 1526 | 1.483 | 9.71 | 5.68 | 0 | 0 | 0 | 0 | 0 | 0 | 0 | 0 | 0 | 1.833 | 0 | 0 | 0 | 0 | 0 | 20.134 | [5 empty] | 2 | -6 | 0 | 0
6/14/2019 8:22:51 PM | M49427 | 7.938 | 1520 | 2.541 | 11.81 | 2.1 | 0 | 0 | 0 | 0 | 278 | 23 | 102 | 144 | 3.333 | 0 | 0 | 0 | 0 | 0 | 0 | 4.767 | [5 empty] | 3 | 16 | 0 | 0
6/14/2019 8:27:50 PM | M49427 | 8.078 | 1536 | 0.14 | 13.05 | 1.24 | 0 | 0 | 0 | 0 | 0 | 0 | 0 | 0 | 0 | 0 | 0 | 0 | 0 | 0 | 0 | 4.983 | [5 empty] | 4 | -2 | 0 | 350
6/14/2019 8:31:37 PM | M49427 | 8.078 | 1534 | 0 | 14.05 | 1 | 0 | 0 | 0 | 0 | 0 | 0 | 0 | 0 | 0 | 0 | 0 | 0 | 0 | 0 | 0 | 3.783 | [5 empty] | 5 | -5 | 0 | 0
6/14/2019 9:27:38 PM | M49431 | 6.784 | 1521 | 2.915 | 5.72 | 4.17 | 0 | 0 | 0 | 53 | 163 | 0 | 53 | 121 | 2.833 | 0 | 0 | 0 | 0 | 0 | 0 | 14.067 | [5 empty] | 2 | 11 | 0 | 0
6/14/2019 9:41:53 PM | M49431 | 8.052 | 1532 | 1.268 | 8.87 | 3.15 | 0 | 0 | 0 | 0 | 0 | 0 | 0 | 0 | 0 | 1.833 | 0 | 0 | 0 | 0 | 0 | 12.417 | [5 empty] | 3 | 2 | 0 | 350
6/14/2019 9:44:39 PM | M49431 | 8.052 | 1534 | 0 | 9.52 | 0.65 | 0 | 0 | 0 | 0 | 0 | 0 | 0 | 0 | 0 | 0 | 0 | 0 | 0 | 0 | 0 | 2.767 | [5 empty] | 4 | -2 | 0 | 0
2019-03-08 22:35 | M52491 | 12.741 | 1563 | 3.849 | 8.18 | 2.89 | 0 | 0 | 113 | 0 | 0 | 0 | 0 | 0 | 0 | 9.333 | 0 | 0 | 0 | 0 | 0 | 10.517 | [5 empty] | 2 | 28 | 0 | 0
6/14/2019 11:08:55 PM | M49434 | 9.03 | 1523 | 2.07 | 17.61 | 5.11 | 0 | 0 | 54 | 0 | 0 | 0 | 0 | 0 | 2 | 0 | 0 | 0 | 0 | 0 | 0 | 18.1 | [5 empty] | 2 | 7 | 0 | 0
6/14/2019 11:18:53 PM | M49434 | 10.509 | 1530 | 1.479 | 20.14 | 2.53 | 0 | 0 | 0 | 0 | 0 | 0 | 0 | 0 | 2.167 | 0 | 0 | 0 | 0 | 0 | 0 | 7.8 | [5 empty] | 3 | 7 | 0 | 350
6/15/2019 12:36:49 AM | M49435 | 8.732 | 1506 | 5.485 | 6.49 | 4.63 | 0 | 0 | 202 | 0 | 472 | 0 | 88 | 171 | 5.333 | 1.667 | 0 | 0 | 0 | 0 | 0 | 14.05 | [5 empty] | 2 | 28 | 0 | 0
6/15/2019 12:51:39 AM | M49435 | 10.007 | 1534 | 1.275 | 10.27 | 3.78 | 0 | 0 | 0 | 0 | 0 | 0 | 0 | 0 | 0 | 1.5 | 0 | 0 | 0 | 0 | 0 | 13.333 | [5 empty] | 3 | 2 | 0 | 370
2019-03-08 23:34 | M52499 | 10.607 | 1574 | 3.742 | 4.69 | 1.92 | 0 | 0 | 0 | 85 | 262 | 0 | 75 | 0 | 4.167 | 6 | 0 | 0 | 0 | 0 | 0 | 12.35 | [5 empty] | 2 | 10 | 0 | 0
6/15/2019 1:47:58 AM | M49441 | 6.804 | 1533 | 3.974 | 2.45 | 2 | 0 | 0 | 0 | 0 | 469 | 0 | 115 | 242 | 9.5 | 0 | 0 | 0 | 0 | 0 | 0 | 21.417 | [5 empty] | 2 | 6 | 0 | 0
6/15/2019 2:15:46 AM | M49441 | 8.318 | 1539 | 1.514 | 4.1 | 1.65 | 0 | 0 | 0 | 22 | 99 | 0 | 38 | 0 | 4 | 0 | 0 | 0 | 0 | 0 | 0 | 23.8 | [5 empty] | 3 | -7 | 0 | 0
6/15/2019 2:23:35 AM | M49441 | 8.805 | 1532 | 0.487 | 4.79 | 0.69 | 0 | 0 | 0 | 0 | 0 | 0 | 0 | 0 | 0.667 | 0 | 0 | 0 | 0 | 0 | 0 | 7.15 | [5 empty] | 4 | -2 | 0 | 320
6/15/2019 2:25:10 AM | M49441 | 8.805 | 1530 | 0 | 4.89 | 0.1 | 0 | 0 | 0 | 0 | 0 | 0 | 0 | 0 | 0 | 0 | 0 | 0 | 0 | 0 | 0 | 1.583 | [5 empty] | 5 | 0 | 0 | 0
6/15/2019 2:30:59 AM | M49441 | 9.847 | 1530 | 1.042 | 5.34 | 0.45 | 0 | 0 | 0 | 0 | 0 | 0 | 0 | 0 | 1.333 | 0 | 0 | 0 | 0 | 0 | 0 | 4.484 | [5 empty] | 6 | 6 | 0 | 20
2019-03-08 23:49 | M52499 | 12.227 | 1584 | 1.62 | 5.29 | 0.6 | 0 | 0 | 0 | 0 | 0 | 0 | 0 | 0 | 3.667 | 0 | 0 | 0 | 0 | 0 | 0 | 11.516 | [5 empty] | 3 | 10 | 0 | 0
6/15/2019 3:52:20 AM | M49447 | 5.926 | 1553 | 1.593 | 6.2 | 4.91 | 0 | 111 | 0 | 0 | 82 | 0 | 113 | 127 | 1.667 | 0 | 0 | 0 | 0 | 0 | 0 | 26.416 | [5 empty] | 2 | -20 | 0 | 0
6/15/2019 4:12:17 AM | M49447 | 7.396 | 1533 | 1.47 | 7.64 | 1.44 | 0 | 0 | 0 | 34 | 0 | 0 | 38 | 0 | 3.5 | 0 | 0 | 0 | 0 | 0 | 0 | 16.45 | [5 empty] | 3 | 0 | 0 | 0
6/15/2019 4:17:47 AM | M49447 | 0 | 1533 | 0 | 0 | 0 | 0 | 0 | 0 | 0 | 0 | 0 | 0 | 0 | 2.333 | 0 | 0 | 0 | 0 | 0 | 0 | 3.167 | [5 empty] | 4 | 6 | 0 | 0
6/15/2019 5:34:13 AM | M49453 | 7.468 | 1526 | 4.127 | 9.2 | 8.36 | 0 | 0 | 89 | 64 | 104 | 0 | 115 | 112 | 6.667 | 0 | 0 | 0 | 0 | 0 | 0 | 37.733 | [5 empty] | 2 | 0 | 0 | 0
6/15/2019 5:47:16 AM | M49453 | 10.173 | 1526 | 2.705 | 11.18 | 1.98 | 0 | 0 | 0 | 0 | 105 | 0 | 20 | 0 | 4.167 | 0 | 0 | 0 | 0 | 0 | 0 | 8.883 | [5 empty] | 3 | 16 | 0 | 320
6/15/2019 5:49:28 AM | M49453 | 10.173 | 1542 | 0 | 11.74 | 0.56 | 0 | 0 | 0 | 0 | 0 | 0 | 0 | 0 | 0 | 0 | 0 | 0 | 0 | 0 | 0 | 2.2 | [5 empty] | 4 | 1 | 0 | 0
6/15/2019 5:50:20 AM | M49453 | 10.173 | 1543 | 0 | 11.91 | 0.17 | 0 | 0 | 0 | 0 | 0 | 0 | 0 | 0 | 0 | 0 | 0 | 0 | 0 | 0 | 0 | 0.867 | [5 empty] | 5 | -2 | 0 | 0
2019-04-08 00:49 | M52502 | 10.207 | 1581 | 4.149 | 10.05 | 5.77 | 0 | 0 | 0 | 44 | 0 | 0 | 30 | 0 | 0 | 11 | 0 | 0 | 0 | 0 | 0 | 15.517 | [5 empty] | 2 | 30 | 0 | 0
6/15/2019 8:14:55 AM | M49463 | 13.283 | 1597 | 4.942 | 1.79 | 1.67 | 0 | 0 | 321 | 161 | 102 | 0 | 101 | 0 | 0 | 13 | 0 | 0 | 0 | 0 | 0 | 16.617 | [5 empty] | 2 | 19 | 0 | 0
6/15/2019 9:01:44 AM | M49463 | 19.991 | 1616 | 6.708 | 4.96 | 3.17 | 0 | 0 | 298 | 149 | 104 | 62 | 38 | 0 | 0 | 5.333 | 5.833 | 0 | 0 | 0 | 0 | 35.651 | [5 empty] | 3 | -56 | 0 | 0
6/15/2019 9:21:52 AM | M49463 | 21.065 | 1560 | 1.074 | 6.7 | 1.74 | 0 | 0 | 0 | 0 | 0 | 20 | 15 | 0 | 0 | 2 | 0 | 0 | 0 | 0 | 0 | 18.133 | [5 empty] | 4 | 52 | 0 | 20
6/15/2019 9:28:13 AM | M49463 | 21.867 | 1612 | 0.802 | 7.53 | 0.83 | 0 | 0 | 0 | 0 | 0 | 0 | 0 | 0 | 0 | 2 | 0 | 0 | 0 | 0 | 0 | 4.35 | [5 empty] | 5 | 3 | 0 | 200
6/15/2019 10:45:34 AM | M49466 | 9.438 | 1576 | 3.677 | 3.55 | 0.93 | 0 | 0 | 0 | 0 | 0 | 31 | 49 | 0 | 0 | 4.167 | 0 | 0 | 0 | 0 | 0 | 20.45 | [5 empty] | 2 | 20 | 0 | 0
6/15/2019 6:44:50 PM | M49475 | 10.824 | 1580 | 4.159 | 8.91 | 5.65 | 0 | 0 | 163 | 52 | 0 | 0 | 25 | 0 | 9.333 | 0 | 0 | 0 | 0 | 0 | 0 | 25.867 | [5 empty] | 2 | 17 | 0 | 0
6/15/2019 6:50:00 PM | M49475 | 10.824 | 1597 | 0 | 9.25 | 0.34 | 116 | 0 | 0 | 0 | 0 | 0 | 0 | 0 | 0 | 0 | 0 | 0 | 0 | 0 | 0 | 5.167 | [5 empty] | 3 | -8 | 0 | 0
6/15/2019 12:04:51 PM | M49476 | 11.227 | 1556 | 5.863 | 11.36 | 6.43 | 0 | 0 | 0 | 65 | 24 | 0 | 15 | 0 | 0 | 2.833 | 0 | 0 | 0 | 0 | 0 | 23.5 | [5 empty] | 2 | 46 | 0 | 0
6/15/2019 12:13:51 PM | M49476 | 11.663 | 1602 | 0.436 | 13.47 | 2.11 | 0 | 0 | 0 | 0 | 0 | 0 | 0 | 0 | 0 | 0.167 | 0 | 0 | 0 | 0 | 0 | 8.833 | [5 empty] | 3 | -4 | 0 | 100
6/15/2019 1:31:38 PM | M49478 | 10.053 | 1593 | 5.014 | 4.83 | 3.92 | 0 | 0 | 136 | 45 | 0 | 24 | 35 | 0 | 0 | 2.333 | 0 | 0 | 0 | 0 | 0 | 53.567 | [5 empty] | 2 | 13 | 0 | 0
6/15/2019 1:38:43 PM | M49478 | 10.405 | 1606 | 0.352 | 6.25 | 1.42 | 0 | 0 | 0 | 0 | 0 | 0 | 0 | 0 | 0 | 0.167 | 0 | 0 | 0 | 0 | 0 | 6.916 | [5 empty] | 3 | -3 | 0 | 100
6/15/2019 2:49:18 PM | M49482 | 11.377 | 1535 | 5.713 | 8.59 | 6.25 | 0 | 0 | 0 | 0 | 0 | 22 | 59 | 0 | 12.667 | 0 | 0 | 0 | 0 | 0 | 0 | 11.183 | [5 empty] | 2 | 46 | 0 | 0
6/15/2019 2:56:38 PM | M49482 | 13.075 | 1581 | 1.698 | 10.51 | 1.92 | 80 | 0 | 0 | 0 | 0 | 0 | 0 | 0 | 4.167 | 0 | 0 | 0 | 0 | 0 | 0 | 3.166 | [5 empty] | 3 | 14 | 0 | 0
2019-04-08 00:52 | M52502 | 10.207 | 1611 | 0 | 10.95 | 0.9 | 0 | 0 | 0 | 0 | 0 | 0 | 0 | 0 | 0 | 0 | 0 | 0 | 0 | 0 | 0 | 3.667 | [5 empty] | 3 | -7 | 0 | 0
6/15/2019 4:00:12 PM | M49485 | 13.901 | 1557 | 6.14 | 6.27 | 3.78 | 0 | 0 | 280 | 0 | 186 | 0 | 0 | 0 | 15 | 0 | 0 | 0 | 0 | 0 | 0 | 5.517 | [5 empty] | 2 | 13 | 20.333 | 0
6/15/2019 4:04:52 PM | M49485 | 14.766 | 1570 | 0.865 | 7.12 | 0.85 | 0 | 0 | 0 | 0 | 0 | 0 | 0 | 0 | 2.167 | 0 | 0 | 0 | 0 | 0 | 0 | 2.5 | [5 empty] | 3 | 13 | 4.5 | 0
6/15/2019 4:15:02 PM | M49485 | 17.681 | 1583 | 2.915 | 8.94 | 1.82 | 80 | 0 | 105 | 57 | 0 | 0 | 0 | 0 | 6.333 | 0 | 0 | 0 | 0 | 0 | 0 | 3.834 | [5 empty] | 4 | 21 | 10 | 0
2019-04-08 00:58 | M52502 | 10.388 | 1604 | 0.181 | 12.56 | 1.61 | 40 | 0 | 0 | 0 | 0 | 0 | 0 | 0 | 0 | 0 | 0.5 | 0 | 0 | 0 | 0 | 5.667 | [5 empty] | 4 | -2 | 0 | 0
6/15/2019 5:16:15 PM | M49488 | 11.069 | 1540 | 5.339 | 12.14 | 6.99 | 0 | 0 | 167 | 67 | 232 | 0 | 65 | 0 | 0 | 13 | 0 | 0 | 0 | 0 | 0 | 14.35 | [5 empty] | 2 | 25 | 0 | 0
6/15/2019 5:29:26 PM | M49488 | 14.834 | 1565 | 3.765 | 15.52 | 3.38 | 0 | 0 | 0 | 0 | 0 | 0 | 0 | 0 | 0 | 9.833 | 0 | 0 | 0 | 0 | 0 | 3.35 | [5 empty] | 3 | 35 | 0 | 0
2019-08-08 08:18 | M52759 | 21.806 | 1619 | 0 | 3.62 | 0.15 | 0 | 0 | 0 | 0 | 0 | 0 | 0 | 0 | 0 | 0 | 0 | 0 | 0 | 0 | 0 | 1.667 | [5 empty] | 6 | -2 | 0 | 0
6/15/2019 9:08:57 PM | M49497 | 8.872 | 1574 | 3.179 | 8.27 | 5.33 | 0 | 0 | 52 | 66 | 0 | 29 | 23 | 0 | 7.333 | 0 | 0 | 0 | 0 | 0 | 0 | 13.517 | [5 empty] | 2 | 18 | 0 | 0
2019-04-08 02:05 | M52505 | 7.931 | 1573 | 3.049 | 12.01 | 8.13 | 0 | 0 | 0 | 0 | 0 | 0 | 0 | 0 | 0 | 8 | 0 | 0 | 0 | 0 | 0 | 24.2 | [5 empty] | 2 | 2 | 0 | 0
6/15/2019 7:33:32 PM | M49498 | 6.353 | 1593 | 0 | 0.9 | 0.24 | 0 | 0 | 0 | 0 | 0 | 0 | 0 | 0 | 0 | 0 | 0 | 0 | 0 | 0 | 0 | 3.333 | [5 empty] | 2 | -8 | 0 | 0
6/15/2019 7:54:03 PM | M49498 | 9.316 | 1585 | 2.963 | 4.34 | 3.44 | 0 | 0 | 104 | 0 | 0 | 0 | 0 | 0 | 7 | 0 | 0 | 0 | 0 | 0 | 0 | 13.517 | [5 empty] | 3 | -1 | 0 | 0
6/15/2019 7:55:03 PM | M49498 | 9.316 | 1584 | 0 | 4.6 | 0.26 | 0 | 0 | 0 | 0 | 0 | 0 | 0 | 0 | 0 | 0 | 0 | 0 | 0 | 0 | 0 | 1 | [5 empty] | 4 | 3 | 0 | 0
6/15/2019 8:03:23 PM | M49498 | 11.73 | 1587 | 2.414 | 5.96 | 1.36 | 80 | 0 | 0 | 42 | 0 | 0 | 0 | 0 | 3.667 | 0 | 0 | 0 | 0 | 0 | 0 | 4.666 | [5 empty] | 5 | 20 | 0 | 0
2019-04-08 02:15 | M52505 | 10.608 | 1575 | 2.677 | 14.64 | 2.63 | 40 | 0 | 0 | 72 | 72 | 0 | 38 | 0 | 0 | 7.667 | 0 | 0 | 0 | 0 | 0 | 2.5 | [5 empty] | 3 | 14 | 0 | 0
6/15/2019 9:57:49 PM | M49503 | 8.736 | 1576 | 3.332 | 9.18 | 5.68 | 0 | 0 | 0 | 34 | 0 | 0 | 32 | 0 | 7.667 | 0 | 0 | 0 | 0 | 0 | 0 | 14.183 | [5 empty] | 2 | 7 | 0 | 0
6/15/2019 10:13:40 PM | M49503 | 10.429 | 1583 | 1.693 | 13.28 | 4.1 | 0 | 0 | 0 | 0 | 0 | 0 | 0 | 0 | 4 | 0 | 0 | 0 | 0 | 0 | 0 | 11.85 | [5 empty] | 3 | 6 | 0 | 0
6/15/2019 11:19:13 PM | M49506 | 10.875 | 1564 | 4.243 | 8.05 | 3.36 | 0 | 0 | 0 | 43 | 50 | 41 | 59 | 0 | 0 | 11.167 | 0 | 0 | 0 | 0 | 0 | 7.016 | [5 empty] | 2 | 21 | 0 | 0
2019-04-08 03:21 | M52511 | 5.674 | 1589 | 2.309 | 3.9 | 2.46 | 40 | 0 | 105 | 0 | 0 | 0 | 63 | 0 | 5.5 | 0 | 0 | 0 | 0 | 0 | 0 | 14.517 | [5 empty] | 2 | -5 | 0 | 0
6/16/2019 12:26:56 AM | M49509 | 10.078 | 1556 | 5.217 | 9.51 | 7.34 | 0 | 0 | 0 | 51 | 0 | 0 | 35 | 0 | 0 | 13 | 0 | 0 | 0 | 0 | 0 | 15.183 | [5 empty] | 2 | 34 | 0 | 0
2019-08-08 09:05 | M52763 | 8.455 | 1573 | 2.575 | 7.4 | 4 | 0 | 0 | 99 | 0 | 0 | 0 | 0 | 0 | 2.167 | 0 | 0 | 0 | 0 | 0 | 0 | 19.816 | [5 empty] | 2 | 11 | 0 | 0
6/16/2019 1:33:59 AM | M49512 | 9.005 | 1565 | 4.03 | 9.1 | 5.09 | 0 | 0 | 0 | 0 | 0 | 0 | 0 | 0 | 0 | 10 | 0 | 0 | 0 | 0 | 0 | 17.183 | [5 empty] | 2 | 18 | 0 | 0
6/16/2019 1:42:10 AM | M49512 | 10.701 | 1583 | 1.696 | 10.59 | 1.49 | 80 | 0 | 0 | 33 | 0 | 0 | 52 | 0 | 0 | 4 | 0 | 0 | 0 | 0 | 0 | 4.183 | [5 empty] | 3 | 6 | 0 | 0
2019-04-08 04:32 | M52515 | 10.331 | 1564 | 5.658 | 5.82 | 3.82 | 0 | 63 | 155 | 0 | 0 | 0 | 44 | 0 | 13 | 0 | 0 | 0 | 0 | 0 | 0 | 13.35 | [5 empty] | 2 | 28 | 0 | 0
6/16/2019 2:53:03 AM | M49515 | 11.303 | 1561 | 4.905 | 7.32 | 5.34 | 0 | 111 | 0 | 0 | 234 | 45 | 70 | 0 | 0 | 12 | 0 | 0 | 0 | 0 | 0 | 11.35 | [5 empty] | 2 | 24 | 0 | 0
2019-04-08 04:41 | M52515 | 11.342 | 1592 | 1.011 | 7.1 | 1.28 | 40 | 0 | 0 | 0 | 0 | 0 | 0 | 0 | 2.167 | 0 | 0 | 0 | 0 | 0 | 0 | 6.666 | [5 empty] | 3 | 5 | 0 | 0
6/16/2019 3:49:36 AM | M49519 | 10.477 | 1546 | 5.835 | 6.6 | 3.96 | 0 | 0 | 128 | 75 | 136 | 0 | 22 | 0 | 0 | 14.167 | 0 | 0 | 0 | 0 | 0 | 10.016 | [5 empty] | 2 | 34 | 0 | 0
6/16/2019 4:01:27 AM | M49519 | 12.12 | 1580 | 1.643 | 9.62 | 3.02 | 0 | 53 | 0 | 0 | 0 | 0 | 12 | 0 | 0 | 4.167 | 0 | 0 | 0 | 0 | 0 | 7.683 | [5 empty] | 3 | 8 | 0 | 0
6/16/2019 5:02:50 AM | M49521 | 10.434 | 1563 | 4.547 | 3.84 | 1.25 | 0 | 0 | 0 | 46 | 0 | 0 | 43 | 0 | 0 | 11.667 | 0 | 0 | 0 | 0 | 0 | 14.866 | [5 empty] | 2 | 25 | 0 | 0
6/16/2019 5:18:50 AM | M49521 | 11.72 | 1588 | 1.286 | 4.74 | 0.9 | 80 | 0 | 0 | 0 | 0 | 31 | 0 | 0 | 0 | 3.167 | 0 | 0 | 0 | 0 | 0 | 12.833 | [5 empty] | 3 | 0 | 0 | 0
2019-04-08 05:45 | M52518 | 6.703 | 1597 | 2.467 | 4.95 | 3.7 | 40 | 0 | 290 | 121 | 218 | 0 | 122 | 0 | 0 | 6.167 | 0 | 0 | 0 | 0 | 0 | 15.516 | [5 empty] | 2 | -5 | 0 | 0
6/16/2019 6:22:15 AM | M49523 | 10.496 | 1566 | 5.927 | 12.17 | 10.18 | 0 | 166 | 0 | 46 | 28 | 0 | 103 | 0 | 0 | 12.833 | 0 | 0 | 0 | 0 | 0 | 29.734 | [5 empty] | 2 | 22 | 0 | 0
2019-08-08 07:27 | M52759 | 11.811 | 1542 | 4.533 | 0.07 | 0 | 0 | 0 | 106 | 104 | 0 | 0 | 0 | 0 | 3.333 | 0 | 0 | 0 | 0 | 0 | 0 | 11.267 | [5 empty] | 2 | 20 | 0 | 0
6/16/2019 8:18:49 AM | M49529 | 8.927 | 1564 | 4.489 | 10.07 | 7.58 | 0 | 0 | 0 | 128 | 0 | 0 | 22 | 0 | 0 | 11 | 0 | 0 | 0 | 0 | 0 | 18.85 | [5 empty] | 2 | 27 | 0 | 0
2019-08-08 07:46 | M52759 | 16.926 | 1562 | 5.115 | 0.73 | 0.66 | 0 | 0 | 0 | 0 | 0 | 0 | 0 | 0 | 0 | 7.167 | 0 | 0 | 0 | 0 | 0 | 11.066 | [5 empty] | 3 | 39 | 0 | 0
6/16/2019 10:41:06 AM | M49534 | 10.189 | 1565 | 5.078 | 3.33 | 1.3 | 0 | 28 | 0 | 0 | 89 | 0 | 28 | 0 | 10.5 | 0 | 0 | 0 | 0 | 0 | 0 | 13.017 | [5 empty] | 2 | 31 | 0 | 0
6/16/2019 10:54:07 AM | M49534 | 11.891 | 1596 | 1.702 | 4.64 | 1.31 | 80 | 0 | 0 | 0 | 0 | 0 | 0 | 0 | 4 | 0 | 0 | 0 | 0 | 0 | 0 | 9.017 | [5 empty] | 3 | 7 | 0 | 0
2019-08-08 08:10 | M52759 | 21.018 | 1601 | 4.092 | 2.94 | 2.21 | 22 | 0 | 0 | 58 | 48 | 0 | 48 | 0 | 0 | 5 | 0 | 0 | 0 | 0 | 0 | 19.733 | [5 empty] | 4 | 13 | 0 | 0
6/16/2019 11:47:09 AM | M49538 | 9.348 | 1570 | 4.728 | 7.15 | 5.35 | 0 | 78 | 202 | 0 | 0 | 26 | 48 | 0 | 0 | 11.667 | 0 | 0 | 0 | 0 | 0 | 17.183 | [5 empty] | 2 | 7 | 0 | 0
6/16/2019 11:58:30 AM | M49538 | 11.346 | 1577 | 1.998 | 8.61 | 1.46 | 70 | 0 | 115 | 49 | 0 | 0 | 0 | 0 | 0 | 5 | 0 | 0 | 0 | 0 | 0 | 6.35 | [5 empty] | 3 | 19 | 0 | 0
2019-08-08 08:16 | M52759 | 21.806 | 1614 | 0.788 | 3.47 | 0.53 | 0 | 0 | 0 | 0 | 0 | 0 | 0 | 0 | 0 | 0.5 | 0 | 0 | 0 | 0 | 0 | 5.317 | [5 empty] | 5 | 5 | 0 | 0
6/16/2019 12:59:33 PM | M49542 | 8.076 | 1586 | 3.595 | 2.88 | 1.9 | 43 | 0 | 111 | 43 | 0 | 31 | 23 | 0 | 0 | 9 | 0 | 0 | 0 | 0 | 0 | 20.033 | [5 empty] | 2 | 12 | 0 | 0
6/16/2019 6:42:11 PM | M49549 | 13.621 | 1518 | 7.81 | 13.9 | 9.57 | 0 | 121 | 0 | 0 | 87 | 0 | 82 | 49 | 0 | 20 | 0 | 0 | 0 | 0 | 0 | 19.7 | [5 empty] | 2 | 50 | 0 | 0
6/16/2019 6:45:21 PM | M49549 | 13.621 | 1568 | 0 | 14.71 | 0.81 | 0 | 0 | 0 | 0 | 0 | 0 | 0 | 0 | 0 | 0 | 0 | 0 | 0 | 0 | 0 | 3.167 | [5 empty] | 3 | -1 | 0 | 0
6/16/2019 6:52:41 PM | M49549 | 13.997 | 1567 | 0.376 | 16.53 | 1.82 | 0 | 0 | 0 | 0 | 0 | 0 | 0 | 0 | 0 | 1 | 0 | 0 | 0 | 0 | 0 | 6.333 | [5 empty] | 4 | -4 | 0 | 350
6/16/2019 8:02:25 PM | M49555 | 11.068 | 1518 | 4.843 | 5.98 | 4.25 | 0 | 0 | 0 | 83 | 304 | 0 | 136 | 236 | 0 | 12.833 | 0 | 0 | 0 | 0 | 0 | 20.367 | [5 empty] | 2 | 17 | 0 | 0
6/16/2019 8:12:25 PM | M49555 | 11.592 | 1535 | 0.524 | 7.31 | 1.33 | 0 | 0 | 0 | 0 | 0 | 28 | 0 | 0 | 0 | 0 | 0 | 1.667 | 0 | 0 | 0 | 8.333 | [5 empty] | 3 | -4 | 0 | 0
6/16/2019 8:22:16 PM | M49555 | 12.461 | 1531 | 0.869 | 8.65 | 1.34 | 0 | 0 | 0 | 0 | 0 | 0 | 34 | 0 | 0 | 0 | 1.5 | 1 | 0 | 0 | 0 | 7.35 | [5 empty] | 4 | 7 | 0 | 350
6/16/2019 10:40:22 PM | M49562 | 7.833 | 1546 | 1.108 | 1.64 | 1.15 | 0 | 0 | 103 | 31 | 170 | 0 | 85 | 100 | 0 | 0 | 0 | 3.333 | 0 | 0 | 0 | 23.85 | [5 empty] | 2 | -23 | 0 | 0
6/16/2019 10:56:23 PM | M49562 | 9.441 | 1523 | 1.608 | 2.43 | 0.79 | 0 | 0 | 0 | 0 | 0 | 0 | 23 | 13 | 0 | 4 | 0 | 0 | 0 | 0 | 0 | 12.017 | [5 empty] | 3 | 2 | 0 | 0
6/16/2019 11:06:04 PM | M49562 | 10.969 | 1525 | 1.528 | 4.95 | 2.52 | 0 | 0 | 0 | 0 | 0 | 0 | 0 | 0 | 0 | 2.833 | 0 | 0 | 0 | 0 | 0 | 6.85 | [5 empty] | 4 | 7 | 0 | 0
6/16/2019 11:14:54 PM | M49562 | 11.644 | 1532 | 0.675 | 6.09 | 1.14 | 0 | 0 | 0 | 0 | 0 | 0 | 0 | 0 | 0 | 1.833 | 0 | 0 | 0 | 0 | 0 | 7 | [5 empty] | 5 | 3 | 0 | 350
6/16/2019 11:16:34 PM | M49562 | 11.644 | 1535 | 0 | 6.51 | 0.42 | 0 | 0 | 0 | 0 | 0 | 0 | 0 | 0 | 0 | 0 | 0 | 0 | 0 | 0 | 0 | 1.667 | [5 empty] | 6 | -5 | 0 | 0
6/17/2019 1:24:20 AM | M49571 | 6.744 | 1505 | 3.113 | 2.4 | 1.48 | 0 | 0 | 165 | 0 | 0 | 0 | 0 | 0 | 0 | 7.667 | 0 | 0 | 0 | 0 | 0 | 10.183 | [5 empty] | 2 | 15 | 0 | 0
6/17/2019 1:35:51 AM | M49571 | 8.781 | 1520 | 2.037 | 3.76 | 1.36 | 0 | 0 | 0 | 0 | 330 | 48 | 55 | 273 | 0 | 5.167 | 0 | 0 | 0 | 0 | 0 | 6.35 | [5 empty] | 3 | 2 | 0 | 0
6/17/2019 1:48:31 AM | M49571 | 10.811 | 1522 | 2.03 | 7.03 | 3.27 | 0 | 0 | 0 | 0 | 0 | 0 | 0 | 0 | 0 | 5.167 | 0 | 0 | 0 | 0 | 0 | 7.5 | [5 empty] | 4 | 3 | 0 | 0
2019-07-05 02:32 | M47014 | 9.158 | 1577 | 4.661 | 8.53 | 3.12 | 0 | 0 | 107 | 0 | 0 | 17 | 55 | 0 | 0 | 11.833 | 0 | 0 | 0 | 0 | 0 | 17.684 | [5 empty] | 3 | 19 | 0 | 100
2019-07-05 00:11 | M47016 | 8.956 | 1536 | 4.604 | 2.44 | 1.1 | 0 | 0 | 154 | 0 | 0 | 0 | 0 | 0 | 0 | 12 | 0 | 0 | 0 | 0 | 0 | 5.35 | [5 empty] | 2 | 25 | 0 | 0
2019-07-05 00:55 | M47016 | 15.936 | 1561 | 6.98 | 4.87 | 2.43 | 0 | 100 | 102 | 0 | 0 | 0 | 12 | 0 | 0 | 18 | 0 | 0 | 0 | 0 | 0 | 25.867 | [5 empty] | 3 | 26 | 0 | 100
2019-07-05 03:38 | M47021 | 12.929 | 1560 | 7.485 | 6.22 | 3.1 | 0 | 0 | 298 | 77 | 0 | 34 | 54 | 0 | 0 | 19.5 | 0 | 0 | 0 | 0 | 0 | 14.367 | [5 empty] | 2 | 41 | 0 | 0
2019-07-05 04:09 | M47021 | 14.844 | 1601 | 1.915 | 8.01 | 1.79 | 0 | 0 | 0 | 0 | 0 | 31 | 15 | 0 | 0 | 5 | 0 | 0 | 0 | 0 | 0 | 26.017 | [5 empty] | 3 | -4 | 0 | 0
2019-07-05 04:15 | M47021 | 15.445 | 1597 | 0.601 | 9.24 | 1.23 | 0 | 0 | 0 | 0 | 0 | 0 | 0 | 0 | 0 | 1.5 | 0 | 0 | 0 | 0 | 0 | 5.167 | [5 empty] | 4 | -1 | 0 | 100
2019-07-05 04:59 | M47027 | 5.871 | 1549 | 0 | 1.16 | 0.13 | 0 | 0 | 0 | 0 | 0 | 0 | 0 | 0 | 0 | 0 | 0 | 0 | 0 | 0 | 0 | 1.333 | [5 empty] | 2 | -1 | 0 | 0
2019-07-05 05:25 | M47027 | 12.632 | 1548 | 6.761 | 5.47 | 4.31 | 0 | 40 | 0 | 0 | 182 | 0 | 35 | 0 | 0 | 17.5 | 0 | 0 | 0 | 0 | 0 | 7.7 | [5 empty] | 3 | 60 | 0 | 0
2019-07-05 06:19 | M47027 | 15.298 | 1608 | 2.666 | 9.22 | 3.75 | 0 | 0 | 0 | 203 | 0 | 0 | 0 | 0 | 0 | 6.833 | 0 | 0 | 0 | 0 | 0 | 47.367 | [5 empty] | 4 | -10 | 0 | 0
2019-07-05 08:33 | M47033 | 12.749 | 1591 | 6.236 | 15.75 | 12.88 | 0 | 0 | 0 | 90 | 61 | 0 | 72 | 0 | 8.333 | 7 | 0 | 0 | 0 | 0 | 0 | 39.217 | [5 empty] | 2 | 16 | 0 | 0
2019-07-05 09:47 | M47033 | 23.664 | 1607 | 10.915 | 17.66 | 1.91 | 0 | 0 | 315 | 78 | 129 | 50 | 23 | 0 | 19.5 | 4.333 | 3.167 | 0 | 0 | 0 | 0 | 47.717 | [5 empty] | 3 | -51 | 0 | 0
2019-07-05 10:12 | M47033 | 29.868 | 1556 | 6.204 | 18.84 | 1.18 | 0 | 0 | 0 | 68 | 39 | 19 | 14 | 0 | 15.167 | 0 | 0 | 0 | 0 | 0 | 0 | 9.033 | [5 empty] | 4 | 65 | 0 | 0
2019-07-05 10:53 | M47033 | 40.083 | 1621 | 10.215 | 25.68 | 6.84 | 22 | 0 | 390 | 101 | 0 | 0 | 0 | 0 | 24 | 0 | 0 | 0 | 0 | 0 | 0 | 17.367 | [5 empty] | 5 | 9 | 0 | 32
2019-07-05 12:04 | M47035 | 4.003 | 1598 | 1.92 | 26.58 | 6.81 | 0 | 58 | 0 | 0 | 0 | 0 | 0 | 0 | 4.667 | 0 | 0 | 0 | 0 | 0 | 0 | 22.516 | [5 empty] | 2 | -24 | 0 | 150
2019-07-05 12:05 | M47035 | 4.003 | 1574 | 0 | 26.76 | 0.18 | 0 | 0 | 0 | 0 | 0 | 0 | 0 | 0 | 0 | 0 | 0 | 0 | 0 | 0 | 0 | 0.767 | [5 empty] | 3 | -11 | 0 | 0
2019-07-05 12:11 | M47035 | 5.963 | 1563 | 1.96 | 28.38 | 1.62 | 0 | 0 | 0 | 0 | 0 | 0 | 0 | 0 | 4.667 | 0 | 0 | 0 | 0 | 0 | 0 | 1.733 | [5 empty] | 4 | 57 | 0 | 0
2019-07-05 12:18 | M47035 | 5.963 | 1620 | 0 | 29.94 | 1.56 | 0 | 0 | 0 | 0 | 0 | 0 | 0 | 0 | 0 | 0 | 0 | 0 | 0 | 0 | 0 | 7.017 | [5 empty] | 5 | -10 | 0 | 97
2019-07-05 12:21 | M47035 | 5.963 | 1610 | 0 | 30.66 | 0.72 | 0 | 0 | 0 | 66 | 0 | 0 | 0 | 0 | 0 | 0 | 0 | 0 | 0 | 0 | 0 | 3.167 | [5 empty] | 6 | -4 | 0 | 0
2019-07-05 14:22 | M47045 | 14.975 | 1572 | 10.155 | 5.91 | 2.15 | 0 | 0 | 303 | 0 | 0 | 0 | 0 | 0 | 0 | 25.667 | 0 | 0 | 0 | 0 | 0 | 59.4 | [5 empty] | 2 | 21 | 0 | 0
2019-07-05 15:31 | M47049 | 13.711 | 1590 | 6.029 | 10.88 | 7.29 | 0 | 0 | 108 | 111 | 97 | 0 | 58 | 0 | 0 | 15 | 0 | 0 | 0 | 0 | 0 | 14.183 | [5 empty] | 2 | 26 | 0 | 0
2019-07-05 16:52 | M47049 | 16.445 | 1616 | 2.734 | 19.91 | 9.03 | 0 | 0 | 0 | 45 | 34 | 32 | 0 | 0 | 0 | 7 | 0 | 0 | 0 | 0 | 0 | 74.567 | [5 empty] | 3 | -19 | 0 | 0
2019-07-05 17:40 | M47049 | 24.519 | 1597 | 8.074 | 28.27 | 8.36 | 0 | 0 | 206 | 39 | 0 | 57 | 0 | 0 | 0 | 21 | 0 | 0 | 0 | 0 | 0 | 26.867 | [5 empty] | 4 | -21 | 0 | 0
2019-07-05 17:48 | M47049 | 25.314 | 1576 | 0.795 | 29.28 | 1.01 | 0 | 0 | 0 | 0 | 0 | 0 | 0 | 0 | 0 | 2 | 0 | 0 | 0 | 0 | 0 | 5.85 | [5 empty] | 5 | 38 | 0 | 0
2019-07-05 18:03 | M47049 | 26.11 | 1614 | 0.796 | 33.18 | 3.9 | 0 | 0 | 0 | 0 | 0 | 26 | 0 | 0 | 0 | 2 | 0 | 0 | 0 | 0 | 0 | 13.333 | [5 empty] | 6 | -4 | 0 | 0
2019-07-05 18:12 | M47049 | 27.328 | 1610 | 1.218 | 35.4 | 2.22 | 150 | 0 | 0 | 0 | 0 | 0 | 37 | 0 | 0 | 3.167 | 0 | 0 | 0 | 0 | 0 | 5.683 | [5 empty] | 7 | 13 | 0 | 0
2019-07-05 18:13 | M47049 | 27.328 | 1623 | 0 | 35.62 | 0.22 | 0 | 0 | 0 | 0 | 0 | 0 | 0 | 0 | 0 | 0 | 0 | 0 | 0 | 0 | 0 | 0.833 | [5 empty] | 8 | -3 | 0 | 0
2019-07-05 18:16 | M47049 | 27.328 | 1620 | 0 | 36.3 | 0.68 | 21 | 0 | 0 | 0 | 0 | 0 | 0 | 0 | 0 | 0 | 0 | 0 | 0 | 0 | 0 | 2.667 | [5 empty] | 9 | -2 | 0 | 0
2019-07-05 19:18 | M47054 | 8.765 | 1579 | 4.017 | 4.77 | 2.08 | 0 | 24 | 0 | 0 | 0 | 30 | 40 | 0 | 0 | 10.667 | 0 | 0 | 0 | 0 | 0 | 17.683 | [5 empty] | 2 | 18 | 0 | 0
2019-07-05 19:25 | M47054 | 9.133 | 1597 | 0.368 | 5.44 | 0.67 | 100 | 0 | 0 | 0 | 0 | 0 | 0 | 0 | 0 | 1 | 0 | 0 | 0 | 0 | 0 | 6.5 | [5 empty] | 3 | -1 | 0 | 0
2019-07-05 20:26 | M47061 | 9.894 | 1559 | 6.041 | 10.68 | 8.13 | 0 | 0 | 107 | 53 | 0 | 0 | 42 | 0 | 0 | 16.333 | 0 | 0 | 0 | 0 | 0 | 18.35 | [5 empty] | 2 | 39 | 0 | 0
2019-07-05 20:36 | M47061 | 10.607 | 1598 | 0.713 | 13.14 | 2.46 | 0 | 0 | 0 | 0 | 0 | 0 | 0 | 0 | 0 | 2 | 0 | 0 | 0 | 0 | 0 | 7.85 | [5 empty] | 3 | -3 | 0 | 100
2019-07-05 21:20 | M47064 | 8.575 | 1574 | 4.885 | 3.55 | 2.14 | 0 | 0 | 0 | 75 | 61 | 0 | 113 | 0 | 0 | 13 | 0 | 0 | 0 | 0 | 0 | 10.183 | [5 empty] | 2 | 34 | 0 | 0
2019-07-05 21:38 | M47064 | 8.575 | 1608 | 0 | 5.22 | 1.67 | 0 | 0 | 0 | 0 | 0 | 47 | 24 | 0 | 0 | 0 | 0 | 0 | 0 | 0 | 0 | 18.183 | [5 empty] | 3 | -16 | 0 | 0
2019-07-05 22:43 | M47067 | 8.833 | 1594 | 1.479 | 12.47 | 3.76 | 0 | 0 | 0 | 86 | 0 | 0 | 21 | 0 | 0 | 4 | 0 | 0 | 0 | 0 | 0 | 11.517 | [5 empty] | 2 | 5 | 0 | 100
2019-07-05 22:45 | M47067 | 8.833 | 1599 | 0 | 13.02 | 0.55 | 0 | 0 | 0 | 0 | 0 | 0 | 0 | 0 | 0 | 0 | 0 | 0 | 0 | 0 | 0 | 2.167 | [5 empty] | 3 | -3 | 0 | 0
2019-08-05 00:55 | M47068 | 9.455 | 1528 | 5.823 | 2.79 | 1.61 | 0 | 0 | 0 | 0 | 0 | 0 | 39 | 0 | 0 | 15.667 | 0 | 0 | 0 | 0 | 0 | 5.183 | [5 empty] | 2 | 50 | 0 | 0
2019-08-05 01:08 | M47068 | 11.875 | 1578 | 2.42 | 4.29 | 1.5 | 0 | 0 | 0 | 0 | 0 | 0 | 0 | 0 | 0 | 6.667 | 0 | 0 | 0 | 0 | 0 | 6.516 | [5 empty] | 3 | 13 | 0 | 119
2019-07-05 23:41 | M47070 | 9.305 | 1565 | 5.591 | 4.61 | 2.02 | 0 | 0 | 0 | 0 | 0 | 0 | 49 | 0 | 0 | 14.833 | 0 | 0 | 0 | 0 | 0 | 11.517 | [5 empty] | 2 | 47 | 0 | 0
2019-07-05 23:59 | M47070 | 9.305 | 1612 | 0 | 7.32 | 2.71 | 0 | 0 | 27 | 0 | 0 | 0 | 16 | 0 | 0 | 0 | 0 | 0 | 0 | 0 | 0 | 17.85 | [5 empty] | 3 | -16 | 0 | 0
2019-08-05 00:04 | M47070 | 9.579 | 1596 | 0.274 | 8.02 | 0.7 | 0 | 0 | 0 | 0 | 0 | 0 | 0 | 0 | 0 | 0.833 | 0 | 0 | 0 | 0 | 0 | 4.167 | [5 empty] | 4 | -8 | 0 | 100
2019-08-05 01:53 | M47075 | 8.737 | 1539 | 4.713 | 4.78 | 3.7 | 0 | 0 | 201 | 0 | 78 | 32 | 47 | 0 | 0 | 13 | 0 | 0 | 0 | 0 | 0 | 5 | [5 empty] | 2 | 35 | 0 | 0
2019-08-05 02:13 | M47075 | 11.298 | 1574 | 2.561 | 6.64 | 1.86 | 0 | 0 | 0 | 0 | 0 | 0 | 0 | 0 | 0 | 7.167 | 0 | 0 | 0 | 0 | 0 | 13.016 | [5 empty] | 3 | 11 | 0 | 0
2019-08-05 02:21 | M47075 | 12.19 | 1585 | 0.892 | 6.91 | 0.27 | 0 | 0 | 0 | 0 | 0 | 0 | 28 | 0 | 0 | 2.333 | 0 | 0 | 0 | 0 | 0 | 5.684 | [5 empty] | 4 | 0 | 0 | 100
2019-08-05 03:27 | M47079 | 11.986 | 1518 | 8.342 | 8.84 | 4.01 | 0 | 57 | 296 | 40 | 0 | 14 | 49 | 0 | 0 | 22.5 | 0 | 0 | 0 | 0 | 0 | 3.683 | [5 empty] | 2 | 57 | 0 | 0
2019-08-05 03:37 | M47079 | 14.374 | 1575 | 2.388 | 10.22 | 1.38 | 0 | 0 | 0 | 0 | 0 | 0 | 0 | 0 | 0 | 6.333 | 0 | 0 | 0 | 0 | 0 | 2.834 | [5 empty] | 3 | 23 | 0 | 100
2019-08-05 03:40 | M47079 | 14.374 | 1598 | 0 | 10.46 | 0.24 | 0 | 0 | 0 | 0 | 0 | 0 | 0 | 0 | 0 | 0 | 0 | 0 | 0 | 0 | 0 | 3 | [5 empty] | 4 | -6 | 0 | 0
2019-08-05 04:33 | M47082 | 12.882 | 1520 | 9.131 | 4.71 | 2.4 | 0 | 0 | 186 | 26 | 0 | 9 | 46 | 0 | 0 | 24.667 | 0 | 0 | 0 | 0 | 0 | 4.35 | [5 empty] | 2 | 56 | 0 | 0
2019-08-05 04:41 | M47082 | 14.51 | 1576 | 1.628 | 5.2 | 0.49 | 0 | 0 | 0 | 0 | 0 | 0 | 0 | 0 | 0 | 4.5 | 0 | 0 | 0 | 0 | 0 | 2.833 | [5 empty] | 3 | 11 | 0 | 100
5/22/2019 9:02:50 PM | M47982 | 3.115 | 1556 | 4.09 | 2.41 | 4.67 | 0 | 0 | 0 | 0 | 0 | 0 | 0 | 0 | 2.5 | 0 | 0 | 0 | 0 | 0 | 0 | 21.5 | [5 empty] | 3 | 10 | 0 | 0
8/19/2019 2:54:06 PM | M53451 | 11.335 | 1553 | 2.567 | 13.37 | 5.3 | 0 | 0 | 153 | 0 | 23 | 24 | 23 | 0 | 1.5 | 0 | 0 | 0 | 0 | 0 | 0 | 27.083 | [5 empty] | 3 | 2 | 0 | 0
5/22/2019 11:00:36 PM | M47998 | 8.911 | 1570 | 4.268 | 10.96 | 6.61 | 0 | 0 | 0 | 0 | 0 | 22 | 23 | 0 | 0 | 11.167 | 0 | 0 | 0 | 0 | 0 | 26.133 | [5 empty] | 2 | 10 | 0 | 0
5/22/2019 11:11:56 PM | M47998 | 11.475 | 1580 | 2.564 | 11.4 | 0.44 | 0 | 0 | 0 | 0 | 0 | 0 | 0 | 0 | 0 | 6.667 | 0 | 0 | 0 | 0 | 0 | 4.666 | [5 empty] | 3 | 16 | 0 | 82
8/19/2019 3:05:09 PM | M53451 | 11.966 | 1555 | 0.631 | 15.71 | 2.34 | 0 | 0 | 0 | 0 | 0 | 20 | 0 | 0 | 0.333 | 0 | 0 | 0 | 0 | 0 | 0 | 10.717 | [5 empty] | 4 | -1 | 0 | 350
5/23/2019 12:17:27 AM | M48002 | 9.026 | 1561 | 4.855 | 3.7 | 1.34 | 0 | 0 | 222 | 56 | 102 | 0 | 39 | 0 | 0 | 11.833 | 0 | 0 | 0 | 0 | 0 | 11.484 | [5 empty] | 2 | 21 | 0 | 0
5/23/2019 1:16:20 AM | M48003 | 10.692 | 1573 | 4.848 | 0.28 | 0.2 | 0 | 0 | 0 | 48 | 103 | 31 | 65 | 0 | 0 | 8.167 | 0 | 0 | 0 | 0 | 0 | 12.4 | [5 empty] | 2 | 29 | 0 | 0
5/23/2019 1:32:27 AM | M48003 | 11.585 | 1602 | 0.893 | 0.81 | 0.53 | 0 | 0 | 0 | 0 | 0 | 26 | 0 | 0 | 0 | 1.667 | 0 | 0 | 0 | 0 | 0 | 14.45 | [5 empty] | 3 | -2 | 0 | 100
8/19/2019 4:15:33 PM | M53458 | 5.772 | 1581 | 1.079 | 9.07 | 6.03 | 0 | 58 | 58 | 0 | 0 | 53 | 68 | 0 | 0 | 0 | 0 | 0.667 | 0 | 0 | 0 | 22.166 | [5 empty] | 2 | -16 | 0 | 0
5/23/2019 2:35:12 AM | M48006 | 8.354 | 1594 | 3.635 | 2.9 | 2.1 | 0 | 80 | 212 | 73 | 0 | 0 | 111 | 0 | 0 | 8.667 | 0 | 0 | 0 | 0 | 0 | 27.316 | [5 empty] | 2 | -7 | 0 | 0
5/23/2019 2:42:31 AM | M48006 | 9.766 | 1587 | 1.412 | 3.33 | 0.43 | 0 | 0 | 0 | 0 | 0 | 0 | 0 | 0 | 0 | 3.333 | 0 | 0 | 0 | 0 | 0 | 3.984 | [5 empty] | 3 | 7 | 0 | 100
8/19/2019 4:33:41 PM | M53458 | 5.772 | 1565 | 0 | 13.55 | 4.48 | 0 | 0 | 0 | 0 | 0 | 72 | 0 | 0 | 0 | 0 | 0 | 0 | 0 | 0 | 0 | 18.133 | [5 empty] | 3 | -19 | 0 | 0
5/23/2019 3:46:30 AM | M48010 | 10.494 | 1552 | 5.612 | 3.23 | 1.99 | 0 | 0 | 60 | 0 | 0 | 65 | 65 | 0 | 0 | 14.333 | 0 | 0 | 0 | 0 | 0 | 9.184 | [5 empty] | 2 | 24 | 0 | 0
5/23/2019 3:56:00 AM | M48010 | 12.987 | 1576 | 2.493 | 5.52 | 2.29 | 0 | 0 | 0 | 0 | 0 | 0 | 0 | 0 | 0 | 6.333 | 0 | 0 | 0 | 0 | 0 | 3.167 | [5 empty] | 3 | 17 | 0 | 100
8/19/2019 4:45:05 PM | M53458 | 7.813 | 1546 | 2.041 | 14.14 | 0.59 | 0 | 0 | 0 | 0 | 0 | 0 | 0 | 0 | 3.333 | 0 | 0 | 0 | 0 | 0 | 0 | 8.067 | [5 empty] | 4 | 16 | 0 | 355
5/23/2019 4:57:24 AM | M48013 | 12.105 | 1542 | 7.515 | 3 | 2.14 | 0 | 0 | 0 | 0 | 0 | 0 | 26 | 0 | 0 | 18.5 | 0 | 0 | 0 | 0 | 0 | 17.367 | [5 empty] | 2 | 46 | 0 | 0
8/19/2019 4:46:39 PM | M53458 | 7.813 | 1562 | 0 | 14.19 | 0.05 | 0 | 0 | 0 | 0 | 0 | 0 | 0 | 0 | 0 | 0 | 0 | 0 | 0 | 0 | 0 | 1.567 | [5 empty] | 5 | -8 | 0 | 0
5/23/2019 5:57:37 AM | M48017 | 9.564 | 1562 | 4.353 | 7.8 | 4.91 | 0 | 0 | 0 | 0 | 202 | 0 | 72 | 0 | 0 | 10.833 | 0 | 0 | 0 | 0 | 0 | 8.85 | [5 empty] | 2 | 34 | 0 | 0
5/23/2019 6:18:38 AM | M48017 | 10.433 | 1596 | 0.869 | 8.61 | 0.81 | 0 | 0 | 0 | 0 | 0 | 0 | 0 | 0 | 0 | 2.167 | 0 | 0 | 0 | 0 | 0 | 18.85 | [5 empty] | 3 | -5 | 0 | 100
5/23/2019 7:23:41 AM | M48021 | 10.756 | 1555 | 6.402 | 8.47 | 5.17 | 0 | 0 | 0 | 0 | 0 | 13 | 42 | 0 | 0 | 15.833 | 0 | 0 | 0 | 0 | 0 | 21.367 | [5 empty] | 2 | 35 | 0 | 0
5/23/2019 7:28:21 AM | M48021 | 11.367 | 1590 | 0.611 | 9.11 | 0.64 | 0 | 0 | 0 | 0 | 0 | 0 | 0 | 0 | 0 | 1.5 | 0 | 0 | 0 | 0 | 0 | 3.167 | [5 empty] | 3 | 1 | 0 | 100
8/19/2019 5:44:45 PM | M53460 | 7.266 | 1543 | 3.278 | 3.17 | 2.35 | 0 | 0 | 0 | 38 | 0 | 0 | 49 | 0 | 2 | 0 | 0 | 0 | 0 | 0 | 0 | 21.2 | [5 empty] | 2 | 11 | 0 | 0
5/23/2019 8:19:53 AM | M48025 | 9.668 | 1555 | 5.268 | 7.88 | 5 | 0 | 0 | 0 | 0 | 0 | 0 | 0 | 0 | 0 | 12.833 | 0 | 0 | 0 | 0 | 0 | 6.667 | [5 empty] | 2 | 47 | 0 | 0
5/23/2019 8:37:24 AM | M48025 | 10.619 | 1602 | 0.951 | 12.06 | 4.18 | 0 | 0 | 0 | 111 | 206 | 37 | 78 | 0 | 0 | 0 | 2.5 | 0 | 0 | 0 | 0 | 15.017 | [5 empty] | 3 | -10 | 0 | 0
5/23/2019 8:40:05 AM | M48025 | 10.619 | 1592 | 0 | 12.6 | 0.54 | 0 | 0 | 0 | 0 | 0 | 0 | 0 | 0 | 0 | 0 | 0 | 0 | 0 | 0 | 0 | 2.683 | [5 empty] | 4 | 0 | 0 | 100
8/19/2019 5:55:11 PM | M53460 | 8.621 | 1554 | 1.355 | 3.55 | 0.38 | 0 | 0 | 159 | 0 | 0 | 0 | 0 | 0 | 1.5 | 0 | 0 | 0 | 0 | 0 | 0 | 8.933 | [5 empty] | 3 | 1 | 0 | 0
5/23/2019 9:19:08 AM | M48027 | 4.152 | 1554 | 0 | 2.7 | 0 | 0 | 0 | 0 | 0 | 0 | 0 | 0 | 0 | 0 | 0 | 0 | 0 | 0 | 0 | 0 | 1 | [5 empty] | 2 | 0 | 0 | 0
5/23/2019 9:59:10 AM | M48027 | 8.084 | 1554 | 3.932 | 10.2 | 7.5 | 0 | 0 | 0 | 35 | 0 | 11 | 128 | 0 | 0 | 10.333 | 0 | 0 | 0 | 0 | 0 | 29.7 | [5 empty] | 3 | 5 | 0 | 0
5/23/2019 10:14:20 AM | M48027 | 12.393 | 1559 | 4.309 | 13.29 | 3.09 | 0 | 0 | 0 | 0 | 0 | 0 | 0 | 0 | 0 | 11 | 0 | 0 | 0 | 0 | 0 | 4.167 | [5 empty] | 4 | 38 | 0 | 0
5/23/2019 10:43:21 AM | M48027 | 14.406 | 1597 | 2.013 | 16.33 | 3.04 | 0 | 0 | 45 | 104 | 0 | 0 | 0 | 0 | 0 | 5 | 0 | 0 | 0 | 0 | 0 | 24.017 | [5 empty] | 5 | -1 | 0 | 0
5/23/2019 10:58:41 AM | M48027 | 15.216 | 1596 | 0.81 | 20.28 | 3.95 | 0 | 0 | 0 | 0 | 0 | 0 | 0 | 0 | 0 | 2 | 0 | 0 | 0 | 0 | 0 | 13.333 | [5 empty] | 6 | -5 | 0 | 0
5/23/2019 11:04:01 AM | M48027 | 15.802 | 1591 | 0.586 | 21.64 | 1.36 | 0 | 0 | 0 | 0 | 0 | 0 | 0 | 0 | 0 | 1.5 | 0 | 0 | 0 | 0 | 0 | 3.833 | [5 empty] | 7 | 0 | 0 | 100
8/19/2019 6:03:58 PM | M53460 | 9.68 | 1555 | 1.059 | 4.1 | 0.55 | 0 | 0 | 0 | 0 | 0 | 21 | 14 | 0 | 1.333 | 0 | 0 | 0 | 0 | 0 | 0 | 7.45 | [5 empty] | 4 | 6 | 0 | 350
5/23/2019 11:56:45 AM | M48035 | 7.267 | 1566 | 3.927 | 6.33 | 5.67 | 0 | 281 | 48 | 0 | 329 | 19 | 44 | 0 | 0 | 10.333 | 0 | 0 | 0 | 0 | 0 | 16.7 | [5 empty] | 2 | 6 | 0 | 0
5/23/2019 12:10:25 PM | M48035 | 9.856 | 1572 | 2.589 | 7.63 | 1.3 | 0 | 0 | 0 | 0 | 0 | 0 | 0 | 0 | 0 | 6.333 | 0 | 0 | 0 | 0 | 0 | 7.334 | [5 empty] | 3 | 14 | 0 | 100
8/19/2019 6:05:24 PM | M53460 | 9.68 | 1561 | 0 | 4.14 | 0.04 | 0 | 0 | 0 | 0 | 0 | 0 | 0 | 0 | 0 | 0 | 0 | 0 | 0 | 0 | 0 | 1.433 | [5 empty] | 5 | -2 | 0 | 0
5/23/2019 1:04:38 PM | M48038 | 6.525 | 1580 | 2.685 | 3.67 | 1.95 | 0 | 0 | 103 | 0 | 52 | 31 | 44 | 0 | 0 | 7.5 | 0 | 0 | 0 | 0 | 0 | 6.85 | [5 empty] | 2 | 6 | 0 | 0
5/23/2019 1:18:00 PM | M48038 | 8.943 | 1586 | 2.418 | 5.56 | 1.89 | 0 | 0 | 0 | 0 | 0 | 0 | 0 | 0 | 0 | 6.5 | 0 | 0 | 0 | 0 | 0 | 6.867 | [5 empty] | 3 | 16 | 0 | 0
5/23/2019 1:24:39 PM | M48038 | 9.287 | 1602 | 0.344 | 6.54 | 0.98 | 0 | 0 | 0 | 0 | 0 | 0 | 0 | 0 | 0 | 0.833 | 0 | 0 | 0 | 0 | 0 | 5.817 | [5 empty] | 4 | -4 | 0 | 179
5/23/2019 2:27:22 PM | M48040 | 6.153 | 1594 | 2.112 | 7.79 | 5.08 | 0 | 0 | 0 | 25 | 231 | 0 | 57 | 0 | 0 | 5.5 | 0 | 0 | 0 | 0 | 0 | 28.033 | [5 empty] | 2 | -10 | 0 | 0
8/19/2019 7:08:35 PM | M53462 | 5.339 | 1546 | 2.107 | 2.09 | 1.97 | 0 | 0 | 0 | 0 | 26 | 0 | 57 | 0 | 5 | 0 | 0 | 0 | 0 | 0 | 0 | 18.45 | [5 empty] | 2 | 2 | 0 | 0
5/23/2019 4:59:39 PM | M48043 | 12.667 | 1573 | 4.621 | 7.96 | 6.67 | 0 | 0 | 115 | 36 | 135 | 0 | 18 | 0 | 10.667 | 0 | 0 | 0 | 0 | 0 | 0 | 15.5 | [5 empty] | 2 | 34 | 0 | 0
5/23/2019 5:09:49 PM | M48043 | 13.53 | 1607 | 0.863 | 10.51 | 2.55 | 0 | 0 | 0 | 0 | 0 | 0 | 0 | 0 | 1.833 | 0 | 0 | 0 | 0 | 0 | 0 | 8.334 | [5 empty] | 3 | -2 | 0 | 100
8/19/2019 7:23:03 PM | M53462 | 7.718 | 1548 | 2.379 | 2.74 | 0.65 | 0 | 0 | 0 | 0 | 0 | 17 | 8 | 0 | 5.833 | 0 | 0 | 0 | 0 | 0 | 0 | 8.634 | [5 empty] | 3 | 7 | 0 | 0
5/23/2019 3:54:16 PM | M48044 | 8.29 | 1564 | 4.147 | 3.33 | 1.19 | 0 | 0 | 0 | 86 | 0 | 0 | 0 | 0 | 10 | 0 | 0 | 0 | 0 | 0 | 0 | 2.517 | [5 empty] | 2 | 32 | 0 | 100
8/19/2019 7:28:40 PM | M53462 | 8.032 | 1555 | 0.314 | 3.07 | 0.33 | 0 | 0 | 0 | 0 | 0 | 0 | 0 | 0 | 0.5 | 0 | 0 | 0 | 0 | 0 | 0 | 5.117 | [5 empty] | 4 | 5 | 0 | 350
5/23/2019 6:31:54 PM | M48051 | 10.04 | 1556 | 5.696 | 2.36 | 1.65 | 0 | 100 | 160 | 88 | 95 | 33 | 46 | 0 | 13 | 0 | 0 | 0 | 0 | 0 | 0 | 19.367 | [5 empty] | 2 | 28 | 0 | 0
5/23/2019 6:40:54 PM | M48051 | 12.564 | 1584 | 2.524 | 2.56 | 0.2 | 0 | 0 | 0 | 0 | 0 | 0 | 0 | 0 | 5.667 | 0 | 0 | 0 | 0 | 0 | 0 | 3.333 | [5 empty] | 3 | 8 | 0 | 100
5/23/2019 7:45:07 PM | M48053 | 12.421 | 1552 | 8.028 | 11.39 | 7.43 | 0 | 164 | 238 | 94 | 534 | 92 | 64 | 0 | 18.333 | 0 | 0 | 0 | 0 | 0 | 0 | 16.2 | [5 empty] | 2 | 43 | 0 | 0
5/23/2019 8:06:08 PM | M48053 | 14.213 | 1595 | 1.792 | 16.34 | 4.95 | 0 | 0 | 0 | 89 | 113 | 26 | 24 | 0 | 4 | 0 | 0 | 0 | 0 | 0 | 0 | 17.017 | [5 empty] | 3 | 0 | 0 | 0
5/23/2019 9:14:02 PM | M48059 | 9.764 | 1582 | 2.243 | 5.93 | 3.95 | 0 | 0 | 234 | 0 | 0 | 19 | 26 | 0 | 5 | 0 | 0 | 0 | 0 | 0 | 0 | 13.85 | [5 empty] | 2 | -1 | 0 | 0
5/23/2019 10:15:54 PM | M48063 | 9.858 | 1566 | 4.062 | 6.88 | 5.01 | 0 | 0 | 0 | 42 | 205 | 64 | 73 | 0 | 9.167 | 0 | 0 | 0 | 0 | 0 | 0 | 20.516 | [5 empty] | 2 | 15 | 0 | 0
5/23/2019 10:27:57 PM | M48063 | 11.675 | 1581 | 1.817 | 8.78 | 1.9 | 0 | 0 | 0 | 0 | 0 | 0 | 0 | 0 | 4.167 | 0 | 0 | 0 | 0 | 0 | 0 | 7.883 | [5 empty] | 3 | 11 | 0 | 0
5/23/2019 11:42:30 PM | M48064 | 11.083 | 1534 | 6.496 | 6.67 | 2.89 | 0 | 0 | 112 | 0 | 0 | 0 | 0 | 0 | 13.5 | 0 | 0 | 0 | 0 | 0 | 0 | 4.483 | [5 empty] | 2 | 57 | 0 | 0
5/23/2019 11:47:04 PM | M48064 | 11.729 | 1591 | 0.646 | 7.35 | 0.68 | 0 | 0 | 0 | 94 | 58 | 0 | 39 | 0 | 1.167 | 0 | 0 | 0 | 0 | 0 | 0 | 3.4 | [5 empty] | 3 | 4 | 0 | 100
5/24/2019 12:52:43 AM | M48069 | 9.281 | 1571 | 5.113 | 8.47 | 5.22 | 0 | 0 | 0 | 40 | 0 | 29 | 37 | 0 | 0 | 10.5 | 0 | 0 | 0 | 0 | 0 | 31.15 | [5 empty] | 2 | 20 | 0 | 0
5/24/2019 12:58:42 AM | M48069 | 9.655 | 1591 | 0.374 | 9.19 | 0.72 | 0 | 0 | 0 | 0 | 0 | 0 | 0 | 0 | 0 | 0.667 | 0 | 0 | 0 | 0 | 0 | 5.316 | [5 empty] | 3 | -1 | 0 | 100
2019-08-05 05:38 | M47085 | 10.542 | 1559 | 5.521 | 10.37 | 6.2 | 0 | 0 | 0 | 34 | 122 | 30 | 33 | 0 | 0 | 15 | 0 | 0 | 0 | 0 | 0 | 13.683 | [5 empty] | 2 | 39 | 0 | 0
2019-08-05 05:46 | M47085 | 10.542 | 1598 | 0 | 11.89 | 1.52 | 0 | 0 | 0 | 0 | 0 | 0 | 0 | 0 | 0 | 0 | 0 | 0 | 0 | 0 | 0 | 7.667 | [5 empty] | 3 | -6 | 0 | 152
7/27/2019 6:32:43 AM | M52054 | 7.056 | 1544 | 1.463 | 4.3 | 0.01 | 0 | 0 | 0 | 30 | 0 | 0 | 0 | 0 | 0 | 1.333 | 0 | 0 | 0 | 0 | 0 | 7.817 | [5 empty] | 2 | 61 | 0 | 0
2019-08-05 07:31 | M47089 | 6.073 | 1586 | 6.073 | 4.4 | 4.4 | 0 | 0 | 106 | 62 | 89 | 36 | 0 | 0 | 14.5 | 10 | 0 | 0 | 0 | 0 | 0 | 24.05 | [5 empty] | 2 | 23 | 0 | 0
2019-08-05 07:36 | M47089 | 6.073 | 1609 | 0 | 5.75 | 1.35 | 100 | 0 | 102 | 0 | 0 | 0 | 0 | 0 | 0 | 0 | 0 | 0 | 0 | 0 | 0 | 5.333 | [5 empty] | 3 | -3 | 0 | 0
7/27/2019 6:39:52 AM | M52054 | 8.475 | 1605 | 1.419 | 4.3 | 0 | 0 | 0 | 0 | 0 | 0 | 0 | 0 | 0 | 0 | 1.5 | 0 | 0 | 0 | 0 | 0 | 5.65 | [5 empty] | 3 | 8 | 0 | 200
2019-08-05 11:21 | M47096 | 15.348 | 1549 | 9.616 | 12.29 | 9.97 | 0 | 0 | 123 | 42 | 230 | 0 | 50 | 30 | 0 | 26.333 | 0 | 0 | 0 | 0 | 0 | 85.267 | [5 empty] | 2 | 14 | 0 | 0
2019-08-05 11:48 | M47096 | 17.088 | 1563 | 1.74 | 15.38 | 3.09 | 0 | 0 | 0 | 29 | 94 | 0 | 62 | 23 | 0 | 5.167 | 0 | 0 | 0 | 0 | 0 | 21.35 | [5 empty] | 3 | -2 | 0 | 0
7/27/2019 7:02:31 AM | M52054 | 12.887 | 1613 | 4.412 | 8.24 | 3.94 | 0 | 0 | 247 | 0 | 0 | 0 | 0 | 0 | 0 | 3.667 | 0 | 0 | 0 | 0 | 0 | 18.983 | [5 empty] | 4 | -45 | 0 | 0
2019-08-05 14:19 | M47105 | 8.475 | 1522 | 3.662 | 5.15 | 3.3 | 0 | 0 | 0 | 0 | 122 | 0 | 60 | 192 | 0 | 10 | 0 | 0 | 0 | 0 | 0 | 22.183 | [5 empty] | 2 | 11 | 0 | 0
2019-08-05 14:48 | M47105 | 10.677 | 1533 | 2.202 | 7.88 | 2.73 | 0 | 0 | 0 | 0 | 0 | 0 | 0 | 0 | 0 | 6.167 | 0 | 0 | 0 | 0 | 0 | 22.7 | [5 empty] | 3 | 4 | 0 | 0
2019-08-05 14:53 | M47105 | 10.86 | 1537 | 0.183 | 8.57 | 0.69 | 0 | 0 | 0 | 0 | 0 | 0 | 0 | 0 | 0 | 0.5 | 0 | 0 | 0 | 0 | 0 | 4.667 | [5 empty] | 4 | 0 | 0 | 350
7/27/2019 7:24:03 AM | M52054 | 17.585 | 1568 | 4.698 | 12.16 | 3.92 | 0 | 0 | 0 | 128 | 0 | 0 | 63 | 0 | 0 | 3.167 | 0 | 0 | 0 | 0 | 0 | 18.366 | [5 empty] | 5 | 34 | 0 | 0
2019-08-05 15:48 | M47109 | 7.179 | 1527 | 3.28 | 6.02 | 2.77 | 0 | 102 | 312 | 0 | 213 | 0 | 103 | 100 | 0 | 9.833 | 0 | 0 | 0 | 0 | 0 | 22.034 | [5 empty] | 2 | -7 | 0 | 0
2019-08-05 16:11 | M47109 | 10.217 | 1520 | 3.038 | 7.82 | 1.8 | 0 | 0 | 0 | 0 | 0 | 0 | 0 | 0 | 0 | 8.5 | 0 | 0 | 0 | 0 | 0 | 14.517 | [5 empty] | 3 | 13 | 0 | 0
2019-08-05 16:18 | M47109 | 10.808 | 1533 | 0.591 | 8.82 | 1 | 0 | 0 | 0 | 29 | 40 | 0 | 23 | 18 | 0 | 1.5 | 0 | 0 | 0 | 0 | 0 | 5.833 | [5 empty] | 4 | 0 | 0 | 350
7/27/2019 7:34:31 AM | M52054 | 17.585 | 1602 | 0 | 13.16 | 1 | 57 | 0 | 0 | 0 | 0 | 0 | 0 | 0 | 0 | 0 | 0 | 0 | 0 | 0 | 0 | 10.467 | [5 empty] | 6 | -13 | 0 | 0
2019-08-05 17:11 | M47113 | 6.422 | 1516 | 2.571 | 7.55 | 5.13 | 0 | 0 | 0 | 0 | 137 | 0 | 0 | 78 | 0 | 6.167 | 0 | 0 | 0 | 0 | 0 | 14 | [5 empty] | 2 | 12 | 0 | 0
2019-08-05 17:31 | M47113 | 7.918 | 1528 | 1.496 | 12.61 | 5.06 | 0 | 0 | 0 | 0 | 0 | 0 | 0 | 0 | 0 | 3.833 | 0 | 0 | 0 | 0 | 0 | 16.184 | [5 empty] | 3 | 2 | 0 | 350
2019-08-05 17:35 | M47113 | 8.359 | 1530 | 0.441 | 13.62 | 1.01 | 0 | 0 | 0 | 0 | 0 | 0 | 0 | 0 | 0 | 0.667 | 0 | 0 | 0 | 0 | 0 | 3.35 | [5 empty] | 4 | 0 | 0 | 50
7/27/2019 7:40:22 AM | M52054 | 18.639 | 1589 | 1.054 | 13.9 | 0.74 | 20 | 0 | 0 | 0 | 19 | 0 | 17 | 0 | 0 | 0.667 | 0 | 0 | 0 | 0 | 0 | 5.183 | [5 empty] | 7 | 4 | 0 | 0
2019-08-05 21:24 | M47126 | 5.6 | 1525 | 1.727 | 5.8 | 3.3 | 0 | 0 | 0 | 37 | 326 | 33 | 123 | 161 | 0 | 5 | 0 | 0 | 0 | 0 | 0 | 17.183 | [5 empty] | 2 | -14 | 0 | 0
2019-08-05 21:48 | M47126 | 9.679 | 1511 | 4.079 | 8.11 | 2.31 | 0 | 0 | 209 | 0 | 116 | 0 | 48 | 25 | 0 | 11.167 | 0 | 0 | 0 | 0 | 0 | 13.516 | [5 empty] | 3 | 16 | 0 | 0
2019-08-05 21:56 | M47126 | 10.921 | 1527 | 1.242 | 8.65 | 0.54 | 0 | 0 | 0 | 0 | 0 | 0 | 0 | 0 | 0 | 3.333 | 0 | 0 | 0 | 0 | 0 | 4.667 | [5 empty] | 4 | 5 | 0 | 350
2019-08-05 23:10 | M47129 | 8.641 | 1519 | 3.426 | 5.51 | 3.24 | 0 | 0 | 0 | 0 | 260 | 0 | 27 | 51 | 0 | 9.333 | 0 | 0 | 0 | 0 | 0 | 37.867 | [5 empty] | 2 | 3 | 0 | 0
2019-08-05 23:23 | M47129 | 11.085 | 1522 | 2.444 | 7.37 | 1.86 | 0 | 0 | 0 | 0 | 0 | 0 | 0 | 0 | 0 | 6.5 | 0 | 0 | 0 | 0 | 0 | 7.017 | [5 empty] | 3 | 22 | 0 | 0
7/27/2019 10:10:06 AM | M52058 | 10.488 | 1563 | 4.901 | 10.9 | 7.78 | 0 | 0 | 170 | 41 | 197 | 0 | 66 | 0 | 0 | 4 | 0 | 0 | 0 | 0 | 0 | 27.15 | [5 empty] | 2 | 28 | 0 | 0
2019-09-05 01:20 | M47132 | 9.528 | 1541 | 4.719 | 2.51 | 1.58 | 0 | 0 | 0 | 54 | 224 | 0 | 0 | 0 | 0 | 12.833 | 0 | 0 | 0 | 0 | 0 | 41.7 | [5 empty] | 2 | 12 | 0 | 0
2019-09-05 02:09 | M47132 | 14.767 | 1553 | 5.239 | 4.61 | 2.1 | 0 | 0 | 265 | 39 | 59 | 0 | 24 | 0 | 0 | 14.667 | 0 | 0 | 0 | 0 | 0 | 34.55 | [5 empty] | 3 | 18 | 0 | 0
2019-09-05 02:17 | M47132 | 14.767 | 1571 | 0 | 4.85 | 0.24 | 0 | 0 | 0 | 0 | 0 | 0 | 0 | 0 | 0 | 0 | 0 | 0 | 0 | 0 | 0 | 7.667 | [5 empty] | 4 | -6 | 0 | 0
2019-09-05 02:31 | M47132 | 15.585 | 1565 | 0.818 | 6.24 | 1.39 | 0 | 0 | 0 | 0 | 0 | 0 | 18 | 0 | 0 | 2.333 | 0 | 0 | 0 | 0 | 0 | 12.017 | [5 empty] | 5 | 3 | 0 | 380
2019-09-05 02:32 | M47132 | 15.585 | 1568 | 0 | 6.4 | 0.16 | 0 | 0 | 0 | 0 | 0 | 0 | 0 | 0 | 0 | 0 | 0 | 0 | 0 | 0 | 0 | 0.667 | [5 empty] | 6 | -4 | 0 | 0
7/27/2019 10:24:24 AM | M52058 | 11.72 | 1591 | 1.232 | 14.54 | 3.64 | 50 | 0 | 0 | 0 | 0 | 0 | 0 | 0 | 0 | 1 | 0 | 0 | 0 | 0 | 0 | 13.3 | [5 empty] | 3 | -1 | 0 | 0
2019-09-05 03:22 | M47134 | 7.065 | 1514 | 3.433 | 5 | 2.99 | 0 | 0 | 102 | 44 | 196 | 67 | 83 | 24 | 0 | 9.167 | 0 | 0 | 0 | 0 | 0 | 16.183 | [5 empty] | 2 | 9 | 0 | 0
2019-09-05 03:39 | M47134 | 8.972 | 1523 | 1.907 | 7.28 | 2.28 | 0 | 0 | 0 | 0 | 0 | 20 | 17 | 0 | 0 | 5 | 0 | 0 | 0 | 0 | 0 | 11.683 | [5 empty] | 3 | 11 | 0 | 0
2019-09-05 03:48 | M47134 | 9.755 | 1534 | 0.783 | 8.55 | 1.27 | 0 | 0 | 0 | 0 | 0 | 0 | 0 | 0 | 0 | 2 | 0 | 0 | 0 | 0 | 0 | 7.333 | [5 empty] | 4 | 1 | 0 | 350
7/27/2019 11:09:36 AM | M52062 | 7.813 | 1518 | 6.069 | 2.29 | 1.93 | 0 | 100 | 236 | 88 | 184 | 0 | 53 | 0 | 0 | 5.167 | 0 | 0 | 0 | 0 | 0 | 17.083 | [5 empty] | 2 | 26 | 0 | 0
7/27/2019 11:32:49 AM | M52062 | 14.908 | 1544 | 7.095 | 7.9 | 5.61 | 0 | 0 | 114 | 0 | 0 | 0 | 49 | 0 | 6 | 0 | 0 | 0 | 0 | 0 | 0 | 17.217 | [5 empty] | 3 | 47 | 0 | 0
7/27/2019 12:32:19 PM | M52069 | 7.107 | 1589 | 1.865 | 6.73 | 2.92 | 0 | 0 | 0 | 42 | 37 | 0 | 48 | 0 | 1.667 | 0 | 0 | 0 | 0 | 0 | 0 | 26.55 | [5 empty] | 2 | -5 | 0 | 0
2019-09-05 05:53 | M47144 | 32.37 | 1506 | 3.968 | 16.09 | 2.94 | 0 | 0 | 0 | 0 | 0 | 75 | 22 | 0 | 0 | 10.667 | 0 | 0 | 0 | 0 | 0 | 11.516 | [5 empty] | 2 | 16 | 0 | 0
2019-09-05 06:18 | M47144 | 36.01 | 1522 | 3.64 | 19.59 | 3.5 | 0 | 0 | 112 | 42 | 0 | 31 | 33 | 0 | 0 | 9.5 | 0 | 0 | 0 | 0 | 0 | 15.533 | [5 empty] | 3 | 11 | 0 | 0
2019-09-05 06:28 | M47144 | 37.173 | 1533 | 1.163 | 20.87 | 1.28 | 0 | 0 | 0 | 0 | 0 | 0 | 0 | 0 | 0 | 3 | 0 | 0 | 0 | 0 | 0 | 7.667 | [5 empty] | 4 | 4 | 0 | 350
7/27/2019 12:42:36 PM | M52069 | 8.126 | 1584 | 1.019 | 8.33 | 1.6 | 0 | 0 | 0 | 0 | 0 | 0 | 0 | 0 | 0.833 | 0 | 0 | 0 | 0 | 0 | 0 | 9.45 | [5 empty] | 3 | 2 | 0 | 100
2019-09-05 07:31 | M47146 | 10.004 | 1513 | 5.055 | 3.24 | 1.09 | 0 | 0 | 0 | 0 | 0 | 39 | 0 | 25 | 0 | 10.5 | 0 | 0 | 0 | 0 | 0 | 16.133 | [5 empty] | 2 | 0 | 0 | 0
2019-09-05 07:37 | M47146 | 11.601 | 1513 | 1.597 | 4.94 | 1.7 | 0 | 0 | 0 | 0 | 0 | 0 | 0 | 0 | 0 | 4.333 | 0 | 0 | 0 | 0 | 0 | 2.3 | [5 empty] | 3 | 32 | 0 | 0
2019-09-05 07:55 | M47146 | 12.441 | 1545 | 0.84 | 5.5 | 0.56 | 0 | 0 | 0 | 0 | 0 | 26 | 50 | 0 | 0 | 2.333 | 0 | 0 | 0 | 0 | 0 | 15.684 | [5 empty] | 4 | -5 | 0 | 0
2019-09-05 08:56 | M47151 | 10.425 | 1506 | 5.736 | 7.49 | 5.81 | 0 | 101 | 73 | 61 | 0 | 123 | 73 | 0 | 0 | 15.833 | 0 | 0 | 0 | 0 | 0 | 11.017 | [5 empty] | 2 | 28 | 0 | 0
7/27/2019 1:57:41 PM | M52074 | 8.191 | 1541 | 5.594 | 3.92 | 2.62 | 100 | 46 | 80 | 58 | 176 | 0 | 19 | 0 | 3.167 | 0 | 0 | 0 | 0 | 0 | 0 | 14.083 | [5 empty] | 2 | 38 | 0 | 0
7/27/2019 2:08:16 PM | M52074 | 11.171 | 1579 | 2.98 | 6.15 | 2.23 | 120 | 0 | 90 | 0 | 0 | 0 | 0 | 0 | 1.667 | 0 | 0 | 0 | 0 | 0 | 0 | 8.916 | [5 empty] | 3 | 13 | 0 | 0
2019-09-05 13:14 | M47159 | 12.789 | 1520 | 3.961 | 3.9 | 1.51 | 0 | 0 | 0 | 56 | 136 | 30 | 103 | 27 | 0 | 4 | 0 | 0 | 0 | 0 | 0 | 20.683 | [5 empty] | 2 | 23 | 0 | 0
2019-09-05 13:25 | M47159 | 13.367 | 1543 | 0.578 | 4.23 | 0.33 | 0 | 0 | 0 | 0 | 0 | 0 | 0 | 0 | 0 | 0.667 | 0 | 0 | 0 | 0 | 0 | 9.8 | [5 empty] | 3 | 0 | 0 | 350
2019-09-05 14:20 | M47161 | 7.712 | 1522 | 4.048 | 7 | 5.73 | 0 | 0 | 0 | 0 | 249 | 80 | 147 | 32 | 0 | 10.333 | 0 | 0 | 0 | 0 | 0 | 25.2 | [5 empty] | 2 | 1 | 0 | 0
2019-09-05 14:36 | M47161 | 9.654 | 1523 | 1.942 | 9.38 | 2.38 | 0 | 0 | 0 | 0 | 0 | 0 | 0 | 0 | 0 | 5 | 0 | 0 | 0 | 0 | 0 | 11.017 | [5 empty] | 3 | 8 | 0 | 0
2019-09-05 14:46 | M47161 | 11.045 | 1531 | 1.391 | 10.81 | 1.43 | 0 | 0 | 0 | 0 | 0 | 20 | 62 | 24 | 0 | 3.5 | 0 | 0 | 0 | 0 | 0 | 6.667 | [5 empty] | 4 | 8 | 0 | 350
2019-09-05 15:54 | M47171 | 6.05 | 1528 | 2.854 | 3.87 | 2.69 | 0 | 0 | 102 | 49 | 199 | 0 | 70 | 34 | 0 | 7.5 | 0 | 0 | 0 | 0 | 0 | 14.683 | [5 empty] | 2 | 6 | 0 | 0
2019-09-05 16:01 | M47171 | 6.695 | 1534 | 0.645 | 4.58 | 0.71 | 0 | 0 | 0 | 0 | 0 | 0 | 0 | 0 | 0 | 1.667 | 0 | 0 | 0 | 0 | 0 | 5.516 | [5 empty] | 3 | 1 | 0 | 351
2019-09-05 17:02 | M47172 | 8.779 | 1515 | 3.881 | 4.1 | 2.2 | 0 | 0 | 102 | 0 | 0 | 0 | 0 | 0 | 0 | 10.833 | 0 | 0 | 0 | 0 | 0 | 13.034 | [5 empty] | 2 | 18 | 0 | 0
2019-09-05 17:13 | M47172 | 10.578 | 1533 | 1.799 | 5.05 | 0.95 | 0 | 0 | 0 | 65 | 150 | 0 | 23 | 25 | 0 | 5 | 0 | 0 | 0 | 0 | 0 | 5.683 | [5 empty] | 3 | 6 | 0 | 350
2019-09-05 18:06 | M47174 | 6.991 | 1524 | 3.823 | 3.64 | 2.01 | 0 | 0 | 111 | 68 | 76 | 19 | 78 | 25 | 0 | 10.167 | 0 | 0 | 0 | 0 | 0 | 11.683 | [5 empty] | 2 | 19 | 0 | 0
2019-09-05 18:15 | M47174 | 6.991 | 1543 | 0 | 4.77 | 1.13 | 0 | 0 | 0 | 0 | 0 | 0 | 0 | 0 | 0 | 0 | 0 | 0 | 0 | 0 | 0 | 9.333 | [5 empty] | 3 | -6 | 0 | 21
2019-09-05 18:20 | M47174 | 6.991 | 1537 | 0 | 5.3 | 0.53 | 0 | 0 | 0 | 0 | 0 | 0 | 0 | 0 | 0 | 0 | 0 | 0 | 0 | 0 | 0 | 4.5 | [5 empty] | 4 | -2 | 0 | 350
2019-09-05 19:32 | M47178 | 4.806 | 1530 | 2.649 | 4.37 | 2.94 | 0 | 0 | 107 | 54 | 170 | 0 | 135 | 28 | 0 | 6.833 | 0 | 0 | 0 | 0 | 0 | 12.684 | [5 empty] | 2 | 4 | 0 | 0
2019-09-05 19:41 | M47178 | 5.745 | 1534 | 0.939 | 5.9 | 1.53 | 0 | 0 | 0 | 0 | 0 | 0 | 0 | 0 | 0 | 2.5 | 0 | 0 | 0 | 0 | 0 | 7 | [5 empty] | 3 | -1 | 0 | 350
2019-09-05 20:57 | M47183 | 8.943 | 1506 | 5.014 | 0.07 | 0 | 0 | 0 | 101 | 44 | 128 | 0 | 15 | 23 | 0 | 12.833 | 0 | 0 | 0 | 0 | 0 | 7.85 | [5 empty] | 2 | 38 | 0 | 0
2019-09-05 21:02 | M47183 | 8.943 | 1544 | 0 | 0.09 | 0.02 | 0 | 0 | 0 | 0 | 0 | 0 | 0 | 0 | 0 | 0 | 0 | 0 | 0 | 0 | 0 | 4.833 | [5 empty] | 3 | -5 | 0 | 350
2019-09-05 22:43 | M47191 | 2.194 | 1546 | 0.721 | 2.7 | 1.25 | 0 | 203 | 0 | 47 | 72 | 0 | 82 | 35 | 0 | 0.667 | 0 | 0 | 0 | 0 | 0 | 5.466 | [5 empty] | 2 | -6 | 0 | 0
2019-10-05 00:24 | M47195 | 7.771 | 1558 | 1.762 | 6.85 | 4.12 | 0 | 204 | 0 | 0 | 64 | 0 | 58 | 199 | 0 | 4.833 | 0 | 0 | 0 | 0 | 0 | 38.867 | [5 empty] | 2 | -28 | 0 | 0
2019-10-05 00:59 | M47195 | 14.743 | 1530 | 6.972 | 8.51 | 1.66 | 0 | 0 | 204 | 0 | 132 | 0 | 0 | 85 | 0 | 19.167 | 0 | 0 | 0 | 0 | 0 | 15.35 | [5 empty] | 3 | 42 | 0 | 0
2019-10-05 01:16 | M47195 | 14.743 | 1572 | 0 | 9.14 | 0.63 | 0 | 0 | 0 | 26 | 0 | 0 | 0 | 0 | 0 | 0 | 0 | 0 | 0 | 0 | 0 | 17.35 | [5 empty] | 4 | -13 | 0 | 0
2019-10-05 01:17 | M47195 | 14.743 | 1559 | 0 | 9.17 | 0.03 | 0 | 0 | 0 | 0 | 0 | 0 | 0 | 0 | 0 | 0 | 0 | 0 | 0 | 0 | 0 | 0.667 | [5 empty] | 5 | 0 | 0 | 0
2019-10-05 01:25 | M47195 | 16.194 | 1559 | 1.451 | 9.47 | 0.3 | 0 | 0 | 0 | 0 | 0 | 0 | 0 | 0 | 0 | 4 | 0 | 0 | 0 | 0 | 0 | 4.183 | [5 empty] | 6 | 7 | 0 | 0
2019-10-05 01:33 | M47195 | 17.148 | 1566 | 0.954 | 9.74 | 0.27 | 0 | 0 | 0 | 0 | 0 | 0 | 0 | 0 | 0 | 2.5 | 0 | 0 | 0 | 0 | 0 | 5 | [5 empty] | 7 | 4 | 0 | 350
2019-10-05 01:34 | M47195 | 17.148 | 1570 | 0 | 9.87 | 0.13 | 0 | 0 | 0 | 0 | 0 | 0 | 0 | 0 | 0 | 0 | 0 | 0 | 0 | 0 | 0 | 1.5 | [5 empty] | 8 | -2 | 0 | 0
2019-10-05 02:04 | M47195 | 5.953 | 1568 | 5.953 | 3.2 | 3.2 | 0 | 0 | 236 | 0 | 116 | 52 | 0 | 0 | 0 | 8 | 0 | 0 | 0 | 0 | 0 | 22.033 | [5 empty] | 9 | -62 | 0 | 0
2019-10-05 03:57 | M47202 | 11.574 | 1510 | 7.198 | 5.38 | 1.66 | 0 | 0 | 129 | 0 | 0 | 40 | 118 | 13 | 0 | 19.167 | 0 | 0 | 0 | 0 | 0 | 11.683 | [5 empty] | 2 | 47 | 0 | 0
2019-10-05 04:42 | M47202 | 13.181 | 1557 | 1.607 | 6.86 | 1.48 | 0 | 0 | 0 | 61 | 0 | 0 | 21 | 0 | 0 | 4.167 | 0 | 0 | 0 | 0 | 0 | 40.7 | [5 empty] | 3 | -18 | 0 | 0
2019-10-05 04:50 | M47202 | 14.789 | 1539 | 1.608 | 7.19 | 0.33 | 0 | 0 | 0 | 0 | 0 | 0 | 0 | 0 | 0 | 4.167 | 0 | 0 | 0 | 0 | 0 | 3.183 | [5 empty] | 4 | 10 | 0 | 0
2019-10-05 04:55 | M47202 | 15.226 | 1549 | 0.437 | 8.12 | 0.93 | 0 | 0 | 54 | 0 | 0 | 0 | 13 | 0 | 0 | 1.167 | 0 | 0 | 0 | 0 | 0 | 4.5 | [5 empty] | 5 | 1 | 0 | 350
2019-10-05 09:21 | M47212 | 7.408 | 1545 | 3.673 | 5.73 | 3.12 | 0 | 0 | 0 | 74 | 126 | 0 | 33 | 0 | 0 | 8.167 | 0 | 0 | 0 | 0 | 0 | 18.666 | [5 empty] | 2 | 10 | 0 | 0
2019-10-05 09:52 | M47212 | 9.596 | 1555 | 2.188 | 7.54 | 1.81 | 0 | 0 | 0 | 0 | 0 | 0 | 0 | 0 | 0 | 5.667 | 0 | 0 | 0 | 0 | 0 | 24.7 | [5 empty] | 3 | -1 | 0 | 0
2019-10-05 10:00 | M47212 | 10.794 | 1554 | 1.198 | 7.93 | 0.39 | 0 | 0 | 0 | 39 | 0 | 0 | 0 | 0 | 0 | 3 | 0 | 0 | 0 | 0 | 0 | 4.85 | [5 empty] | 4 | 6 | 0 | 400
2019-10-05 11:03 | M47216 | 7.191 | 1527 | 1.65 | 5.81 | 1.05 | 0 | 0 | 110 | 89 | 108 | 0 | 43 | 0 | 0 | 5.167 | 0 | 0 | 0 | 0 | 0 | 4.516 | [5 empty] | 2 | 6 | 0 | 0
2019-10-05 11:29 | M47216 | 9.673 | 1533 | 2.482 | 7.6 | 1.79 | 0 | 0 | 0 | 0 | 47 | 0 | 52 | 0 | 0 | 7.333 | 0 | 0 | 0 | 0 | 0 | 18.517 | [5 empty] | 3 | 5 | 0 | 400
2019-10-05 12:22 | M47218 | 8.331 | 1510 | 4.68 | 4.2 | 2.93 | 0 | 0 | 196 | 120 | 213 | 0 | 122 | 0 | 0 | 6.667 | 0 | 0 | 0 | 0 | 0 | 25.25 | [5 empty] | 2 | 12 | 0 | 0
2019-10-05 12:44 | M47218 | 12.079 | 1522 | 3.748 | 6.27 | 2.07 | 0 | 0 | 0 | 0 | 101 | 0 | 42 | 0 | 0 | 4.5 | 0 | 0 | 0 | 0 | 0 | 17.867 | [5 empty] | 3 | 23 | 0 | 400
2019-10-05 13:52 | M47222 | 8.227 | 1527 | 4.134 | 4.86 | 3.12 | 0 | 202 | 79 | 0 | 323 | 0 | 33 | 0 | 0 | 6.167 | 0 | 0 | 0 | 0 | 0 | 36.483 | [5 empty] | 2 | 11 | 0 | 0
2019-10-05 14:43 | M47222 | 16.478 | 1538 | 8.251 | 5.57 | 0.71 | 0 | 305 | 413 | 0 | 0 | 0 | 0 | 366 | 0 | 18.667 | 0 | 0 | 0 | 0 | 0 | 32.166 | [5 empty] | 3 | -6 | 0 | 0
2019-10-05 14:59 | M47222 | 19.878 | 1532 | 3.4 | 5.77 | 0.2 | 0 | 100 | 0 | 0 | 0 | 0 | 36 | 0 | 0 | 8.667 | 0 | 0 | 0 | 0 | 0 | 7.85 | [5 empty] | 4 | 25 | 0 | 0
2019-10-05 15:11 | M47222 | 22.232 | 1557 | 2.354 | 6.52 | 0.75 | 0 | 0 | 0 | 0 | 0 | 0 | 0 | 0 | 0 | 6 | 0 | 0 | 0 | 0 | 0 | 5.35 | [5 empty] | 5 | 19 | 0 | 0
2019-10-05 15:17 | M47222 | 22.553 | 1576 | 0.321 | 7.03 | 0.51 | 0 | 0 | 0 | 0 | 0 | 0 | 54 | 0 | 0 | 0.667 | 0 | 0 | 0 | 0 | 0 | 5.5 | [5 empty] | 6 | 13 | 0 | 350
2019-10-05 15:18 | M47222 | 22.553 | 1589 | 0 | 7.04 | 0.01 | 0 | 0 | 0 | 0 | 0 | 0 | 0 | 0 | 0 | 0 | 0 | 0 | 0 | 0 | 0 | 0.667 | [5 empty] | 7 | -16 | 0 | 0
2019-10-05 16:38 | M47225 | 9.157 | 1517 | 6.559 | 14.73 | 7.69 | 0 | 0 | 102 | 59 | 99 | 0 | 118 | 15 | 0 | 17.167 | 0 | 0 | 0 | 0 | 0 | 41.716 | [5 empty] | 2 | 29 | 0 | 0
2019-10-05 17:39 | M47231 | 8.52 | 1506 | 3.802 | 2.47 | 1.53 | 0 | 0 | 0 | 0 | 0 | 0 | 0 | 0 | 0 | 10 | 0 | 0 | 0 | 0 | 0 | 13.183 | [5 empty] | 2 | 17 | 0 | 0
2019-10-05 17:55 | M47231 | 11.193 | 1523 | 2.673 | 3.22 | 0.75 | 0 | 0 | 110 | 130 | 78 | 0 | 126 | 28 | 0 | 7.5 | 0 | 0 | 0 | 0 | 0 | 8.35 | [5 empty] | 3 | 11 | 0 | 0
2019-10-05 18:03 | M47231 | 12.69 | 1534 | 1.497 | 3.88 | 0.66 | 0 | 0 | 0 | 0 | 0 | 0 | 0 | 0 | 0 | 4 | 0 | 0 | 0 | 0 | 0 | 4.667 | [5 empty] | 4 | 4 | 0 | 350
2019-10-05 19:11 | M47235 | 7.046 | 1543 | 3.124 | 0 | 0 | 0 | 0 | 203 | 0 | 123 | 20 | 94 | 26 | 0 | 8.5 | 0 | 0 | 0 | 0 | 0 | 11.183 | [5 empty] | 2 | 9 | 0 | 0
2019-10-05 19:30 | M47235 | 7.755 | 1552 | 0.709 | 0 | 0 | 0 | 0 | 0 | 0 | 0 | 18 | 39 | 0 | 0 | 2 | 0 | 0 | 0 | 0 | 0 | 17.2 | [5 empty] | 3 | -13 | 0 | 350
2019-10-05 20:41 | M47239 | 18.855 | 1527 | 3.704 | 4.83 | 4.36 | 0 | 0 | 100 | 47 | 69 | 0 | 119 | 14 | 0 | 9.833 | 0 | 0 | 0 | 0 | 0 | 23.867 | [5 empty] | 2 | 4 | 0 | 0
2019-10-05 20:51 | M47239 | 20.683 | 1531 | 1.828 | 6.18 | 1.35 | 0 | 0 | 0 | 0 | 0 | 0 | 0 | 0 | 0 | 5 | 0 | 0 | 0 | 0 | 0 | 4.667 | [5 empty] | 3 | 13 | 0 | 350
2019-10-05 21:26 | M47246 | 5.576 | 1565 | 2.53 | 0.84 | 0.17 | 0 | 0 | 202 | 0 | 0 | 37 | 0 | 0 | 0 | 6.667 | 0 | 0 | 0 | 0 | 0 | 9.016 | [5 empty] | 2 | -24 | 15.5 | 0
2019-10-05 21:26 | M47246 | 5.576 | 1541 | 0 | 0.84 | 0 | 0 | 0 | 0 | 0 | 0 | 0 | 0 | 0 | 0 | 0 | 0 | 0 | 0 | 0 | 0 | 0.667 | [5 empty] | 3 | -1 | 0.5 | 0
2019-10-05 21:34 | M47246 | 7.042 | 1540 | 1.466 | 0.84 | 0 | 0 | 0 | 0 | 0 | 0 | 41 | 0 | 0 | 0 | 3.833 | 0 | 0 | 0 | 0 | 0 | 3.5 | [5 empty] | 4 | 11 | 7.167 | 0
2019-10-05 21:57 | M47246 | 8.894 | 1551 | 1.852 | 0.85 | 0.01 | 0 | 253 | 0 | 177 | 224 | 16 | 153 | 28 | 0 | 4.833 | 0 | 0 | 0 | 0 | 0 | 18.35 | [5 empty] | 5 | -7 | 23 | 0
2019-10-05 22:07 | M47246 | 9.372 | 1544 | 0.478 | 0.85 | 0 | 0 | 0 | 0 | 0 | 0 | 0 | 0 | 0 | 0 | 0.667 | 0 | 0 | 0 | 0 | 0 | 9.216 | [5 empty] | 6 | -2 | 5.833 | 0
2019-10-05 23:17 | M47247 | 6.072 | 1537 | 2.377 | 6.48 | 5.41 | 0 | 101 | 0 | 0 | 60 | 86 | 119 | 0 | 0 | 6 | 0 | 0 | 0 | 0 | 0 | 17 | [5 empty] | 2 | -13 | 0 | 0
2019-10-05 23:26 | M47247 | 8.47 | 1524 | 2.398 | 8.63 | 2.15 | 0 | 0 | 0 | 0 | 0 | 0 | 0 | 0 | 0 | 6 | 0 | 0 | 0 | 0 | 0 | 3.183 | [5 empty] | 3 | 19 | 0 | 350
7/27/2019 3:18:49 PM | M52076 | 10.211 | 1533 | 6.676 | 2.3 | 1.54 | 0 | 27 | 116 | 96 | 140 | 50 | 46 | 0 | 15.167 | 0 | 0 | 0 | 0 | 0 | 0 | 4.016 | [5 empty] | 2 | 78 | 0 | 0
2019-11-05 00:38 | M47253 | 5.416 | 1553 | 2.051 | 6.95 | 5.27 | 0 | 151 | 0 | 86 | 79 | 199 | 203 | 67 | 0 | 5.167 | 0 | 0 | 0 | 0 | 0 | 17.85 | [5 empty] | 2 | -14 | 0 | 0
2019-11-05 00:46 | M47253 | 6.287 | 1539 | 0.871 | 8.72 | 1.77 | 0 | 0 | 0 | 0 | 0 | 0 | 0 | 0 | 0 | 2.333 | 0 | 0 | 0 | 0 | 0 | 6.35 | [5 empty] | 3 | -6 | 0 | 350
7/27/2019 3:23:09 PM | M52076 | 10.211 | 1611 | 0 | 2.42 | 0.12 | 0 | 0 | 0 | 0 | 0 | 0 | 0 | 0 | 0 | 0 | 0 | 0 | 0 | 0 | 0 | 4.333 | [5 empty] | 3 | -13 | 0 | 150
2019-11-05 03:12 | M47256 | 7.412 | 1526 | 4.112 | 2.16 | 0.82 | 0 | 0 | 121 | 63 | 165 | 0 | 102 | 0 | 0 | 10.667 | 0 | 0 | 0 | 0 | 0 | 12.183 | [5 empty] | 2 | 17 | 0 | 0
2019-11-05 03:29 | M47256 | 7.412 | 1543 | 0 | 2.79 | 0.63 | 0 | 0 | 0 | 0 | 0 | 0 | 0 | 0 | 0 | 0 | 0 | 0 | 0 | 0 | 0 | 16.517 | [5 empty] | 3 | -11 | 0 | 0
2019-11-05 03:42 | M47256 | 8.972 | 1532 | 1.56 | 3.46 | 0.67 | 0 | 0 | 0 | 0 | 0 | 0 | 18 | 0 | 0 | 3.833 | 0 | 0 | 0 | 0 | 0 | 9.334 | [5 empty] | 4 | 6 | 0 | 350
2019-11-05 01:46 | M47259 | 9.033 | 1519 | 5.75 | 6 | 3.08 | 0 | 171 | 0 | 74 | 0 | 90 | 27 | 0 | 0 | 14.667 | 0 | 0 | 0 | 0 | 0 | 12.85 | [5 empty] | 2 | 36 | 0 | 0
2019-11-05 02:01 | M47259 | 9.033 | 1555 | 0 | 7.05 | 1.05 | 0 | 0 | 0 | 0 | 0 | 0 | 0 | 0 | 0 | 0 | 0 | 0 | 0 | 0 | 0 | 15.5 | [5 empty] | 3 | -14 | 0 | 0
2019-11-05 02:10 | M47259 | 10.086 | 1541 | 1.053 | 7.56 | 0.51 | 0 | 0 | 0 | 39 | 0 | 0 | 43 | 0 | 0 | 2.833 | 0 | 0 | 0 | 0 | 0 | 5.684 | [5 empty] | 4 | 3 | 0 | 350
2019-11-05 02:13 | M47259 | 10.086 | 1544 | 0 | 8.18 | 0.62 | 0 | 0 | 0 | 0 | 0 | 0 | 0 | 0 | 0 | 0 | 0 | 0 | 0 | 0 | 0 | 2.833 | [5 empty] | 5 | 0 | 0 | 0
7/27/2019 4:44:43 PM | M52080 | 9.819 | 1536 | 6.033 | 2.69 | 1.39 | 0 | 0 | 231 | 0 | 0 | 49 | 27 | 0 | 14 | 0 | 0 | 0 | 0 | 0 | 0 | 3.517 | [5 empty] | 2 | 46 | 0 | 0
2019-11-05 04:42 | M47262 | 10.946 | 1513 | 6.1 | 11.45 | 7.05 | 0 | 0 | 74 | 69 | 74 | 17 | 53 | 21 | 0 | 16.833 | 0 | 0 | 0 | 0 | 0 | 16.517 | [5 empty] | 2 | 39 | 0 | 0
2019-11-05 04:58 | M47262 | 10.946 | 1552 | 0 | 14.64 | 3.19 | 0 | 0 | 0 | 0 | 0 | 0 | 0 | 0 | 0 | 0 | 0 | 0 | 0 | 0 | 0 | 16.35 | [5 empty] | 3 | -10 | 0 | 0
7/27/2019 4:51:24 PM | M52080 | 11.648 | 1582 | 1.829 | 3.24 | 0.55 | 0 | 0 | 124 | 0 | 0 | 0 | 0 | 0 | 4.167 | 0 | 0 | 0 | 0 | 0 | 0 | 2.516 | [5 empty] | 3 | 11 | 0 | 100
2019-11-05 05:47 | M47264 | 9.393 | 1537 | 2.713 | 7.46 | 3.95 | 0 | 0 | 0 | 0 | 0 | 0 | 0 | 0 | 0 | 6.833 | 0 | 0 | 0 | 0 | 0 | 8.684 | [5 empty] | 2 | 16 | 0 | 0
2019-11-05 06:18 | M47264 | 10.901 | 1553 | 1.508 | 15.07 | 7.61 | 0 | 101 | 0 | 38 | 0 | 32 | 42 | 0 | 0 | 1.5 | 0 | 0 | 0 | 0 | 0 | 29.517 | [5 empty] | 3 | -5 | 0 | 0
2019-11-05 06:36 | M47264 | 11.832 | 1548 | 0.931 | 19.4 | 4.33 | 0 | 0 | 102 | 0 | 0 | 0 | 0 | 0 | 0 | 1.5 | 0 | 0 | 0 | 0 | 0 | 17.017 | [5 empty] | 4 | 0 | 0 | 0
2019-11-05 06:45 | M47264 | 12.304 | 1548 | 0.472 | 21.02 | 1.62 | 0 | 0 | 0 | 0 | 0 | 0 | 0 | 0 | 0 | 1.333 | 0 | 0 | 0 | 0 | 0 | 7.167 | [5 empty] | 5 | -1 | 0 | 412
2019-11-05 09:25 | M47271 | 10.706 | 1519 | 5.216 | 8.07 | 5.42 | 0 | 113 | 0 | 50 | 0 | 15 | 103 | 26 | 0 | 13.5 | 0 | 0 | 0 | 0 | 0 | 18.017 | [5 empty] | 2 | 38 | 0 | 0
2019-11-05 09:45 | M47271 | 11.236 | 1557 | 0.53 | 13.02 | 4.95 | 0 | 0 | 0 | 46 | 0 | 0 | 0 | 0 | 0 | 1.167 | 0 | 0 | 0 | 0 | 0 | 18.35 | [5 empty] | 3 | -9 | 0 | 37
2019-11-05 09:54 | M47271 | 11.567 | 1548 | 0.331 | 15.21 | 2.19 | 0 | 0 | 0 | 0 | 0 | 0 | 0 | 0 | 0 | 0 | 0.833 | 0 | 0 | 0 | 0 | 8.5 | [5 empty] | 4 | -2 | 0 | 427
7/27/2019 5:59:40 PM | M52085 | 10.286 | 1560 | 4.142 | 0.55 | 0.29 | 0 | 0 | 0 | 72 | 0 | 0 | 24 | 0 | 10 | 0 | 0 | 0 | 0 | 0 | 0 | 3.167 | [5 empty] | 2 | 30 | 0 | 0
2019-11-05 08:00 | M47274 | 14.147 | 1515 | 7.664 | 11.83 | 6.26 | 0 | 101 | 126 | 79 | 0 | 59 | 87 | 35 | 0 | 20.333 | 0 | 0 | 0 | 0 | 0 | 12.7 | [5 empty] | 2 | 54 | 0 | 0
2019-11-05 08:18 | M47274 | 14.69 | 1569 | 0.543 | 15.95 | 4.12 | 0 | 0 | 178 | 59 | 0 | 32 | 36 | 0 | 0 | 0 | 0 | 1.5 | 0 | 0 | 0 | 16.517 | [5 empty] | 3 | -17 | 0 | 400
2019-11-05 08:23 | M47274 | 14.69 | 1552 | 0 | 17.14 | 1.19 | 0 | 0 | 0 | 0 | 0 | 0 | 0 | 0 | 0 | 0 | 0 | 0 | 0 | 0 | 0 | 4.667 | [5 empty] | 4 | -7 | 0 | 0
7/27/2019 6:05:31 PM | M52085 | 11.735 | 1590 | 1.449 | 0.67 | 0.12 | 0 | 0 | 0 | 0 | 0 | 0 | 0 | 0 | 3.5 | 0 | 0 | 0 | 0 | 0 | 0 | 2.35 | [5 empty] | 3 | 9 | 0 | 100
2019-11-05 12:19 | M47278 | 7.465 | 1509 | 2.059 | 6.34 | 2.69 | 0 | 0 | 0 | 0 | 0 | 0 | 0 | 0 | 0 | 3.167 | 0 | 0 | 0 | 0 | 0 | 7.5 | [5 empty] | 2 | 12 | 0 | 0
2019-11-05 12:42 | M47278 | 11.691 | 1521 | 4.226 | 12 | 5.66 | 0 | 0 | 93 | 0 | 187 | 35 | 92 | 22 | 0 | 11.167 | 0 | 0 | 0 | 0 | 0 | 11.833 | [5 empty] | 3 | 20 | 0 | 0
2019-11-05 12:50 | M47278 | 12.295 | 1541 | 0.604 | 13.81 | 1.81 | 0 | 0 | 0 | 0 | 0 | 0 | 0 | 0 | 0 | 1.5 | 0 | 0 | 0 | 0 | 0 | 5.683 | [5 empty] | 4 | 2 | 0 | 400
2019-11-05 15:14 | M47281 | 6.615 | 1552 | 1.423 | 4.66 | 1.46 | 0 | 101 | 0 | 40 | 0 | 40 | 61 | 13 | 0 | 4 | 0 | 0 | 0 | 0 | 0 | 21.35 | [5 empty] | 2 | -11 | 0 | 0
2019-11-05 15:36 | M47281 | 8.42 | 1541 | 1.805 | 7.44 | 2.78 | 0 | 52 | 0 | 91 | 0 | 32 | 42 | 0 | 0 | 5 | 0 | 0 | 0 | 0 | 0 | 16.85 | [5 empty] | 3 | 2 | 0 | 0
7/27/2019 7:28:15 PM | M52089 | 7.649 | 1584 | 1.718 | 4.07 | 0.71 | 0 | 61 | 0 | 33 | 0 | 16 | 26 | 0 | 4 | 0 | 0 | 0 | 0 | 0 | 0 | 5.517 | [5 empty] | 2 | 6 | 0 | 100
2019-11-05 13:51 | M47284 | 6.632 | 1522 | 3.324 | 6.38 | 3.86 | 0 | 0 | 0 | 0 | 0 | 0 | 0 | 0 | 0 | 9 | 0 | 0 | 0 | 0 | 0 | 17.2 | [5 empty] | 2 | 21 | 0 | 0
2019-11-05 14:01 | M47284 | 7.595 | 1543 | 0.963 | 8.35 | 1.97 | 0 | 0 | 0 | 0 | 89 | 30 | 81 | 0 | 0 | 2.5 | 0 | 0 | 0 | 0 | 0 | 7.433 | [5 empty] | 3 | -3 | 0 | 350
2019-11-05 16:43 | M47286 | 8.86 | 1542 | 1.717 | 11.34 | 3.78 | 0 | 0 | 0 | 21 | 0 | 17 | 11 | 11 | 0 | 4.5 | 0 | 0 | 0 | 0 | 0 | 10.517 | [5 empty] | 2 | 5 | 0 | 0
2019-11-05 16:48 | M47286 | 8.86 | 1547 | 0 | 12.63 | 1.29 | 0 | 0 | 0 | 0 | 0 | 0 | 0 | 0 | 0 | 0 | 0 | 0 | 0 | 0 | 0 | 4.833 | [5 empty] | 3 | -3 | 0 | 350
7/27/2019 8:45:08 PM | M52092 | 9.965 | 1554 | 5.221 | 2.67 | 1.72 | 0 | 0 | 0 | 0 | 0 | 0 | 0 | 0 | 12 | 0 | 0 | 0 | 0 | 0 | 0 | 5.683 | [5 empty] | 2 | 47 | 0 | 0
2019-11-05 17:52 | M47289 | 6.823 | 1548 | 1.93 | 5.79 | 3.21 | 0 | 113 | 0 | 38 | 0 | 56 | 181 | 53 | 0 | 5.167 | 0 | 0 | 0 | 0 | 0 | 20.533 | [5 empty] | 2 | -11 | 0 | 0
2019-11-05 18:05 | M47289 | 7.799 | 1537 | 0.976 | 8.39 | 2.6 | 0 | 0 | 0 | 0 | 0 | 0 | 0 | 0 | 0 | 2.5 | 0 | 0 | 0 | 0 | 0 | 10.833 | [5 empty] | 3 | -1 | 0 | 350
2019-11-05 19:11 | M47292 | 6.458 | 1546 | 2.075 | 2.74 | 2.33 | 0 | 150 | 0 | 38 | 0 | 61 | 138 | 14 | 0 | 5.5 | 0 | 0 | 0 | 0 | 0 | 23.183 | [5 empty] | 2 | -7 | 0 | 0
2019-11-05 19:26 | M47292 | 7.748 | 1539 | 1.29 | 3.74 | 1 | 0 | 0 | 0 | 0 | 0 | 45 | 0 | 0 | 0 | 3 | 0 | 0 | 0 | 0 | 0 | 12.183 | [5 empty] | 3 | 4 | 0 | 0
7/27/2019 10:11:22 PM | M52095 | 8.151 | 1577 | 3.525 | 4.01 | 3.21 | 0 | 0 | 0 | 46 | 0 | 0 | 42 | 0 | 8 | 0 | 0 | 0 | 0 | 0 | 0 | 21.017 | [5 empty] | 2 | 1 | 0 | 0
2019-11-05 20:58 | M47295 | 12.366 | 1503 | 4.411 | 8.5 | 2.33 | 0 | 0 | 0 | 0 | 0 | 0 | 0 | 0 | 11.333 | 0 | 0 | 0 | 0 | 0 | 0 | 2.334 | [5 empty] | 2 | 31 | 0 | 0
2019-11-05 22:02 | M47299 | 11.583 | 1513 | 3.854 | 7.08 | 2.72 | 0 | 0 | 0 | 0 | 0 | 0 | 0 | 0 | 10.5 | 0 | 0 | 0 | 0 | 0 | 0 | 5.017 | [5 empty] | 2 | 32 | 0 | 0
2019-11-05 22:18 | M47299 | 12.601 | 1545 | 1.018 | 9.98 | 2.9 | 0 | 201 | 0 | 88 | 0 | 115 | 113 | 25 | 2.5 | 0 | 0 | 0 | 0 | 0 | 0 | 14.167 | [5 empty] | 3 | -11 | 0 | 350
2019-12-05 01:22 | M47304 | 23.463 | 1554 | 15.034 | 16.49 | 0.97 | 0 | 0 | 289 | 161 | 286 | 189 | 69 | 0 | 0 | 38.833 | 0 | 0 | 0 | 0 | 0 | 12.867 | [5 empty] | 2 | 4 | 0 | 0
2019-12-05 02:15 | M47304 | 31.434 | 1558 | 7.971 | 24.47 | 7.98 | 0 | 0 | 0 | 112 | 178 | 0 | 48 | 0 | 0 | 21.167 | 0 | 0 | 0 | 0 | 0 | 32.383 | [5 empty] | 3 | 66 | 0 | 0
2019-12-05 03:27 | M47305 | 7.382 | 1599 | 4.093 | 15.75 | 6.28 | 0 | 0 | 238 | 0 | 0 | 11 | 43 | 0 | 0 | 10.5 | 0 | 0 | 0 | 0 | 0 | 16.35 | [5 empty] | 2 | 22 | 0 | 0
2019-12-05 04:20 | M47305 | 14.995 | 1621 | 7.613 | 22.82 | 7.07 | 0 | 0 | 141 | 85 | 87 | 94 | 0 | 0 | 0 | 19.667 | 0 | 0 | 0 | 0 | 0 | 33.55 | [5 empty] | 3 | 0 | 0 | 0
2019-12-05 06:21 | M47315 | 10.852 | 1550 | 6.353 | 3.31 | 2.34 | 0 | 256 | 432 | 175 | 0 | 146 | 55 | 0 | 0 | 11 | 0 | 0 | 0 | 0 | 0 | 11.967 | [5 empty] | 2 | 40 | 0 | 0
2019-12-05 06:35 | M47315 | 14.141 | 1590 | 3.289 | 6.72 | 3.41 | 0 | 0 | 0 | 0 | 0 | 0 | 0 | 0 | 0 | 6.333 | 0 | 0 | 0 | 0 | 0 | 8.15 | [5 empty] | 3 | 26 | 0 | 0
2019-12-05 06:45 | M47315 | 14.997 | 1616 | 0.856 | 9.1 | 2.38 | 0 | 0 | 0 | 47 | 0 | 0 | 37 | 0 | 0 | 1.167 | 0 | 0 | 0 | 0 | 0 | 8.166 | [5 empty] | 4 | -2 | 0 | 0
2019-12-05 06:51 | M47315 | 15.546 | 1614 | 0.549 | 10.69 | 1.59 | 150 | 0 | 0 | 0 | 0 | 0 | 0 | 0 | 0 | 1 | 0 | 0 | 0 | 0 | 0 | 5.05 | [5 empty] | 5 | -1 | 0 | 0
2019-12-05 06:52 | M47315 | 15.546 | 1613 | 0 | 10.86 | 0.17 | 0 | 0 | 0 | 0 | 0 | 0 | 0 | 0 | 0 | 0 | 0 | 0 | 0 | 0 | 0 | 0.767 | [5 empty] | 6 | 0 | 0 | 0
7/27/2019 11:41:07 PM | M52100 | 10.267 | 1560 | 5.139 | 0.94 | 0.78 | 110 | 0 | 0 | 0 | 0 | 19 | 15 | 0 | 12.167 | 0 | 0 | 0 | 0 | 0 | 0 | 4.516 | [5 empty] | 2 | 36 | 0 | 0
2019-12-05 07:46 | M47319 | 12.556 | 1550 | 5.663 | 11.5 | 5.16 | 0 | 0 | 0 | 95 | 181 | 26 | 38 | 0 | 6.667 | 0 | 0 | 0 | 0 | 0 | 0 | 14.883 | [5 empty] | 2 | 46 | 0 | 0
2019-12-05 07:54 | M47319 | 13.19 | 1596 | 0.634 | 13.35 | 1.85 | 100 | 0 | 0 | 0 | 0 | 0 | 0 | 0 | 0 | 1.5 | 0 | 0 | 0 | 0 | 0 | 5.833 | [5 empty] | 3 | 1 | 0 | 0
8/19/2019 8:41:52 PM | M53466 | 4.567 | 1573 | 1.192 | 6.21 | 4.91 | 0 | 0 | 0 | 65 | 172 | 27 | 81 | 0 | 0 | 0 | 0 | 3 | 0 | 0 | 0 | 20.067 | [5 empty] | 2 | -11 | 0 | 0
2019-12-05 10:17 | M47327 | 8.597 | 1562 | 4.881 | 5.9 | 2.91 | 0 | 0 | 102 | 99 | 118 | 30 | 47 | 0 | 0 | 12.333 | 0 | 0 | 0 | 0 | 0 | 5.884 | [5 empty] | 2 | 28 | 0 | 0
2019-12-05 10:24 | M47327 | 9.648 | 1590 | 1.051 | 7.46 | 1.56 | 100 | 0 | 0 | 0 | 0 | 0 | 0 | 0 | 0 | 2.333 | 0 | 0 | 0 | 0 | 0 | 4.784 | [5 empty] | 3 | 2 | 0 | 0
7/28/2019 12:51:40 AM | M52103 | 9.851 | 1526 | 6.477 | 3.68 | 1.49 | 0 | 0 | 0 | 50 | 0 | 0 | 37 | 0 | 14.833 | 0 | 0 | 0 | 0 | 0 | 0 | 2.184 | [5 empty] | 2 | 49 | 0 | 0
2019-12-05 09:08 | M47328 | 8.472 | 1548 | 5.371 | 2.61 | 1.42 | 0 | 0 | 61 | 0 | 0 | 0 | 0 | 0 | 12 | 0 | 0 | 0 | 0 | 0 | 0 | 3.183 | [5 empty] | 2 | 42 | 0 | 0
2019-12-05 09:14 | M47328 | 9.32 | 1590 | 0.848 | 3.06 | 0.45 | 93 | 0 | 0 | 26 | 0 | 0 | 82 | 0 | 0 | 2.167 | 0 | 0 | 0 | 0 | 0 | 3.666 | [5 empty] | 3 | 2 | 0 | 0
7/28/2019 1:01:21 AM | M52103 | 12.518 | 1575 | 2.667 | 4.53 | 0.85 | 80 | 0 | 0 | 0 | 0 | 0 | 0 | 0 | 6 | 0 | 0 | 0 | 0 | 0 | 0 | 3.683 | [5 empty] | 3 | 21 | 0 | 0
2019-12-05 11:38 | M47335 | 6.605 | 1566 | 4.239 | 3.26 | 1.6 | 100 | 0 | 105 | 0 | 0 | 0 | 51 | 0 | 0 | 11.167 | 0 | 0 | 0 | 0 | 0 | 5.516 | [5 empty] | 2 | 23 | 0 | 0
8/19/2019 8:57:38 PM | M53466 | 5.602 | 1562 | 1.035 | 8.75 | 2.54 | 0 | 0 | 0 | 0 | 44 | 26 | 24 | 0 | 0 | 0 | 0 | 1.667 | 0 | 0 | 0 | 14.1 | [5 empty] | 3 | -5 | 0 | 0
2019-12-05 12:45 | M47337 | 5.77 | 1594 | 0.865 | 0.81 | 0.16 | 40 | 0 | 161 | 0 | 0 | 0 | 0 | 0 | 2 | 0 | 0 | 0 | 0 | 0 | 0 | 3.667 | [5 empty] | 2 | 2 | 0 | 0
7/28/2019 2:10:04 AM | M52107 | 9.523 | 1543 | 6.315 | 5.59 | 3.18 | 0 | 0 | 60 | 62 | 145 | 0 | 36 | 0 | 0 | 15.833 | 0 | 0 | 0 | 0 | 0 | 8.017 | [5 empty] | 2 | 45 | 0 | 0
2019-12-05 13:39 | M47340 | 4.396 | 1609 | 0 | 1.44 | 0.84 | 0 | 0 | 321 | 0 | 0 | 29 | 0 | 0 | 0 | 0 | 0 | 0 | 0 | 0 | 0 | 13.683 | [5 empty] | 2 | -26 | 0 | 0
2019-12-05 13:49 | M47340 | 6.467 | 1583 | 2.071 | 2.13 | 0.69 | 100 | 0 | 0 | 39 | 0 | 0 | 59 | 0 | 0 | 5 | 0 | 0 | 0 | 0 | 0 | 4.667 | [5 empty] | 3 | 14 | 0 | 0
8/19/2019 9:03:39 PM | M53466 | 5.602 | 1557 | 0 | 9.81 | 1.06 | 0 | 0 | 0 | 0 | 0 | 0 | 0 | 0 | 0 | 0 | 0 | 0 | 0 | 0 | 0 | 6.017 | [5 empty] | 4 | -1 | 0 | 350
2019-12-05 15:07 | M47344 | 6.482 | 1569 | 3.757 | 4.7 | 3.48 | 82 | 0 | 0 | 0 | 0 | 0 | 43 | 0 | 0 | 9.167 | 0 | 0 | 0 | 0 | 0 | 5.166 | [5 empty] | 2 | 28 | 0 | 100
7/28/2019 3:20:57 AM | M52110 | 9.194 | 1590 | 2.923 | 5.25 | 3.89 | 0 | 0 | 55 | 191 | 193 | 52 | 77 | 0 | 0 | 7.167 | 0 | 0 | 0 | 0 | 0 | 13.016 | [5 empty] | 2 | 9 | 0 | 0
2019-12-05 16:18 | M47346 | 10.678 | 1579 | 5.915 | 4.68 | 2.44 | 0 | 0 | 0 | 69 | 104 | 0 | 63 | 0 | 0 | 14.667 | 0 | 0 | 0 | 0 | 0 | 16.366 | [5 empty] | 2 | 38 | 0 | 0
2019-12-05 16:33 | M47346 | 10.678 | 1617 | 0 | 5.87 | 1.19 | 0 | 31 | 35 | 0 | 0 | 0 | 12 | 0 | 0 | 0 | 0 | 0 | 0 | 0 | 0 | 15.333 | [5 empty] | 3 | -19 | 0 | 130
2019-12-05 16:42 | M47346 | 10.678 | 1598 | 0 | 6.34 | 0.47 | 0 | 0 | 0 | 0 | 0 | 0 | 0 | 0 | 0 | 0 | 0 | 0 | 0 | 0 | 0 | 8.183 | [5 empty] | 4 | -6 | 0 | 0
7/28/2019 3:32:08 AM | M52110 | 9.194 | 1599 | 0 | 8.13 | 2.88 | 0 | 0 | 0 | 0 | 0 | 0 | 0 | 0 | 0 | 0 | 0 | 0 | 0 | 0 | 0 | 11.183 | [5 empty] | 3 | -9 | 0 | 0
2019-12-05 19:38 | M47348 | 10.619 | 1569 | 6.457 | 10.09 | 7.97 | 125 | 0 | 164 | 65 | 114 | 14 | 62 | 0 | 0 | 16.5 | 0 | 0 | 0 | 0 | 0 | 23.533 | [5 empty] | 2 | 26 | 0 | 100
2019-12-05 17:56 | M47351 | 8.528 | 1604 | 2.032 | 2.49 | 0.87 | 0 | 0 | 0 | 111 | 120 | 0 | 87 | 0 | 0 | 5.167 | 0 | 0 | 0 | 0 | 0 | 18.85 | [5 empty] | 2 | -10 | 0 | 0
2019-12-05 18:05 | M47351 | 9.743 | 1594 | 1.215 | 2.84 | 0.35 | 0 | 0 | 0 | 0 | 0 | 0 | 0 | 0 | 0 | 3 | 0 | 0 | 0 | 0 | 0 | 6.183 | [5 empty] | 3 | 3 | 0 | 100
2019-12-05 18:09 | M47351 | 9.743 | 1597 | 0 | 3.61 | 0.77 | 0 | 0 | 0 | 0 | 0 | 0 | 0 | 0 | 0 | 0 | 0 | 0 | 0 | 0 | 0 | 4 | [5 empty] | 4 | -3 | 0 | 0
7/28/2019 4:37:31 AM | M52113 | 12.829 | 1544 | 7.183 | 0.64 | 0.56 | 0 | 0 | 213 | 0 | 199 | 32 | 0 | 0 | 0 | 18.667 | 0 | 0 | 0 | 0 | 0 | 7.85 | [5 empty] | 2 | 47 | 0 | 0
2019-12-05 20:40 | M47357 | 9.538 | 1574 | 5.537 | 12.09 | 9.76 | 0 | 0 | 101 | 34 | 0 | 21 | 73 | 0 | 0 | 13.833 | 0 | 0 | 0 | 0 | 0 | 25.867 | [5 empty] | 2 | 19 | 0 | 0
2019-12-05 21:09 | M47357 | 12.568 | 1593 | 3.03 | 19.34 | 7.25 | 0 | 0 | 0 | 61 | 0 | 0 | 39 | 0 | 0 | 7.5 | 0 | 0 | 0 | 0 | 0 | 21.7 | [5 empty] | 3 | 6 | 0 | 111
7/28/2019 4:53:52 AM | M52113 | 14.068 | 1591 | 1.239 | 4.78 | 4.14 | 0 | 0 | 0 | 0 | 0 | 0 | 0 | 0 | 0 | 3.167 | 0 | 0 | 0 | 0 | 0 | 13.183 | [5 empty] | 3 | -3 | 0 | 0
2019-12-05 22:24 | M47359 | 14.111 | 1545 | 9.322 | 18.53 | 12.43 | 0 | 0 | 85 | 58 | 110 | 17 | 23 | 0 | 0 | 23.167 | 0 | 0 | 0 | 0 | 0 | 26.866 | [5 empty] | 2 | 51 | 0 | 0
2019-12-05 22:35 | M47359 | 15.301 | 1596 | 1.19 | 21.47 | 2.94 | 80 | 0 | 0 | 0 | 0 | 0 | 0 | 0 | 0 | 3 | 0 | 0 | 0 | 0 | 0 | 8.45 | [5 empty] | 3 | 5 | 0 | 0
2019-12-05 23:37 | M47364 | 9.212 | 1548 | 5.613 | 9.17 | 6.71 | 0 | 0 | 110 | 135 | 0 | 23 | 93 | 0 | 0 | 14 | 0 | 0 | 0 | 0 | 0 | 13.517 | [5 empty] | 2 | 49 | 0 | 0
2019-12-05 23:47 | M47364 | 9.904 | 1597 | 0.692 | 10.82 | 1.65 | 80 | 0 | 0 | 0 | 0 | 0 | 0 | 0 | 0 | 1.667 | 0 | 0 | 0 | 0 | 0 | 8 | [5 empty] | 3 | -1 | 0 | 0
7/28/2019 5:57:55 AM | M52118 | 10.009 | 1553 | 5.287 | 7.17 | 4.08 | 0 | 0 | 0 | 0 | 344 | 0 | 43 | 0 | 0 | 13.333 | 0 | 0 | 0 | 0 | 0 | 5.017 | [5 empty] | 2 | 34 | 0 | 0
5/13/2019 12:44:20 AM | M47369 | 8.746 | 1560 | 5.244 | 5.88 | 3.11 | 0 | 0 | 111 | 60 | 81 | 0 | 42 | 0 | 0 | 13.333 | 0 | 0 | 0 | 0 | 0 | 9.017 | [5 empty] | 2 | 36 | 0 | 0
5/13/2019 12:55:31 AM | M47369 | 9.284 | 1596 | 0.538 | 7.3 | 1.42 | 80 | 0 | 0 | 0 | 0 | 0 | 0 | 0 | 0 | 1.333 | 0 | 0 | 0 | 0 | 0 | 9.85 | [5 empty] | 3 | -4 | 0 | 0
5/13/2019 1:08:42 AM | M47369 | 10.736 | 1592 | 1.452 | 8.77 | 1.47 | 30 | 0 | 0 | 0 | 0 | 0 | 0 | 0 | 0 | 3.667 | 0 | 0 | 0 | 0 | 0 | 9.516 | [5 empty] | 4 | 7 | 0 | 0
5/13/2019 2:10:34 AM | M47369 | 4.778 | 1599 | 4.778 | 2.14 | 2.14 | 0 | 0 | 122 | 0 | 0 | 0 | 0 | 0 | 0 | 12 | 0 | 0 | 0 | 0 | 0 | 49.867 | [5 empty] | 5 | 12 | 0 | 0
8/19/2019 7:29:36 PM | M53462 | 8.032 | 1560 | 0 | 3.14 | 0.07 | 0 | 0 | 0 | 0 | 0 | 0 | 0 | 0 | 0 | 0 | 0 | 0 | 0 | 0 | 0 | 0.933 | [5 empty] | 5 | -4 | 0 | 0
5/13/2019 3:39:29 AM | M47374 | 12.409 | 1555 | 6.751 | 6.2 | 4.04 | 0 | 0 | 0 | 37 | 0 | 19 | 41 | 0 | 15.5 | 0 | 0 | 0 | 0 | 0 | 0 | 6.683 | [5 empty] | 2 | 59 | 0 | 0
5/13/2019 3:46:29 AM | M47374 | 13.531 | 1614 | 1.122 | 7.6 | 1.4 | 150 | 0 | 0 | 0 | 0 | 0 | 0 | 0 | 2.5 | 0 | 0 | 0 | 0 | 0 | 0 | 4.5 | [5 empty] | 3 | 8 | 0 | 0
5/13/2019 3:50:29 AM | M47374 | 13.531 | 1622 | 0 | 8.57 | 0.97 | 0 | 0 | 0 | 0 | 0 | 0 | 0 | 0 | 0 | 0 | 0 | 0 | 0 | 0 | 0 | 4 | [5 empty] | 4 | -10 | 0 | 0
5/13/2019 6:22:07 AM | M47382 | 10.712 | 1577 | 5.507 | 12.02 | 8.61 | 0 | 0 | 162 | 57 | 0 | 0 | 0 | 0 | 0 | 13.833 | 0 | 0 | 0 | 0 | 0 | 42.884 | [5 empty] | 2 | 0 | 0 | 0
5/13/2019 6:30:37 AM | M47382 | 12.764 | 1577 | 2.052 | 13.32 | 1.3 | 100 | 0 | 0 | 0 | 0 | 0 | 0 | 0 | 0 | 5.333 | 0 | 0 | 0 | 0 | 0 | 3.167 | [5 empty] | 3 | 13 | 0 | 0
5/13/2019 7:34:40 AM | M47384 | 9.795 | 1564 | 4.539 | 1.95 | 1.15 | 0 | 0 | 0 | 78 | 0 | 0 | 69 | 0 | 0 | 6.333 | 0 | 0 | 0 | 0 | 0 | 31.034 | [5 empty] | 2 | 7 | 0 | 0
5/13/2019 7:48:01 AM | M47384 | 12.93 | 1571 | 3.135 | 2.34 | 0.39 | 100 | 0 | 0 | 0 | 0 | 0 | 0 | 0 | 0 | 8.167 | 0 | 0 | 0 | 0 | 0 | 5.183 | [5 empty] | 3 | 14 | 0 | 0
5/13/2019 8:45:04 AM | M47390 | 10.363 | 1557 | 5.988 | 6.77 | 4.45 | 0 | 0 | 0 | 35 | 127 | 0 | 53 | 0 | 0 | 15.333 | 0 | 0 | 0 | 0 | 0 | 12.367 | [5 empty] | 2 | 34 | 0 | 0
5/13/2019 8:59:24 AM | M47390 | 11.204 | 1591 | 0.841 | 9.17 | 2.4 | 0 | 0 | 0 | 0 | 0 | 0 | 0 | 0 | 0 | 2.333 | 0 | 0 | 0 | 0 | 0 | 12 | [5 empty] | 3 | -14 | 0 | 0
5/13/2019 9:00:45 AM | M47390 | 11.204 | 1577 | 0 | 9.4 | 0.23 | 0 | 0 | 0 | 0 | 0 | 0 | 0 | 0 | 0 | 0 | 0 | 0 | 0 | 0 | 0 | 1.35 | [5 empty] | 4 | 1 | 0 | 0
5/13/2019 9:09:25 AM | M47390 | 13.168 | 1578 | 1.964 | 11.17 | 1.77 | 100 | 0 | 57 | 0 | 0 | 0 | 14 | 0 | 0 | 5.5 | 0 | 0 | 0 | 0 | 0 | 3.167 | [5 empty] | 5 | 16 | 0 | 0
5/13/2019 10:10:40 AM | M47396 | 9.282 | 1561 | 4.997 | 1.12 | 0.75 | 100 | 102 | 0 | 0 | 0 | 0 | 42 | 0 | 0 | 12.333 | 0 | 0 | 0 | 0 | 0 | 7.184 | [5 empty] | 2 | 31 | 0 | 0
5/13/2019 11:15:13 AM | M47398 | 7.962 | 1554 | 4.766 | 1.04 | 0.61 | 100 | 105 | 0 | 0 | 88 | 0 | 55 | 0 | 0 | 11.667 | 0 | 0 | 0 | 0 | 0 | 4.016 | [5 empty] | 2 | 32 | 0 | 0
7/21/2019 6:40:29 AM | M51672 | 6.568 | 1600 | 1.444 | 6.66 | 3.08 | 0 | 0 | 0 | 0 | 0 | 33 | 44 | 0 | 1 | 0 | 0 | 0 | 0 | 0 | 0 | 23.067 | [5 empty] | 2 | -8 | 0 | 0
5/13/2019 1:41:00 PM | M47402 | 10.929 | 1549 | 5.866 | 2.4 | 0.94 | 100 | 0 | 109 | 0 | 330 | 0 | 64 | 0 | 0 | 14.167 | 0 | 0 | 0 | 0 | 0 | 5.833 | [5 empty] | 2 | 33 | 0 | 0
7/21/2019 6:49:36 AM | M51672 | 7.723 | 1592 | 1.155 | 7.89 | 1.23 | 40 | 0 | 116 | 0 | 0 | 0 | 0 | 0 | 1.5 | 0 | 0 | 0 | 0 | 0 | 0 | 7.617 | [5 empty] | 3 | 2 | 0 | 0
5/13/2019 2:42:03 PM | M47409 | 8.191 | 1588 | 1.777 | 8.15 | 4.04 | 0 | 101 | 0 | 0 | 0 | 0 | 66 | 0 | 0 | 4.5 | 0 | 0 | 0 | 0 | 0 | 13.183 | [5 empty] | 2 | -3 | 0 | 98
5/13/2019 2:46:23 PM | M47409 | 9.115 | 1585 | 0.924 | 9.16 | 1.01 | 0 | 0 | 0 | 0 | 0 | 0 | 0 | 0 | 0 | 2.5 | 0 | 0 | 0 | 0 | 0 | 1.833 | [5 empty] | 3 | 4 | 0 | 40
5/13/2019 4:21:28 PM | M47414 | 5.388 | 1551 | 4.218 | 1.72 | 1.16 | 0 | 51 | 0 | 0 | 75 | 28 | 0 | 0 | 10 | 0 | 0 | 0 | 0 | 0 | 0 | 4.85 | [5 empty] | 2 | -3 | 0 | 0
5/13/2019 4:23:18 PM | M47414 | 5.388 | 1548 | 0 | 1.92 | 0.2 | 0 | 0 | 0 | 0 | 0 | 0 | 0 | 0 | 0 | 0 | 0 | 0 | 0 | 0 | 0 | 1.833 | [5 empty] | 3 | 8 | 0 | 0
5/13/2019 4:34:28 PM | M47414 | 8.417 | 1556 | 3.029 | 2.78 | 0.86 | 0 | 0 | 0 | 0 | 0 | 0 | 54 | 0 | 7.167 | 0 | 0 | 0 | 0 | 0 | 0 | 4 | [5 empty] | 4 | 19 | 0 | 0
5/13/2019 5:02:13 PM | M47414 | 12.272 | 1575 | 3.855 | 3.44 | 0.66 | 0 | 0 | 0 | 0 | 0 | 0 | 0 | 0 | 8.833 | 0 | 0 | 0 | 0 | 0 | 0 | 18.917 | [5 empty] | 5 | 38 | 0 | 0
5/13/2019 5:11:40 PM | M47414 | 12.272 | 1613 | 0 | 5 | 1.56 | 0 | 0 | 387 | 76 | 0 | 73 | 0 | 0 | 0 | 0 | 0 | 0 | 0 | 0 | 0 | 9.45 | [5 empty] | 6 | -17 | 0 | 0
5/13/2019 5:19:18 PM | M47414 | 12.272 | 1596 | 0 | 5.86 | 0.86 | 0 | 0 | 0 | 0 | 0 | 0 | 0 | 0 | 0 | 0 | 0 | 0 | 0 | 0 | 0 | 7.633 | [5 empty] | 7 | -7 | 0 | 108
5/13/2019 5:20:20 PM | M47414 | 12.272 | 1589 | 0 | 5.88 | 0.02 | 0 | 0 | 0 | 0 | 0 | 0 | 0 | 0 | 0 | 0 | 0 | 0 | 0 | 0 | 0 | 1.033 | [5 empty] | 8 | -3 | 0 | 0
7/21/2019 7:59:29 AM | M51676 | 7.109 | 1597 | 1.04 | 5.95 | 3.37 | 0 | 0 | 0 | 67 | 0 | 26 | 44 | 0 | 0 | 0.833 | 0 | 0 | 0 | 0 | 0 | 14.567 | [5 empty] | 2 | -11 | 0 | 0
5/13/2019 6:16:59 PM | M47419 | 7.177 | 1558 | 4.984 | 3.5 | 3.05 | 0 | 301 | 229 | 0 | 109 | 40 | 69 | 0 | 0 | 10.333 | 0 | 0 | 0 | 0 | 0 | 8.617 | [5 empty] | 2 | 25 | 0 | 0
5/14/2019 1:04:53 AM | M47433 | 9.999 | 1557 | 3.144 | 10.17 | 4.45 | 0 | 0 | 0 | 116 | 137 | 0 | 0 | 0 | 0 | 8.167 | 0 | 0 | 0 | 0 | 0 | 45.2 | [5 empty] | 2 | -11 | 0 | 0
5/14/2019 1:37:45 AM | M47433 | 14.477 | 1546 | 4.478 | 14.69 | 4.52 | 0 | 0 | 108 | 55 | 158 | 28 | 79 | 0 | 0 | 12 | 0 | 0 | 0 | 0 | 0 | 20.867 | [5 empty] | 3 | 19 | 0 | 0
5/14/2019 1:58:16 AM | M47433 | 16 | 1565 | 1.523 | 18.14 | 3.45 | 0 | 0 | 0 | 64 | 61 | 22 | 42 | 0 | 0 | 4 | 0 | 0 | 0 | 0 | 0 | 16.517 | [5 empty] | 4 | -4 | 0 | 400
7/21/2019 11:40:47 AM | M51682 | 13.204 | 1557 | 6.522 | 11.38 | 4.8 | 0 | 0 | 513 | 93 | 37 | 51 | 33 | 0 | 14.667 | 0 | 0 | 0 | 0 | 0 | 0 | 4.016 | [5 empty] | 2 | 51 | 0 | 0
5/14/2019 2:59:49 AM | M47435 | 8.375 | 1533 | 3.611 | 8.49 | 5.57 | 0 | 0 | 111 | 44 | 141 | 19 | 48 | 24 | 0 | 9.167 | 0 | 0 | 0 | 0 | 0 | 22.033 | [5 empty] | 2 | 9 | 0 | 0
5/14/2019 3:11:00 AM | M47435 | 9.055 | 1542 | 0.68 | 9.74 | 1.25 | 0 | 0 | 0 | 0 | 0 | 0 | 0 | 0 | 0 | 1.667 | 0 | 0 | 0 | 0 | 0 | 9.516 | [5 empty] | 3 | -3 | 0 | 400
7/21/2019 11:47:17 AM | M51682 | 14.516 | 1608 | 1.312 | 12.81 | 1.43 | 0 | 0 | 0 | 0 | 0 | 0 | 0 | 0 | 2.833 | 0 | 0 | 0 | 0 | 0 | 0 | 3.667 | [5 empty] | 3 | 13 | 0 | 200
5/14/2019 4:18:23 AM | M47440 | 7.971 | 1538 | 2.6 | 3.66 | 2.12 | 0 | 0 | 120 | 95 | 139 | 0 | 0 | 76 | 6 | 0 | 0 | 0 | 0 | 0 | 0 | 14.85 | [5 empty] | 2 | 2 | 0 | 0
5/14/2019 4:32:54 AM | M47440 | 9.521 | 1540 | 1.55 | 6.37 | 2.71 | 0 | 0 | 0 | 0 | 0 | 21 | 58 | 0 | 0 | 4.167 | 0 | 0 | 0 | 0 | 0 | 10.35 | [5 empty] | 3 | 5 | 0 | 350
5/14/2019 4:35:44 AM | M47440 | 9.521 | 1545 | 0 | 6.73 | 0.36 | 0 | 0 | 0 | 0 | 0 | 0 | 0 | 0 | 0 | 0 | 0 | 0 | 0 | 0 | 0 | 2.833 | [5 empty] | 4 | -3 | 0 | 0
7/21/2019 11:48:57 AM | M51682 | 14.516 | 1621 | 0 | 13.15 | 0.34 | 0 | 0 | 0 | 0 | 0 | 0 | 0 | 0 | 0 | 0 | 0 | 0 | 0 | 0 | 0 | 1.667 | [5 empty] | 4 | -5 | 0 | 0
5/14/2019 5:43:18 AM | M47443 | 7.602 | 1527 | 2.858 | 5.21 | 2.68 | 0 | 0 | 157 | 0 | 0 | 0 | 0 | 0 | 0 | 7 | 0 | 0 | 0 | 0 | 0 | 14.683 | [5 empty] | 2 | 11 | 0 | 0
5/14/2019 5:50:58 AM | M47443 | 8.231 | 1538 | 0.629 | 6.83 | 1.62 | 0 | 0 | 0 | 71 | 127 | 0 | 37 | 30 | 0 | 1.667 | 0 | 0 | 0 | 0 | 0 | 6 | [5 empty] | 3 | -2 | 0 | 350
5/14/2019 6:49:21 AM | M47447 | 7.302 | 1518 | 3.697 | 10.85 | 7.25 | 0 | 0 | 0 | 162 | 89 | 33 | 80 | 0 | 0 | 9 | 0 | 0 | 0 | 0 | 0 | 21.7 | [5 empty] | 2 | 11 | 0 | 0
5/14/2019 7:02:21 AM | M47447 | 8.358 | 1529 | 1.056 | 13.74 | 2.89 | 0 | 0 | 0 | 0 | 0 | 0 | 0 | 0 | 0 | 2.5 | 0 | 0 | 0 | 0 | 0 | 10.5 | [5 empty] | 3 | 1 | 0 | 350
7/21/2019 12:56:31 PM | M51688 | 9.583 | 1579 | 2.46 | 4.31 | 3.11 | 0 | 0 | 115 | 0 | 0 | 0 | 0 | 0 | 0 | 6 | 0 | 0 | 0 | 0 | 0 | 16.017 | [5 empty] | 2 | 8 | 0 | 0
5/14/2019 8:01:14 AM | M47450 | 7.133 | 1510 | 3.994 | 5.3 | 3.08 | 0 | 0 | 100 | 78 | 312 | 34 | 136 | 0 | 0 | 6.833 | 0 | 0 | 0 | 0 | 0 | 11.667 | [5 empty] | 2 | 16 | 0 | 0
5/14/2019 8:09:32 AM | M47450 | 8.535 | 1526 | 1.402 | 6.57 | 1.27 | 0 | 0 | 0 | 0 | 0 | 0 | 0 | 0 | 0 | 2.333 | 0 | 0 | 0 | 0 | 0 | 5.967 | [5 empty] | 3 | 9 | 0 | 350
7/21/2019 1:03:31 PM | M51688 | 11.185 | 1587 | 1.602 | 5.26 | 0.95 | 40 | 0 | 0 | 0 | 0 | 0 | 0 | 0 | 0 | 3.833 | 0 | 0 | 0 | 0 | 0 | 3.167 | [5 empty] | 3 | 14 | 0 | 0
5/14/2019 9:09:09 AM | M47455 | 6.741 | 1520 | 3.251 | 2.81 | 2.1 | 0 | 0 | 0 | 24 | 148 | 23 | 154 | 0 | 0 | 8.333 | 0 | 0 | 0 | 0 | 0 | 15.584 | [5 empty] | 2 | 12 | 0 | 0
5/14/2019 9:20:19 AM | M47455 | 7.952 | 1532 | 1.211 | 4.51 | 1.7 | 0 | 0 | 0 | 0 | 0 | 0 | 0 | 0 | 0 | 3.167 | 0 | 0 | 0 | 0 | 0 | 8 | [5 empty] | 3 | 5 | 0 | 380
5/14/2019 9:27:39 AM | M47455 | 8.364 | 1537 | 0.412 | 6.06 | 1.55 | 0 | 0 | 0 | 0 | 0 | 0 | 49 | 0 | 0 | 1 | 0 | 0 | 0 | 0 | 0 | 6.333 | [5 empty] | 4 | -6 | 0 | 50
5/14/2019 11:27:45 AM | M47460 | 3.262 | 1526 | 0.798 | 2.57 | 1.81 | 0 | 0 | 0 | 0 | 163 | 0 | 0 | 105 | 0 | 2 | 0 | 0 | 0 | 0 | 0 | 18.183 | [5 empty] | 2 | -14 | 0 | 0
5/14/2019 11:28:26 AM | M47460 | 3.262 | 1512 | 0 | 2.63 | 0.06 | 0 | 0 | 0 | 0 | 0 | 0 | 0 | 0 | 0 | 0 | 0 | 0 | 0 | 0 | 0 | 0.683 | [5 empty] | 3 | -1 | 0 | 0
5/14/2019 11:38:26 AM | M47460 | 5.597 | 1511 | 2.335 | 3.54 | 0.91 | 0 | 0 | 0 | 0 | 0 | 0 | 0 | 0 | 5.5 | 0 | 0 | 0 | 0 | 0 | 0 | 4.5 | [5 empty] | 4 | 18 | 0 | 350
7/21/2019 2:33:35 PM | M51689 | 10.237 | 1582 | 5.59 | 13.35 | 8.99 | 0 | 0 | 154 | 43 | 0 | 20 | 69 | 0 | 0 | 13.833 | 0 | 0 | 0 | 0 | 0 | 29.867 | [5 empty] | 2 | 26 | 0 | 0
5/14/2019 12:26:49 PM | M47464 | 6.155 | 1512 | 3.156 | 8.88 | 6.38 | 0 | 0 | 314 | 0 | 0 | 0 | 0 | 0 | 0 | 2.5 | 0 | 0 | 0 | 0 | 0 | 22.683 | [5 empty] | 2 | 9 | 0 | 0
5/14/2019 12:39:29 PM | M47464 | 8.032 | 1521 | 1.877 | 11.75 | 2.87 | 0 | 0 | 0 | 0 | 144 | 0 | 58 | 134 | 0 | 4 | 0 | 0 | 0 | 0 | 0 | 8.667 | [5 empty] | 3 | 4 | 0 | 350
7/21/2019 2:41:46 PM | M51689 | 10.655 | 1608 | 0.418 | 15.46 | 2.11 | 60 | 0 | 0 | 0 | 0 | 0 | 0 | 0 | 0 | 1 | 0 | 0 | 0 | 0 | 0 | 7.183 | [5 empty] | 3 | 0 | 0 | 0
5/14/2019 1:46:31 PM | M47467 | 8.751 | 1503 | 4.024 | 3.26 | 3.09 | 0 | 0 | 154 | 0 | 0 | 0 | 0 | 0 | 9.167 | 0 | 0 | 0 | 0 | 0 | 0 | 9 | [5 empty] | 2 | 17 | 0 | 0
5/14/2019 1:54:42 PM | M47467 | 10.733 | 1520 | 1.982 | 5.05 | 1.79 | 0 | 0 | 0 | 0 | 338 | 0 | 0 | 111 | 3.667 | 1.167 | 0 | 0 | 0 | 0 | 0 | 3.349 | [5 empty] | 3 | 6 | 0 | 0
5/14/2019 2:51:55 PM | M47471 | 7.107 | 1538 | 1.172 | 4.72 | 1.72 | 0 | 48 | 0 | 43 | 0 | 18 | 94 | 110 | 0 | 3.167 | 0 | 0 | 0 | 0 | 0 | 18.016 | [5 empty] | 2 | -12 | 0 | 0
5/14/2019 2:58:25 PM | M47471 | 7.855 | 1526 | 0.748 | 5.61 | 0.89 | 0 | 0 | 0 | 0 | 0 | 0 | 0 | 0 | 0 | 2 | 0 | 0 | 0 | 0 | 0 | 4.5 | [5 empty] | 3 | 5 | 0 | 350
7/21/2019 4:04:20 PM | M51692 | 11.537 | 1594 | 4.6 | 17.69 | 12.05 | 0 | 0 | 116 | 0 | 0 | 0 | 0 | 0 | 10.333 | 0 | 0 | 0 | 0 | 0 | 0 | 36.884 | [5 empty] | 2 | 8 | 0 | 0
5/14/2019 3:47:58 PM | M47474 | 4.187 | 1538 | 0 | 4.66 | 2.87 | 0 | 60 | 153 | 0 | 0 | 0 | 0 | 95 | 0 | 0 | 0 | 0 | 0 | 0 | 0 | 17.183 | [5 empty] | 2 | -20 | 0 | 0
5/14/2019 3:59:58 PM | M47474 | 6.428 | 1518 | 2.241 | 5.52 | 0.86 | 0 | 31 | 0 | 0 | 0 | 0 | 0 | 0 | 0 | 5.667 | 0 | 0 | 0 | 0 | 0 | 6.333 | [5 empty] | 3 | 12 | 0 | 350
5/14/2019 5:04:31 PM | M47477 | 7.332 | 1539 | 2.4 | 6.55 | 4.05 | 0 | 222 | 110 | 0 | 0 | 19 | 91 | 205 | 0 | 5.833 | 0 | 0 | 0 | 0 | 0 | 19.85 | [5 empty] | 2 | -6 | 0 | 0
5/14/2019 5:11:11 PM | M47477 | 7.671 | 1533 | 0.339 | 6.83 | 0.28 | 0 | 0 | 0 | 0 | 0 | 0 | 0 | 0 | 0 | 0.833 | 0 | 0 | 0 | 0 | 0 | 5.834 | [5 empty] | 3 | -2 | 0 | 350
5/14/2019 6:05:54 PM | M47480 | 7.806 | 1532 | 2.32 | 6.94 | 3.14 | 0 | 80 | 128 | 0 | 0 | 0 | 0 | 23 | 0 | 5.667 | 0 | 0 | 0 | 0 | 0 | 13.016 | [5 empty] | 2 | -7 | 0 | 0
5/14/2019 6:12:24 PM | M47480 | 8.853 | 1525 | 1.047 | 7.22 | 0.28 | 0 | 0 | 0 | 0 | 0 | 0 | 0 | 0 | 0 | 2.667 | 0 | 0 | 0 | 0 | 0 | 3.833 | [5 empty] | 3 | -1 | 0 | 0
5/14/2019 6:21:45 PM | M47480 | 11.58 | 1524 | 2.727 | 7.56 | 0.34 | 0 | 0 | 165 | 0 | 0 | 0 | 0 | 0 | 0 | 6.667 | 0 | 0 | 0 | 0 | 0 | 2.683 | [5 empty] | 4 | 16 | 0 | 0
5/14/2019 6:26:45 PM | M47480 | 11.974 | 1540 | 0.394 | 7.76 | 0.2 | 0 | 0 | 0 | 0 | 0 | 0 | 0 | 0 | 0 | 1 | 0 | 0 | 0 | 0 | 0 | 4 | [5 empty] | 5 | 2 | 0 | 0
5/14/2019 6:39:06 PM | M47480 | 13.741 | 1542 | 1.767 | 8.24 | 0.48 | 0 | 0 | 0 | 0 | 0 | 0 | 27 | 0 | 0 | 4.333 | 0 | 0 | 0 | 0 | 0 | 8.017 | [5 empty] | 6 | 7 | 0 | 0
5/14/2019 6:47:26 PM | M47480 | 14.645 | 1549 | 0.904 | 8.56 | 0.32 | 0 | 0 | 0 | 0 | 0 | 0 | 0 | 0 | 0 | 2.167 | 0 | 0 | 0 | 0 | 0 | 6.166 | [5 empty] | 7 | 5 | 0 | 350
5/14/2019 6:49:56 PM | M47480 | 14.645 | 1554 | 0 | 9.06 | 0.5 | 0 | 0 | 0 | 0 | 0 | 0 | 0 | 0 | 0 | 0 | 0 | 0 | 0 | 0 | 0 | 2.5 | [5 empty] | 8 | -4 | 0 | 0
5/14/2019 8:34:01 PM | M47483 | 15.263 | 1566 | 9.347 | 8.93 | 6.07 | 0 | 0 | 96 | 78 | 67 | 52 | 0 | 0 | 0 | 23.833 | 0 | 0 | 0 | 0 | 0 | 54.217 | [5 empty] | 2 | 40 | 0 | 0
5/14/2019 10:22:28 PM | M47495 | 9.896 | 1574 | 6.837 | 5.3 | 4.46 | 0 | 0 | 262 | 0 | 0 | 26 | 73 | 0 | 0 | 14.833 | 0 | 0 | 0 | 0 | 0 | 19.717 | [5 empty] | 2 | 37 | 0 | 0
5/14/2019 10:51:41 PM | M47495 | 13.284 | 1611 | 3.388 | 9.26 | 3.96 | 0 | 0 | 0 | 0 | 0 | 20 | 37 | 0 | 0 | 6.167 | 0 | 0 | 0 | 0 | 0 | 23.05 | [5 empty] | 3 | 0 | 0 | 0
5/14/2019 10:57:24 PM | M47495 | 14.258 | 1611 | 0.974 | 10.19 | 0.93 | 200 | 0 | 0 | 0 | 0 | 0 | 0 | 0 | 0 | 2 | 0 | 0 | 0 | 0 | 0 | 3.717 | [5 empty] | 4 | 7 | 0 | 0
5/14/2019 11:53:21 PM | M47500 | 10.856 | 1565 | 4.01 | 3.92 | 3.74 | 0 | 0 | 204 | 0 | 0 | 0 | 0 | 0 | 0 | 5 | 0 | 0 | 0 | 0 | 0 | 16.017 | [5 empty] | 2 | 16 | 0 | 0
5/15/2019 12:02:52 AM | M47500 | 13.404 | 1581 | 2.548 | 4.96 | 1.04 | 60 | 101 | 0 | 0 | 0 | 19 | 77 | 0 | 3.667 | 0 | 0 | 0 | 0 | 0 | 0 | 5.85 | [5 empty] | 3 | 15 | 0 | 0
7/21/2019 5:18:53 PM | M51696 | 9.64 | 1589 | 3.797 | 11.69 | 6.88 | 0 | 0 | 0 | 142 | 0 | 0 | 53 | 0 | 0 | 9.5 | 0 | 0 | 0 | 0 | 0 | 16.85 | [5 empty] | 2 | 25 | 0 | 0
5/15/2019 1:06:25 AM | M47503 | 7.997 | 1584 | 3.466 | 6.76 | 4.76 | 0 | 0 | 0 | 49 | 0 | 23 | 31 | 0 | 0 | 8.833 | 0 | 0 | 0 | 0 | 0 | 21.184 | [5 empty] | 2 | 7 | 0 | 0
5/15/2019 1:14:05 AM | M47503 | 9.579 | 1591 | 1.582 | 7.97 | 1.21 | 0 | 0 | 113 | 0 | 0 | 0 | 0 | 0 | 0 | 3.667 | 0 | 0 | 0 | 0 | 0 | 4 | [5 empty] | 3 | 11 | 0 | 100
7/21/2019 5:40:44 PM | M51696 | 10.364 | 1614 | 0.724 | 17.4 | 5.71 | 0 | 0 | 0 | 0 | 0 | 0 | 0 | 0 | 0 | 1.833 | 0 | 0 | 0 | 0 | 0 | 20.017 | [5 empty] | 3 | -16 | 0 | 0
5/15/2019 2:22:59 AM | M47505 | 11.064 | 1601 | 2.14 | 0.51 | 0 | 0 | 0 | 135 | 0 | 0 | 0 | 0 | 0 | 5 | 0 | 0 | 0 | 0 | 0 | 0 | 11.517 | [5 empty] | 2 | 8 | 0 | 0
5/15/2019 2:32:49 AM | M47505 | 12.167 | 1609 | 1.103 | 0.51 | 0 | 0 | 0 | 0 | 144 | 0 | 0 | 31 | 0 | 2.5 | 0 | 0 | 0 | 0 | 0 | 0 | 7.333 | [5 empty] | 3 | 5 | 0 | 125
7/21/2019 5:49:45 PM | M51696 | 11.388 | 1598 | 1.024 | 19.35 | 1.95 | 100 | 0 | 0 | 0 | 0 | 17 | 15 | 0 | 0 | 2.5 | 0 | 0 | 0 | 0 | 0 | 6.517 | [5 empty] | 4 | 4 | 0 | 0
5/15/2019 3:47:13 AM | M47509 | 8.841 | 1587 | 3.568 | 7.53 | 4.49 | 0 | 0 | 218 | 87 | 44 | 0 | 0 | 0 | 0 | 9 | 0 | 0 | 0 | 0 | 0 | 24.7 | [5 empty] | 2 | 11 | 0 | 0
5/15/2019 3:56:24 AM | M47509 | 9.2 | 1598 | 0.359 | 8.76 | 1.23 | 0 | 0 | 0 | 0 | 0 | 0 | 0 | 0 | 0 | 1 | 0 | 0 | 0 | 0 | 0 | 8.183 | [5 empty] | 3 | -4 | 0 | 100
5/15/2019 4:47:46 AM | M47514 | 9.6 | 1569 | 4.557 | 8.99 | 5.08 | 0 | 0 | 132 | 123 | 129 | 0 | 47 | 0 | 0 | 11.333 | 0 | 0 | 0 | 0 | 0 | 11.017 | [5 empty] | 2 | 24 | 0 | 0
5/15/2019 4:52:56 AM | M47514 | 10.063 | 1593 | 0.463 | 9.92 | 0.93 | 0 | 0 | 0 | 0 | 0 | 0 | 0 | 0 | 0 | 1.167 | 0 | 0 | 0 | 0 | 0 | 4 | [5 empty] | 3 | 0 | 0 | 100
7/21/2019 6:54:58 PM | M51699 | 9.545 | 1596 | 2.931 | 9.53 | 3.61 | 0 | 0 | 114 | 0 | 0 | 0 | 0 | 0 | 6.667 | 0 | 0 | 0 | 0 | 0 | 0 | 25.2 | [5 empty] | 2 | 7 | 0 | 0
5/15/2019 5:59:29 AM | M47516 | 10.729 | 1572 | 3.785 | 4.94 | 1.52 | 0 | 0 | 0 | 89 | 68 | 0 | 46 | 0 | 0 | 9.5 | 0 | 0 | 0 | 0 | 0 | 10.017 | [5 empty] | 2 | 30 | 0 | 0
5/15/2019 6:12:10 AM | M47516 | 11.393 | 1602 | 0.664 | 6.49 | 1.55 | 0 | 0 | 0 | 0 | 0 | 0 | 0 | 0 | 0 | 1.667 | 0 | 0 | 0 | 0 | 0 | 11.016 | [5 empty] | 3 | -1 | 0 | 100
5/15/2019 6:21:20 AM | M47516 | 11.393 | 1601 | 0 | 8.18 | 1.69 | 0 | 0 | 0 | 0 | 0 | 0 | 0 | 0 | 0 | 0 | 0 | 0 | 0 | 0 | 0 | 9.167 | [5 empty] | 4 | -9 | 0 | 0
7/21/2019 7:10:09 PM | M51699 | 9.956 | 1603 | 0.411 | 11.81 | 2.28 | 43 | 0 | 0 | 0 | 0 | 0 | 33 | 0 | 1 | 0 | 0 | 0 | 0 | 0 | 0 | 14.183 | [5 empty] | 3 | -8 | 0 | 0
5/15/2019 7:08:59 AM | M47519 | 11.634 | 1539 | 7.347 | 7.65 | 3.97 | 0 | 0 | 161 | 82 | 0 | 32 | 43 | 0 | 0 | 14.333 | 0 | 0 | 0 | 0 | 0 | 10.634 | [5 empty] | 2 | 49 | 0 | 0
5/15/2019 8:32:37 AM | M47521 | 12.007 | 1552 | 4.981 | 5.84 | 2.61 | 0 | 0 | 0 | 79 | 240 | 0 | 83 | 0 | 0 | 13 | 0 | 0 | 0 | 0 | 0 | 2.017 | [5 empty] | 2 | 51 | 0 | 0
7/21/2019 8:14:32 PM | M51704 | 8.037 | 1583 | 2.966 | 9.14 | 5.82 | 0 | 0 | 214 | 0 | 0 | 24 | 58 | 0 | 7 | 0 | 0 | 0 | 0 | 0 | 0 | 24.033 | [5 empty] | 2 | -1 | 0 | 0
5/15/2019 9:33:50 AM | M47524 | 8.273 | 1557 | 4.538 | 7.77 | 4.53 | 0 | 0 | 202 | 127 | 134 | 19 | 62 | 0 | 0 | 11.5 | 0 | 0 | 0 | 0 | 0 | 15.85 | [5 empty] | 2 | 25 | 0 | 0
7/21/2019 8:32:03 PM | M51704 | 10.23 | 1582 | 2.193 | 13.01 | 3.87 | 80 | 0 | 0 | 0 | 0 | 0 | 0 | 0 | 5 | 0 | 0 | 0 | 0 | 0 | 0 | 12.517 | [5 empty] | 3 | 6 | 0 | 0
5/15/2019 10:35:43 AM | M47530 | 10.575 | 1564 | 4.786 | 5.43 | 3.56 | 0 | 0 | 0 | 64 | 0 | 0 | 86 | 0 | 0 | 12 | 0 | 0 | 0 | 0 | 0 | 10.85 | [5 empty] | 2 | 27 | 0 | 0
5/15/2019 11:57:47 AM | M47531 | 8.468 | 1560 | 5.103 | 7.7 | 6.01 | 0 | 0 | 0 | 0 | 325 | 16 | 57 | 0 | 0 | 13 | 0 | 0 | 0 | 0 | 0 | 10.517 | [5 empty] | 2 | 25 | 0 | 100
7/21/2019 9:40:36 PM | M51708 | 5.814 | 1604 | 0.444 | 2.48 | 1.45 | 80 | 0 | 204 | 56 | 150 | 0 | 42 | 0 | 0 | 1.167 | 0 | 0 | 0 | 0 | 0 | 6.333 | [5 empty] | 2 | -5 | 0 | 0
5/15/2019 1:58:43 PM | M47537 | 10.276 | 1552 | 6.249 | 8.07 | 6.01 | 0 | 0 | 0 | 61 | 131 | 0 | 63 | 0 | 0 | 16.333 | 0 | 0 | 0 | 0 | 0 | 15.684 | [5 empty] | 2 | 26 | 0 | 0
5/15/2019 2:12:54 PM | M47537 | 12.755 | 1578 | 2.479 | 9.26 | 1.19 | 0 | 0 | 0 | 30 | 0 | 0 | 0 | 0 | 0 | 6.333 | 0 | 0 | 0 | 0 | 0 | 7.85 | [5 empty] | 3 | 10 | 0 | 107
7/21/2019 10:40:29 PM | M51713 | 5.99 | 1590 | 2.299 | 1.77 | 1.71 | 80 | 0 | 0 | 48 | 109 | 32 | 70 | 0 | 0 | 6 | 0 | 0 | 0 | 0 | 0 | 14.183 | [5 empty] | 2 | -1 | 0 | 0
5/15/2019 3:06:07 PM | M47539 | 5.007 | 1571 | 1.156 | 0.98 | 0.39 | 0 | 0 | 0 | 0 | 0 | 0 | 0 | 0 | 0 | 13.833 | 0 | 0 | 0 | 0 | 0 | 7.367 | [5 empty] | 2 | 8 | 0 | 0
5/15/2019 3:15:47 PM | M47539 | 5.007 | 1579 | 0 | 0.98 | 0 | 0 | 0 | 0 | 0 | 0 | 0 | 0 | 0 | 0 | 9.5 | 0 | 0 | 0 | 0 | 0 | 0.167 | [5 empty] | 3 | 11 | 0 | 0
5/15/2019 3:17:47 PM | M47539 | 5.007 | 1590 | 0 | 0.98 | 0 | 0 | 0 | 0 | 0 | 0 | 0 | 0 | 0 | 0 | 1.833 | 0 | 0 | 0 | 0 | 0 | 0.167 | [5 empty] | 4 | -2 | 0 | 0
5/15/2019 4:19:50 PM | M47543 | 10.162 | 1545 | 6.093 | 3.65 | 1.23 | 0 | 0 | 0 | 0 | 0 | 0 | 21 | 0 | 0 | 15.833 | 0 | 0 | 0 | 0 | 0 | 4.85 | [5 empty] | 2 | 41 | 0 | 100
5/15/2019 4:31:11 PM | M47543 | 11.129 | 1586 | 0.967 | 4.26 | 0.61 | 0 | 0 | 0 | 0 | 0 | 0 | 0 | 0 | 0 | 2.5 | 0 | 0 | 0 | 0 | 0 | 8.85 | [5 empty] | 3 | 1 | 0 | 50
7/21/2019 11:44:52 PM | M51715 | 7.683 | 1567 | 4.291 | 4.95 | 3.09 | 80 | 0 | 0 | 36 | 0 | 19 | 33 | 0 | 0 | 11.167 | 0 | 0 | 0 | 0 | 0 | 11.35 | [5 empty] | 2 | 23 | 0 | 0
5/15/2019 5:35:23 PM | M47545 | 10.882 | 1558 | 5.193 | 4.66 | 2.17 | 0 | 0 | 0 | 0 | 155 | 0 | 35 | 0 | 0 | 13.667 | 0 | 0 | 0 | 0 | 0 | 9.516 | [5 empty] | 2 | 37 | 0 | 100
5/15/2019 5:42:34 PM | M47545 | 10.882 | 1595 | 0 | 5.33 | 0.67 | 0 | 0 | 0 | 0 | 0 | 0 | 0 | 0 | 0 | 0 | 0 | 0 | 0 | 0 | 0 | 7.183 | [5 empty] | 3 | -11 | 0 | 0
5/15/2019 6:28:36 PM | M47549 | 6.901 | 1547 | 0 | 0.74 | 0.15 | 0 | 0 | 0 | 0 | 0 | 0 | 0 | 0 | 0 | 0 | 0 | 0 | 0 | 0 | 0 | 1.667 | [5 empty] | 2 | 0 | 0 | 0
5/15/2019 6:45:37 PM | M47549 | 12.725 | 1547 | 5.824 | 3.53 | 2.79 | 0 | 34 | 0 | 46 | 331 | 0 | 61 | 0 | 0 | 15.333 | 0 | 0 | 0 | 0 | 0 | 1.684 | [5 empty] | 3 | 39 | 0 | 0
5/15/2019 6:52:17 PM | M47549 | 14.134 | 1586 | 1.409 | 3.95 | 0.42 | 0 | 181 | 108 | 0 | 0 | 0 | 0 | 0 | 0 | 3.5 | 0 | 0 | 0 | 0 | 0 | 3.167 | [5 empty] | 4 | 5 | 0 | 100
7/22/2019 12:46:15 AM | M51720 | 6.76 | 1568 | 3.575 | 3.9 | 2.34 | 0 | 0 | 0 | 0 | 0 | 0 | 0 | 0 | 0 | 9 | 0 | 0 | 0 | 0 | 0 | 12.183 | [5 empty] | 2 | 17 | 0 | 0
5/15/2019 7:36:49 PM | M47553 | 9.07 | 1528 | 5.491 | 5.58 | 3.55 | 0 | 0 | 102 | 113 | 138 | 31 | 27 | 0 | 0 | 14.167 | 0 | 0 | 0 | 0 | 0 | 7.85 | [5 empty] | 2 | 36 | 0 | 0
5/15/2019 7:57:40 PM | M47553 | 12.678 | 1564 | 3.608 | 8.56 | 2.98 | 0 | 0 | 0 | 0 | 0 | 0 | 0 | 0 | 0 | 9.5 | 0 | 0 | 0 | 0 | 0 | 11.35 | [5 empty] | 3 | 20 | 0 | 100
5/15/2019 8:01:51 PM | M47553 | 0 | 1584 | 0 | 0 | 0 | 0 | 0 | 276 | 98 | 0 | 0 | 43 | 0 | 2.5 | 0 | 0 | 0 | 0 | 0 | 0 | 1.683 | [5 empty] | 4 | 1 | 0 | 0
5/15/2019 8:54:53 PM | M47559 | 6.159 | 1567 | 3.954 | 5.43 | 4.65 | 0 | 0 | 0 | 0 | 0 | 25 | 0 | 0 | 0 | 10 | 0 | 0 | 0 | 0 | 0 | 8.183 | [5 empty] | 2 | 19 | 0 | 0
5/15/2019 9:03:24 PM | M47559 | 7.21 | 1586 | 1.051 | 7.36 | 1.93 | 0 | 0 | 0 | 0 | 0 | 0 | 0 | 0 | 0 | 2.5 | 0 | 0 | 0 | 0 | 0 | 6.017 | [5 empty] | 3 | -2 | 0 | 90
5/15/2019 9:50:56 PM | M47561 | 4.965 | 1576 | 1.89 | 1.37 | 0.38 | 0 | 0 | 0 | 0 | 0 | 0 | 0 | 0 | 0 | 5 | 0 | 0 | 0 | 0 | 0 | 5.333 | [5 empty] | 2 | 8 | 0 | 0
5/15/2019 10:14:51 PM | M47561 | 7.194 | 1584 | 2.229 | 2.57 | 1.2 | 0 | 13 | 0 | 0 | 0 | 0 | 70 | 0 | 0 | 5.667 | 0 | 0 | 0 | 0 | 0 | 18.25 | [5 empty] | 3 | -1 | 0 | 100
5/15/2019 11:06:10 PM | M47564 | 5.582 | 1563 | 5.582 | 3.12 | 3.12 | 0 | 0 | 0 | 0 | 232 | 58 | 131 | 0 | 0 | 8.167 | 0 | 0 | 0 | 0 | 0 | 7.333 | [5 empty] | 2 | 13 | 0 | 0
5/15/2019 11:15:40 PM | M47564 | 7.856 | 1576 | 2.274 | 4.49 | 1.37 | 0 | 0 | 144 | 40 | 0 | 0 | 0 | 0 | 0 | 5.5 | 0 | 0 | 0 | 0 | 0 | 4 | [5 empty] | 3 | 16 | 0 | 100
5/16/2019 12:16:13 AM | M47569 | 3.684 | 1576 | 1.969 | 2.41 | 1.33 | 0 | 0 | 114 | 0 | 0 | 0 | 0 | 0 | 0 | 3.167 | 0 | 0 | 0 | 0 | 0 | 13.5 | [5 empty] | 2 | -2 | 0 | 0
5/16/2019 12:23:54 AM | M47569 | 5.59 | 1574 | 1.906 | 2.89 | 0.48 | 0 | 0 | 47 | 0 | 0 | 0 | 23 | 0 | 0 | 5 | 0 | 0 | 0 | 0 | 0 | 2.683 | [5 empty] | 3 | 9 | 0 | 100
5/16/2019 1:30:27 AM | M47573 | 5.483 | 1566 | 3.592 | 4.29 | 3.66 | 0 | 0 | 0 | 0 | 0 | 0 | 0 | 0 | 0 | 7.667 | 0 | 0 | 0 | 0 | 0 | 9.616 | [5 empty] | 2 | 15 | 0 | 0
5/16/2019 1:37:07 AM | M47573 | 6.999 | 1581 | 1.516 | 5.97 | 1.68 | 0 | 0 | 0 | 0 | 0 | 0 | 0 | 0 | 0 | 3.833 | 0 | 0 | 0 | 0 | 0 | 2.834 | [5 empty] | 3 | 12 | 0 | 100
5/16/2019 2:30:10 AM | M47576 | 6.52 | 1566 | 4.482 | 3.8 | 2 | 0 | 0 | 0 | 0 | 209 | 0 | 16 | 0 | 0 | 11.167 | 0 | 0 | 0 | 0 | 0 | 5.516 | [5 empty] | 2 | 27 | 0 | 111
5/16/2019 2:36:00 AM | M47576 | 7.251 | 1593 | 0.731 | 4.29 | 0.49 | 0 | 0 | 0 | 0 | 0 | 0 | 0 | 0 | 0 | 1.667 | 0 | 0 | 0 | 0 | 0 | 4.166 | [5 empty] | 3 | 0 | 0 | 0
5/16/2019 3:51:34 AM | M47580 | 6.205 | 1572 | 2.954 | 2.71 | 2.44 | 0 | 0 | 0 | 0 | 0 | 0 | 0 | 0 | 0 | 7.667 | 0 | 0 | 0 | 0 | 0 | 3.5 | [5 empty] | 2 | 22 | 0 | 0
5/16/2019 10:43:54 AM | M47595 | 10.215 | 1510 | 6.147 | 7.45 | 4.87 | 0 | 0 | 0 | 0 | 0 | 24 | 0 | 70 | 0 | 16.167 | 0 | 0 | 0 | 0 | 0 | 17.1 | [5 empty] | 2 | 28 | 0 | 0
5/16/2019 11:12:45 AM | M47595 | 14.531 | 1538 | 4.316 | 12.27 | 4.82 | 0 | 0 | 270 | 0 | 0 | 0 | 0 | 0 | 0 | 11.667 | 0 | 0 | 0 | 0 | 0 | 17.183 | [5 empty] | 3 | 19 | 0 | 0
5/16/2019 11:25:17 AM | M47595 | 15.687 | 1557 | 1.156 | 15.1 | 2.83 | 0 | 0 | 0 | 0 | 0 | 0 | 0 | 0 | 0 | 3.167 | 0 | 0 | 0 | 0 | 0 | 9.366 | [5 empty] | 4 | -1 | 0 | 0
5/16/2019 11:32:27 AM | M47595 | 16.652 | 1556 | 0.965 | 16.18 | 1.08 | 0 | 0 | 0 | 0 | 0 | 0 | 0 | 0 | 0 | 2.5 | 0 | 0 | 0 | 0 | 0 | 4.667 | [5 empty] | 5 | 5 | 0 | 350
5/16/2019 12:20:05 PM | M47596 | 6.526 | 1520 | 2.68 | 7.97 | 5.58 | 0 | 0 | 0 | 52 | 55 | 0 | 37 | 71 | 0 | 3.5 | 0 | 0 | 0 | 0 | 0 | 22.617 | [5 empty] | 2 | 10 | 0 | 0
5/16/2019 12:39:45 PM | M47596 | 6.526 | 1530 | 0 | 12.25 | 4.28 | 0 | 0 | 0 | 0 | 0 | 0 | 0 | 0 | 0 | 0 | 0 | 0 | 0 | 0 | 0 | 19.667 | [5 empty] | 3 | -11 | 0 | 0
5/16/2019 12:48:02 PM | M47596 | 8.066 | 1519 | 1.54 | 14.05 | 1.8 | 0 | 0 | 0 | 0 | 0 | 0 | 0 | 0 | 0 | 2.5 | 0 | 0 | 0 | 0 | 0 | 5.783 | [5 empty] | 4 | 12 | 0 | 350
5/16/2019 1:46:40 PM | M47603 | 7.726 | 1516 | 3.892 | 6.12 | 4.18 | 0 | 0 | 108 | 52 | 334 | 34 | 173 | 137 | 0 | 6.167 | 0 | 0 | 0 | 0 | 0 | 19.65 | [5 empty] | 2 | 7 | 0 | 0
5/16/2019 1:57:49 PM | M47603 | 9.131 | 1523 | 1.405 | 7.53 | 1.41 | 0 | 0 | 0 | 0 | 18 | 0 | 14 | 0 | 0 | 2.167 | 0 | 0 | 0 | 0 | 0 | 8.983 | [5 empty] | 3 | 6 | 0 | 0
5/16/2019 2:02:58 PM | M47603 | 9.614 | 1529 | 0.483 | 8.22 | 0.69 | 0 | 0 | 0 | 0 | 0 | 0 | 0 | 0 | 0 | 0.833 | 0 | 0 | 0 | 0 | 0 | 4.317 | [5 empty] | 4 | -2 | 0 | 350
5/16/2019 3:00:38 PM | M47606 | 7.671 | 1522 | 3.781 | 7.66 | 4.84 | 0 | 0 | 82 | 0 | 245 | 0 | 102 | 106 | 0 | 9.667 | 0 | 0 | 0 | 0 | 0 | 20.7 | [5 empty] | 2 | 12 | 0 | 0
5/16/2019 3:19:49 PM | M47606 | 9.251 | 1534 | 1.58 | 9.56 | 1.9 | 0 | 0 | 0 | 0 | 0 | 0 | 0 | 0 | 0 | 4.167 | 0 | 0 | 0 | 0 | 0 | 15.016 | [5 empty] | 3 | 5 | 0 | 0
5/16/2019 3:25:38 PM | M47606 | 9.251 | 1539 | 0 | 10.26 | 0.7 | 0 | 0 | 0 | 0 | 0 | 0 | 0 | 0 | 0 | 0 | 0 | 0 | 0 | 0 | 0 | 5.817 | [5 empty] | 4 | -2 | 0 | 360
5/16/2019 3:27:49 PM | M47606 | 9.251 | 1537 | 0 | 10.33 | 0.07 | 0 | 0 | 0 | 0 | 0 | 0 | 0 | 0 | 0 | 0 | 0 | 0 | 0 | 0 | 0 | 2.183 | [5 empty] | 5 | -3 | 0 | 0
5/16/2019 4:11:33 PM | M47608 | 5.48 | 1544 | 1.065 | 5.1 | 3.04 | 0 | 0 | 86 | 0 | 239 | 0 | 0 | 142 | 0 | 0 | 3 | 0 | 0 | 0 | 0 | 16.55 | [5 empty] | 2 | -11 | 0 | 0
5/16/2019 4:33:22 PM | M47608 | 6.229 | 1533 | 0.749 | 7.4 | 2.3 | 0 | 0 | 0 | 0 | 0 | 15 | 10 | 0 | 0 | 1.833 | 0 | 0 | 0 | 0 | 0 | 19.984 | [5 empty] | 3 | -9 | 0 | 0
5/16/2019 4:39:33 PM | M47608 | 7.981 | 1524 | 1.752 | 8.07 | 0.67 | 0 | 0 | 0 | 0 | 0 | 0 | 0 | 0 | 0 | 4.167 | 0 | 0 | 0 | 0 | 0 | 2.016 | [5 empty] | 4 | 18 | 0 | 0
5/16/2019 4:45:22 PM | M47608 | 7.981 | 1542 | 0 | 8.42 | 0.35 | 0 | 0 | 0 | 0 | 0 | 0 | 0 | 0 | 0 | 0 | 0 | 0 | 0 | 0 | 0 | 5.817 | [5 empty] | 5 | -9 | 0 | 350
5/16/2019 4:49:03 PM | M47608 | 7.981 | 1533 | 0 | 8.75 | 0.33 | 0 | 0 | 0 | 0 | 0 | 0 | 0 | 0 | 0 | 0 | 0 | 0 | 0 | 0 | 0 | 3.683 | [5 empty] | 6 | -8 | 0 | 0
5/16/2019 5:41:56 PM | M47613 | 8.509 | 1521 | 4.137 | 6.18 | 4.26 | 0 | 0 | 223 | 0 | 504 | 0 | 144 | 131 | 0 | 9.167 | 0 | 0 | 0 | 0 | 0 | 14.683 | [5 empty] | 2 | 13 | 0 | 0
5/16/2019 5:56:16 PM | M47613 | 9.466 | 1534 | 0.957 | 9.8 | 3.62 | 0 | 0 | 0 | 0 | 0 | 0 | 0 | 0 | 0 | 2.667 | 0 | 0 | 0 | 0 | 0 | 11.666 | [5 empty] | 3 | -2 | 0 | 0
5/16/2019 6:02:49 PM | M47613 | 10.14 | 1532 | 0.674 | 11.4 | 1.6 | 0 | 0 | 0 | 0 | 0 | 0 | 0 | 0 | 0 | 1.667 | 0 | 0 | 0 | 0 | 0 | 4.883 | [5 empty] | 4 | 5 | 0 | 350
5/16/2019 6:07:07 PM | M47613 | 10.14 | 1537 | 0 | 11.79 | 0.39 | 0 | 0 | 0 | 0 | 0 | 0 | 0 | 0 | 0 | 0 | 0 | 0 | 0 | 0 | 0 | 4.3 | [5 empty] | 5 | -4 | 0 | 0
5/16/2019 6:09:38 PM | M47613 | 10.14 | 1533 | 0 | 12.02 | 0.23 | 0 | 0 | 0 | 0 | 0 | 0 | 0 | 0 | 0 | 0 | 0 | 0 | 0 | 0 | 0 | 2.517 | [5 empty] | 6 | -5 | 0 | 0
5/16/2019 6:57:29 PM | M47615 | 8.778 | 1512 | 4.484 | 5.93 | 3.18 | 0 | 0 | 86 | 0 | 315 | 0 | 44 | 204 | 0 | 8.5 | 3.5 | 0 | 0 | 0 | 0 | 14.85 | [5 empty] | 2 | 17 | 0 | 0
5/16/2019 7:11:30 PM | M47615 | 9.631 | 1529 | 0.853 | 7.46 | 1.53 | 0 | 0 | 0 | 0 | 0 | 14 | 9 | 0 | 0 | 2.167 | 0 | 0 | 0 | 0 | 0 | 11.85 | [5 empty] | 3 | -5 | 0 | 0
5/16/2019 7:19:44 PM | M47615 | 10.588 | 1524 | 0.957 | 8.2 | 0.74 | 0 | 0 | 0 | 0 | 0 | 0 | 0 | 0 | 0 | 2.5 | 0 | 0 | 0 | 0 | 0 | 5.733 | [5 empty] | 4 | 8 | 0 | 350
5/16/2019 7:22:40 PM | M47615 | 10.588 | 1532 | 0 | 8.42 | 0.22 | 0 | 0 | 0 | 0 | 0 | 0 | 0 | 0 | 0 | 0 | 0 | 0 | 0 | 0 | 0 | 2.933 | [5 empty] | 5 | -2 | 0 | 0
5/16/2019 8:15:46 PM | M47619 | 7.028 | 1537 | 1.61 | 8.26 | 3.43 | 0 | 0 | 0 | 0 | 0 | 0 | 0 | 0 | 0 | 0 | 0 | 0 | 0 | 0 | 0 | 25.183 | [5 empty] | 2 | -9 | 0 | 0
5/16/2019 8:43:16 PM | M47619 | 10.558 | 1528 | 3.53 | 12.05 | 3.79 | 0 | 0 | 0 | 0 | 158 | 0 | 33 | 0 | 0 | 4 | 4 | 0 | 0 | 0 | 0 | 19.5 | [5 empty] | 3 | 14 | 0 | 0
5/16/2019 8:50:25 PM | M47619 | 10.558 | 1542 | 0 | 12.75 | 0.7 | 0 | 0 | 0 | 0 | 0 | 0 | 0 | 0 | 0 | 0 | 0 | 0 | 0 | 0 | 0 | 7.15 | [5 empty] | 4 | -5 | 0 | 350
5/16/2019 11:38:33 PM | M47631 | 13.19 | 1579 | 7.268 | 8.92 | 4.25 | 0 | 0 | 205 | 0 | 0 | 39 | 0 | 0 | 0 | 13.833 | 0 | 0 | 0 | 0 | 0 | 42.034 | [5 empty] | 2 | 36 | 0 | 0
5/17/2019 12:02:15 AM | M47631 | 19.411 | 1615 | 6.221 | 9.15 | 0.23 | 0 | 0 | 0 | 0 | 0 | 58 | 33 | 0 | 13.667 | 0 | 0 | 0 | 0 | 0 | 0 | 10.033 | [5 empty] | 3 | -15 | 0 | 0
5/17/2019 1:01:58 AM | M47631 | 24.406 | 1600 | 4.995 | 22.27 | 13.12 | 0 | 154 | 336 | 115 | 0 | 0 | 37 | 0 | 10.5 | 0 | 0 | 0 | 0 | 0 | 0 | 49.217 | [5 empty] | 4 | 6 | 0 | 0
5/17/2019 1:25:38 AM | M47631 | 26.571 | 1606 | 2.165 | 27.61 | 5.34 | 0 | 0 | 0 | 31 | 0 | 0 | 11 | 0 | 5.167 | 0 | 0 | 0 | 0 | 0 | 0 | 18.5 | [5 empty] | 5 | 13 | 0 | 0
5/17/2019 1:30:49 AM | M47631 | 27.017 | 1619 | 0.446 | 28.42 | 0.81 | 0 | 0 | 0 | 0 | 0 | 0 | 0 | 0 | 0 | 1 | 0 | 0 | 0 | 0 | 0 | 4.183 | [5 empty] | 6 | -18 | 0 | 200
5/17/2019 1:31:49 AM | M47631 | 27.017 | 1601 | 0 | 28.57 | 0.15 | 0 | 0 | 0 | 0 | 0 | 0 | 0 | 0 | 0 | 0 | 0 | 0 | 0 | 0 | 0 | 1 | [5 empty] | 7 | -2 | 0 | 0
5/17/2019 1:39:28 AM | M47631 | 29.004 | 1599 | 1.987 | 29 | 0.43 | 0 | 0 | 0 | 0 | 0 | 0 | 0 | 0 | 0 | 4.667 | 0 | 0 | 0 | 0 | 0 | 2.983 | [5 empty] | 8 | 34 | 0 | 56
5/17/2019 1:46:09 AM | M47631 | 29.004 | 1633 | 0 | 30.07 | 1.07 | 0 | 0 | 0 | 0 | 0 | 0 | 0 | 0 | 0 | 0 | 0 | 0 | 0 | 0 | 0 | 6.683 | [5 empty] | 9 | 1 | 0 | 100
5/17/2019 2:58:43 AM | M47634 | 9.071 | 1588 | 3.891 | 9.23 | 3.61 | 0 | 0 | 0 | 79 | 0 | 0 | 0 | 0 | 0 | 9.833 | 0 | 0 | 0 | 0 | 0 | 28.534 | [5 empty] | 2 | 18 | 0 | 0
5/17/2019 4:27:17 AM | M47641 | 8.333 | 1599 | 1.986 | 6.32 | 2.61 | 0 | 0 | 0 | 68 | 0 | 0 | 0 | 0 | 0 | 5 | 0 | 0 | 0 | 0 | 0 | 43.2 | [5 empty] | 2 | -22 | 0 | 0
5/17/2019 5:51:11 AM | M47644 | 10.958 | 1583 | 3.51 | 4.79 | 4.24 | 0 | 0 | 0 | 131 | 0 | 72 | 28 | 0 | 0 | 8.667 | 0 | 0 | 0 | 0 | 0 | 24.5 | [5 empty] | 2 | 2 | 0 | 0
5/17/2019 7:06:10 AM | M47647 | 9.147 | 1588 | 3.333 | 10.07 | 5.74 | 0 | 0 | 0 | 172 | 136 | 54 | 54 | 0 | 0 | 7 | 0 | 0 | 0 | 0 | 0 | 18.617 | [5 empty] | 2 | 4 | 0 | 0
5/17/2019 7:14:38 AM | M47647 | 10.381 | 1592 | 1.234 | 12.14 | 2.07 | 100 | 0 | 0 | 0 | 0 | 0 | 0 | 0 | 0 | 1.667 | 0 | 0 | 0 | 0 | 0 | 6.8 | [5 empty] | 3 | 9 | 0 | 0
5/17/2019 8:32:31 AM | M47650 | 11.003 | 1563 | 5.271 | 6.26 | 3.27 | 0 | 0 | 210 | 112 | 185 | 0 | 36 | 0 | 0 | 6.833 | 0 | 0 | 0 | 0 | 0 | 12.95 | [5 empty] | 2 | 37 | 0 | 0
5/17/2019 8:39:48 AM | M47650 | 11.003 | 1600 | 0 | 7.81 | 1.55 | 0 | 0 | 0 | 0 | 0 | 0 | 0 | 0 | 0 | 0 | 0 | 0 | 0 | 0 | 0 | 7.283 | [5 empty] | 3 | -7 | 0 | 100
7/22/2019 1:51:48 AM | M51721 | 7.102 | 1580 | 2.152 | 5.07 | 0.68 | 80 | 0 | 0 | 0 | 0 | 0 | 0 | 0 | 0 | 5.5 | 0 | 0 | 0 | 0 | 0 | 9.017 | [5 empty] | 2 | 9 | 0 | 0
5/17/2019 9:39:33 AM | M47656 | 7.598 | 1578 | 3.111 | 0 | 0 | 0 | 28 | 0 | 45 | 151 | 31 | 53 | 0 | 0 | 8.167 | 0 | 0 | 0 | 0 | 0 | 22.116 | [5 empty] | 2 | 0 | 0 | 0
5/17/2019 9:47:24 AM | M47656 | 9.224 | 1578 | 1.626 | 0 | 0 | 0 | 0 | 0 | 0 | 0 | 0 | 0 | 0 | 0 | 3.833 | 0 | 0 | 0 | 0 | 0 | 4.017 | [5 empty] | 3 | 12 | 0 | 100
7/29/2019 12:01:49 PM | M52191 | 6.876 | 1533 | 3.425 | 5.56 | 4 | 0 | 0 | 0 | 0 | 253 | 0 | 24 | 216 | 0 | 3.833 | 0 | 0 | 0 | 0 | 0 | 25.467 | [5 empty] | 2 | 9 | 0 | 0
5/17/2019 10:59:46 AM | M47661 | 6.349 | 1573 | 2.298 | 3.11 | 1.14 | 0 | 0 | 56 | 26 | 0 | 0 | 0 | 0 | 5.667 | 0 | 0 | 0 | 0 | 0 | 0 | 2.016 | [5 empty] | 2 | 17 | 0 | 100
7/22/2019 4:16:25 AM | M51723 | 7.883 | 1553 | 5.899 | 0.01 | 0.01 | 80 | 0 | 203 | 96 | 212 | 0 | 75 | 0 | 13.167 | 0 | 0 | 0 | 0 | 0 | 0 | 4.683 | [5 empty] | 2 | 29 | 0 | 0
5/17/2019 12:01:47 PM | M47664 | 5.421 | 1576 | 2.196 | 1.01 | 0.76 | 0 | 0 | 0 | 0 | 0 | 0 | 0 | 0 | 0 | 5.667 | 0 | 0 | 0 | 0 | 0 | 5.65 | [5 empty] | 2 | 16 | 0 | 0
5/17/2019 12:05:50 PM | M47664 | 5.968 | 1592 | 0.547 | 1.65 | 0.64 | 0 | 0 | 0 | 0 | 0 | 0 | 0 | 0 | 0 | 0 | 0.333 | 0 | 0 | 0 | 0 | 3.717 | [5 empty] | 3 | -2 | 0 | 100
7/29/2019 12:15:00 PM | M52191 | 6.876 | 1542 | 0 | 6.82 | 1.26 | 0 | 0 | 0 | 0 | 0 | 0 | 0 | 0 | 0 | 0 | 0 | 0 | 0 | 0 | 0 | 13.183 | [5 empty] | 3 | -11 | 0 | 0
5/17/2019 1:04:53 PM | M47666 | 6.123 | 1573 | 3.098 | 4.23 | 2.69 | 0 | 0 | 0 | 0 | 0 | 0 | 37 | 0 | 0 | 7.167 | 0 | 0 | 0 | 0 | 0 | 14.683 | [5 empty] | 2 | 14 | 0 | 0
5/17/2019 1:10:13 PM | M47666 | 6.691 | 1587 | 0.568 | 5 | 0.77 | 0 | 0 | 0 | 0 | 0 | 0 | 0 | 0 | 0 | 1.5 | 0 | 0 | 0 | 0 | 0 | 3.833 | [5 empty] | 3 | -7 | 0 | 100
5/17/2019 1:11:04 PM | M47666 | 6.691 | 1580 | 0 | 5.11 | 0.11 | 0 | 0 | 0 | 0 | 0 | 0 | 0 | 0 | 0 | 0 | 0 | 0 | 0 | 0 | 0 | 0.85 | [5 empty] | 4 | 0 | 0 | 0
7/22/2019 3:03:22 AM | M51725 | 8.214 | 1580 | 3.019 | 4.7 | 3.28 | 80 | 0 | 0 | 48 | 167 | 0 | 80 | 0 | 0 | 7.667 | 0 | 0 | 0 | 0 | 0 | 12.85 | [5 empty] | 2 | 8 | 0 | 0
5/17/2019 1:59:54 PM | M47671 | 4.992 | 1587 | 2.685 | 3.82 | 2.42 | 0 | 0 | 0 | 86 | 71 | 0 | 58 | 0 | 0 | 7 | 0 | 0 | 0 | 0 | 0 | 18.5 | [5 empty] | 2 | 0 | 0 | 0
5/17/2019 2:11:35 PM | M47671 | 5.762 | 1587 | 0.77 | 4.88 | 1.06 | 0 | 0 | 0 | 0 | 0 | 0 | 0 | 0 | 0 | 2 | 0 | 0 | 0 | 0 | 0 | 9.683 | [5 empty] | 3 | 2 | 0 | 100
5/17/2019 3:15:59 PM | M47673 | 3.738 | 1561 | 1.148 | 0.07 | 0 | 0 | 0 | 0 | 0 | 0 | 0 | 0 | 0 | 0 | 3.167 | 0 | 0 | 0 | 0 | 0 | 2.516 | [5 empty] | 2 | -4 | 0 | 0
5/17/2019 3:26:09 PM | M47673 | 6.695 | 1557 | 2.957 | 0.08 | 0.01 | 0 | 0 | 68 | 0 | 70 | 0 | 0 | 0 | 0 | 8.667 | 0 | 0 | 0 | 0 | 0 | 1.5 | [5 empty] | 3 | 14 | 0 | 0
5/17/2019 3:34:19 PM | M47673 | 8.953 | 1571 | 2.258 | 0.09 | 0.01 | 0 | 0 | 0 | 0 | 0 | 17 | 16 | 0 | 5.333 | 0 | 0 | 0 | 0 | 0 | 0 | 2.834 | [5 empty] | 4 | 12 | 0 | 100
7/22/2019 5:28:59 AM | M51732 | 8.465 | 1539 | 6.426 | 4.08 | 2.81 | 80 | 0 | 0 | 0 | 0 | 0 | 22 | 0 | 14.667 | 0 | 0 | 0 | 0 | 0 | 0 | 4.016 | [5 empty] | 2 | 55 | 0 | 0
5/17/2019 4:17:21 PM | M47676 | 6.221 | 1572 | 2.559 | 2.18 | 1.89 | 0 | 0 | 202 | 0 | 0 | 35 | 0 | 0 | 0 | 6.667 | 0 | 0 | 0 | 0 | 0 | 7.183 | [5 empty] | 2 | 13 | 0 | 0
5/17/2019 5:05:24 PM | M47679 | 6.866 | 1587 | 1.906 | 3.66 | 1.79 | 0 | 0 | 0 | 0 | 0 | 0 | 0 | 0 | 0 | 5 | 0 | 0 | 0 | 0 | 0 | 8.35 | [5 empty] | 2 | 10 | 0 | 0
5/17/2019 5:22:24 PM | M47679 | 7.996 | 1597 | 1.13 | 5.74 | 2.08 | 0 | 0 | 250 | 143 | 331 | 0 | 76 | 0 | 0 | 3 | 0 | 0 | 0 | 0 | 0 | 14 | [5 empty] | 3 | -9 | 0 | 0
5/17/2019 5:29:25 PM | M47679 | 8.76 | 1588 | 0.764 | 6.59 | 0.85 | 0 | 0 | 0 | 0 | 0 | 0 | 0 | 0 | 0 | 2 | 0 | 0 | 0 | 0 | 0 | 5.017 | [5 empty] | 4 | 1 | 0 | 100
7/29/2019 9:14:56 AM | M52181 | 10.043 | 1527 | 4.023 | 9.04 | 5.92 | 0 | 0 | 235 | 0 | 265 | 0 | 68 | 0 | 2.667 | 0 | 0 | 0 | 0 | 0 | 0 | 20.5 | [5 empty] | 2 | 24 | 0 | 0
5/17/2019 6:52:29 PM | M47683 | 7.025 | 1550 | 4.5 | 0.28 | 0.17 | 0 | 0 | 150 | 0 | 0 | 0 | 0 | 0 | 11 | 0 | 0 | 0 | 0 | 0 | 0 | 2.017 | [5 empty] | 2 | 35 | 0 | 0
5/17/2019 6:56:09 PM | M47683 | 7.881 | 1585 | 0.856 | 0.53 | 0.25 | 0 | 101 | 0 | 0 | 418 | 0 | 33 | 0 | 2 | 0 | 0 | 0 | 0 | 0 | 0 | 1.667 | [5 empty] | 3 | 1 | 0 | 0
7/29/2019 9:27:37 AM | M52181 | 10.043 | 1551 | 0 | 12.13 | 3.09 | 0 | 0 | 0 | 0 | 0 | 0 | 0 | 0 | 0 | 0 | 0 | 0 | 0 | 0 | 0 | 12.683 | [5 empty] | 3 | -12 | 0 | 369
5/17/2019 7:46:01 PM | M47686 | 9.401 | 1560 | 4.854 | 4.1 | 2.69 | 0 | 101 | 0 | 0 | 237 | 0 | 54 | 71 | 0 | 13 | 0 | 0 | 0 | 0 | 0 | 7.517 | [5 empty] | 2 | 21 | 0 | 0
5/17/2019 7:54:52 PM | M47686 | 10.784 | 1581 | 1.383 | 5.26 | 1.16 | 0 | 0 | 0 | 0 | 0 | 0 | 0 | 0 | 0 | 3.667 | 0 | 0 | 0 | 0 | 0 | 5.183 | [5 empty] | 3 | 7 | 0 | 0
7/29/2019 9:31:56 AM | M52181 | 10.043 | 1539 | 0 | 12.6 | 0.47 | 0 | 0 | 0 | 0 | 0 | 0 | 0 | 0 | 0 | 0 | 0 | 0 | 0 | 0 | 0 | 4.317 | [5 empty] | 4 | -3 | 0 | 0
5/17/2019 8:45:14 PM | M47689 | 7.215 | 1564 | 3.129 | 3.68 | 2.29 | 0 | 0 | 0 | 0 | 282 | 0 | 33 | 26 | 0 | 8.167 | 0 | 0 | 0 | 0 | 0 | 15.683 | [5 empty] | 2 | 12 | 0 | 0
5/17/2019 8:59:46 PM | M47689 | 9.589 | 1576 | 2.374 | 5.9 | 2.22 | 0 | 0 | 0 | 0 | 0 | 0 | 0 | 0 | 0 | 6.167 | 0 | 0 | 0 | 0 | 0 | 8.366 | [5 empty] | 3 | -4 | 0 | 100
5/17/2019 9:00:35 PM | M47689 | 9.589 | 1572 | 0 | 6.08 | 0.18 | 0 | 0 | 0 | 0 | 0 | 0 | 0 | 0 | 0 | 0 | 0 | 0 | 0 | 0 | 0 | 0.817 | [5 empty] | 4 | -3 | 0 | 0
5/17/2019 9:04:25 PM | M47689 | 10.638 | 1569 | 1.049 | 6.85 | 0.77 | 0 | 0 | 0 | 0 | 0 | 0 | 0 | 0 | 0 | 2.667 | 0 | 0 | 0 | 0 | 0 | 1.166 | [5 empty] | 5 | 28 | 0 | 0
5/17/2019 9:09:46 PM | M47689 | 10.638 | 1597 | 0 | 7.83 | 0.98 | 0 | 0 | 0 | 0 | 0 | 0 | 0 | 0 | 0 | 0 | 0 | 0 | 0 | 0 | 0 | 5.35 | [5 empty] | 6 | -2 | 0 | 50
5/17/2019 9:31:47 PM | M47689 | 1.803 | 1595 | 1.803 | 1.96 | 1.96 | 0 | 0 | 558 | 0 | 87 | 50 | 49 | 0 | 0 | 4.667 | 0 | 0 | 0 | 0 | 0 | 17.35 | [5 empty] | 7 | -18 | 0 | 0
7/29/2019 9:32:51 AM | M52181 | 10.043 | 1536 | 0 | 12.85 | 0.25 | 0 | 0 | 0 | 0 | 0 | 0 | 0 | 0 | 0 | 0 | 0 | 0 | 0 | 0 | 0 | 0.917 | [5 empty] | 5 | -1 | 0 | 0
5/17/2019 10:18:00 PM | M47694 | 6.844 | 1583 | 1.951 | 4.55 | 0.89 | 0 | 0 | 0 | 48 | 0 | 0 | 0 | 0 | 0 | 5 | 0 | 0 | 0 | 0 | 0 | 19.033 | [5 empty] | 2 | 4 | 0 | 100
7/29/2019 9:33:49 AM | M52181 | 10.043 | 1535 | 0 | 13.06 | 0.21 | 0 | 0 | 0 | 0 | 0 | 0 | 0 | 0 | 0 | 0 | 0 | 0 | 0 | 0 | 0 | 0.967 | [5 empty] | 6 | 0 | 0 | 0
5/17/2019 11:18:32 PM | M47697 | 7.736 | 1573 | 4.126 | 6.02 | 4.51 | 0 | 55 | 0 | 0 | 0 | 31 | 42 | 0 | 0 | 10.833 | 0 | 0 | 0 | 0 | 0 | 17.2 | [5 empty] | 2 | 21 | 0 | 0
5/17/2019 11:28:23 PM | M47697 | 7.879 | 1594 | 0.143 | 6.92 | 0.9 | 0 | 0 | 0 | 0 | 0 | 0 | 0 | 0 | 0 | 0 | 0 | 0 | 0 | 0 | 0 | 9.85 | [5 empty] | 3 | -7 | 0 | 149
5/18/2019 12:31:17 AM | M47702 | 4.805 | 1603 | 1.207 | 2.83 | 2.33 | 0 | 0 | 114 | 40 | 0 | 66 | 13 | 0 | 0 | 3.167 | 0 | 0 | 0 | 0 | 0 | 21.866 | [5 empty] | 2 | -9 | 0 | 140
7/29/2019 10:32:23 AM | M52188 | 6.137 | 1540 | 1.837 | 3.33 | 1.41 | 0 | 0 | 0 | 0 | 0 | 0 | 61 | 99 | 0 | 0 | 3.5 | 0 | 0 | 0 | 0 | 20.017 | [5 empty] | 2 | -2 | 0 | 0
5/18/2019 8:59:23 AM | M47703 | 10.512 | 1567 | 4.686 | 7.8 | 5.45 | 0 | 0 | 63 | 56 | 0 | 29 | 57 | 0 | 0 | 7.167 | 0 | 0 | 0 | 0 | 0 | 34.4 | [5 empty] | 2 | 15 | 0 | 0
7/29/2019 10:47:35 AM | M52188 | 7.29 | 1538 | 1.153 | 3.89 | 0.56 | 0 | 0 | 115 | 0 | 0 | 0 | 0 | 0 | 0 | 0 | 2.333 | 0 | 0 | 0 | 0 | 12.867 | [5 empty] | 3 | 0 | 0 | 0
5/18/2019 1:51:12 AM | M47706 | 8.488 | 1566 | 4.358 | 1.58 | 0.8 | 0 | 0 | 103 | 21 | 0 | 25 | 26 | 0 | 0 | 10.833 | 0 | 0 | 0 | 0 | 0 | 15.05 | [5 empty] | 2 | 21 | 0 | 0
7/29/2019 10:55:38 AM | M52188 | 8.409 | 1538 | 1.119 | 4.77 | 0.88 | 0 | 0 | 0 | 0 | 66 | 0 | 38 | 20 | 0 | 0 | 1.5 | 0 | 0 | 0 | 0 | 6.55 | [5 empty] | 4 | 0 | 0 | 350
5/18/2019 2:58:47 AM | M47707 | 8.174 | 1560 | 4.488 | 4.23 | 3.17 | 0 | 0 | 0 | 54 | 0 | 25 | 27 | 0 | 0 | 11.5 | 0 | 0 | 0 | 0 | 0 | 18.4 | [5 empty] | 2 | 31 | 0 | 0
7/29/2019 10:57:33 AM | M52188 | 8.409 | 1538 | 0 | 5.16 | 0.39 | 0 | 0 | 0 | 0 | 0 | 0 | 0 | 0 | 0 | 0 | 0 | 0 | 0 | 0 | 0 | 1.917 | [5 empty] | 5 | -1 | 0 | 0
5/18/2019 3:58:58 AM | M47711 | 8.599 | 1579 | 2.793 | 4.16 | 3.37 | 0 | 0 | 0 | 73 | 0 | 0 | 0 | 0 | 0 | 5.167 | 0 | 0 | 0 | 0 | 0 | 23.516 | [5 empty] | 2 | 14 | 0 | 0
7/29/2019 10:59:09 AM | M52188 | 8.409 | 1537 | 0 | 5.52 | 0.36 | 0 | 0 | 0 | 0 | 0 | 0 | 0 | 0 | 0 | 0 | 0 | 0 | 0 | 0 | 0 | 1.6 | [5 empty] | 6 | 0 | 0 | 0
5/18/2019 6:15:42 AM | M47715 | 9.701 | 1558 | 5.59 | 4.28 | 2.98 | 0 | 0 | 0 | 45 | 0 | 24 | 41 | 0 | 10.167 | 2.5 | 0 | 0 | 0 | 0 | 0 | 20.25 | [5 empty] | 2 | 27 | 0 | 0
5/18/2019 6:22:23 AM | M47715 | 10.565 | 1585 | 0.864 | 4.93 | 0.65 | 0 | 0 | 0 | 0 | 0 | 29 | 0 | 0 | 0 | 1.667 | 0 | 0 | 0 | 0 | 0 | 5.016 | [5 empty] | 3 | 2 | 0 | 100
5/18/2019 7:39:30 AM | M47719 | 0 | 1546 | 0 | 0 | 0 | 0 | 0 | 0 | 94 | 0 | 0 | 57 | 0 | 7.333 | 0 | 0 | 0 | 0 | 0 | 0 | 15.05 | [5 empty] | 2 | 50 | 12.167 | 0
5/18/2019 7:43:45 AM | M47719 | 12.387 | 1596 | 12.387 | 5.42 | 5.42 | 0 | 0 | 0 | 0 | 0 | 0 | 0 | 0 | 0.5 | 0 | 0 | 0 | 0 | 0 | 0 | 3.75 | [5 empty] | 3 | -2 | 2.5 | 100
5/18/2019 11:31:58 AM | M47725 | 12.123 | 1521 | 7.958 | 4.75 | 3.37 | 0 | 0 | 160 | 110 | 215 | 19 | 17 | 0 | 0 | 16.333 | 0 | 0 | 0 | 0 | 0 | 16.65 | [5 empty] | 2 | 49 | 0 | 0
5/18/2019 11:53:39 AM | M47725 | 13.278 | 1570 | 1.155 | 6.19 | 1.44 | 0 | 0 | 0 | 57 | 0 | 20 | 19 | 0 | 0 | 3.167 | 0 | 0 | 0 | 0 | 0 | 18.516 | [5 empty] | 3 | -9 | 0 | 0
5/18/2019 12:32:22 PM | M47725 | 14.764 | 1561 | 1.486 | 8.64 | 2.45 | 0 | 0 | 0 | 0 | 0 | 0 | 25 | 0 | 0 | 3.667 | 0 | 0 | 0 | 0 | 0 | 35.05 | [5 empty] | 4 | -13 | 0 | 0
5/18/2019 12:42:12 PM | M47725 | 16.284 | 1548 | 1.52 | 9.52 | 0.88 | 0 | 0 | 0 | 0 | 0 | 0 | 0 | 0 | 0 | 4.167 | 0 | 0 | 0 | 0 | 0 | 5.666 | [5 empty] | 5 | 6 | 0 | 174
5/18/2019 12:55:02 PM | M47725 | 17.803 | 1554 | 1.519 | 10.67 | 1.15 | 0 | 0 | 0 | 0 | 0 | 0 | 0 | 0 | 0 | 4 | 0 | 0 | 0 | 0 | 0 | 8.833 | [5 empty] | 6 | 7 | 0 | 250
7/29/2019 12:26:07 PM | M52191 | 8.742 | 1531 | 1.866 | 7.56 | 0.74 | 0 | 0 | 0 | 0 | 76 | 0 | 0 | 0 | 0 | 1.167 | 0 | 0 | 0 | 0 | 0 | 9.95 | [5 empty] | 4 | 5 | 0 | 350
5/18/2019 1:44:36 PM | M47726 | 11.177 | 1502 | 5.135 | 12 | 5.94 | 0 | 0 | 101 | 0 | 238 | 0 | 79 | 0 | 12.167 | 0 | 0 | 0 | 0 | 0 | 0 | 11.216 | [5 empty] | 2 | 35 | 0 | 0
5/18/2019 1:51:15 PM | M47726 | 11.565 | 1537 | 0.388 | 13.72 | 1.72 | 0 | 0 | 0 | 0 | 0 | 0 | 0 | 0 | 0 | 1.167 | 0 | 0 | 0 | 0 | 0 | 5.483 | [5 empty] | 3 | 0 | 0 | 350
5/18/2019 1:57:05 PM | M47726 | 11.565 | 1537 | 0 | 15.24 | 1.52 | 0 | 0 | 0 | 0 | 0 | 0 | 0 | 0 | 0 | 0 | 0 | 0 | 0 | 0 | 0 | 5.833 | [5 empty] | 4 | -3 | 0 | 0
7/29/2019 4:13:23 PM | M52194 | 10.244 | 1546 | 5.438 | 4.12 | 2.62 | 0 | 0 | 216 | 0 | 0 | 0 | 0 | 0 | 6.167 | 0 | 0 | 0 | 0 | 0 | 0 | 9.433 | [5 empty] | 2 | 45 | 0 | 0
5/18/2019 5:09:24 PM | M47738 | 5.341 | 1530 | 1.281 | 7.11 | 3.76 | 0 | 0 | 135 | 0 | 426 | 18 | 0 | 109 | 3.333 | 0 | 0 | 0 | 0 | 0 | 0 | 19.017 | [5 empty] | 2 | -10 | 0 | 0
5/18/2019 5:16:25 PM | M47738 | 6.624 | 1520 | 1.283 | 8.83 | 1.72 | 0 | 0 | 0 | 0 | 0 | 16 | 11 | 0 | 0 | 3.667 | 0 | 0 | 0 | 0 | 0 | 3.35 | [5 empty] | 3 | 7 | 0 | 0
7/29/2019 2:22:42 PM | M52202 | 9.861 | 1596 | 3.528 | 13.95 | 10.44 | 0 | 0 | 0 | 73 | 0 | 30 | 61 | 0 | 2.667 | 0 | 0 | 0 | 0 | 0 | 0 | 46.416 | [5 empty] | 2 | 7 | 0 | 0
5/18/2019 6:05:57 PM | M47740 | 6.3 | 1532 | 1.406 | 2.53 | 0.93 | 0 | 0 | 0 | 0 | 185 | 0 | 54 | 33 | 0 | 3.5 | 0 | 0 | 0 | 0 | 0 | 24.183 | [5 empty] | 2 | -6 | 0 | 0
5/18/2019 6:17:18 PM | M47740 | 7.772 | 1526 | 1.472 | 2.95 | 0.42 | 0 | 0 | 0 | 0 | 0 | 0 | 0 | 0 | 0 | 3.833 | 0 | 0 | 0 | 0 | 0 | 7.517 | [5 empty] | 3 | 8 | 0 | 350
5/18/2019 6:25:28 PM | M47740 | 7.772 | 1534 | 0 | 3.73 | 0.78 | 0 | 0 | 0 | 0 | 0 | 0 | 0 | 0 | 0 | 0 | 0 | 0 | 0 | 0 | 0 | 8.167 | [5 empty] | 4 | -5 | 0 | 0
7/29/2019 3:05:33 PM | M52202 | 9.861 | 1603 | 0 | 15.1 | 1.15 | 0 | 0 | 0 | 0 | 0 | 0 | 0 | 0 | 0 | 0 | 0 | 0 | 0 | 0 | 0 | 42.85 | [5 empty] | 3 | -29 | 0 | 0
5/18/2019 7:22:01 PM | M47743 | 5.884 | 1526 | 2.301 | 4.76 | 2.63 | 0 | 0 | 101 | 0 | 260 | 19 | 52 | 95 | 0 | 6 | 0 | 0 | 0 | 0 | 0 | 32.533 | [5 empty] | 2 | -10 | 0 | 0
5/18/2019 7:45:12 PM | M47743 | 9.415 | 1516 | 3.531 | 10.11 | 5.35 | 0 | 0 | 155 | 0 | 0 | 0 | 0 | 0 | 0 | 9.167 | 0 | 0 | 0 | 0 | 0 | 14.016 | [5 empty] | 3 | 18 | 0 | 0
5/18/2019 7:49:32 PM | M47743 | 9.415 | 1534 | 0 | 11.14 | 1.03 | 0 | 0 | 0 | 0 | 0 | 0 | 0 | 0 | 0 | 0 | 0 | 0 | 0 | 0 | 0 | 4.333 | [5 empty] | 4 | -4 | 0 | 350
7/29/2019 3:22:32 PM | M52202 | 14.269 | 1574 | 4.408 | 19.48 | 4.38 | 130 | 0 | 0 | 77 | 0 | 0 | 42 | 0 | 5.333 | 0 | 0 | 0 | 0 | 0 | 0 | 11.65 | [5 empty] | 4 | 41 | 0 | 0
5/18/2019 8:42:25 PM | M47747 | 10.107 | 1512 | 4.624 | 2.55 | 2 | 0 | 0 | 179 | 0 | 117 | 0 | 82 | 110 | 0 | 12.167 | 0 | 0 | 0 | 0 | 0 | 15.2 | [5 empty] | 2 | 17 | 0 | 0
5/18/2019 8:58:26 PM | M47747 | 11.691 | 1529 | 1.584 | 3.64 | 1.09 | 0 | 0 | 0 | 0 | 30 | 0 | 0 | 17 | 0 | 4 | 0 | 0 | 0 | 0 | 0 | 12.017 | [5 empty] | 3 | 3 | 0 | 0
5/18/2019 9:05:36 PM | M47747 | 12.191 | 1532 | 0.5 | 3.9 | 0.26 | 0 | 0 | 0 | 0 | 0 | 19 | 12 | 0 | 0 | 1.333 | 0 | 0 | 0 | 0 | 0 | 5.834 | [5 empty] | 4 | -2 | 0 | 350
7/29/2019 3:31:29 PM | M52202 | 14.967 | 1615 | 0.698 | 21.75 | 2.27 | 0 | 0 | 0 | 0 | 0 | 0 | 0 | 0 | 0.333 | 0 | 0 | 0 | 0 | 0 | 0 | 8.617 | [5 empty] | 5 | -2 | 0 | 0
5/18/2019 9:51:28 PM | M47750 | 8.519 | 1519 | 3.649 | 6.32 | 5.16 | 0 | 0 | 68 | 0 | 0 | 125 | 0 | 0 | 0 | 9.333 | 0 | 0 | 0 | 0 | 0 | 13.35 | [5 empty] | 2 | 16 | 0 | 0
5/18/2019 11:13:02 PM | M47750 | 14.34 | 1535 | 5.821 | 23.07 | 16.75 | 0 | 0 | 0 | 0 | 0 | 0 | 0 | 0 | 0 | 14.667 | 0 | 0 | 0 | 0 | 0 | 66.9 | [5 empty] | 3 | -1 | 0 | 0
5/18/2019 11:28:13 PM | M47750 | 19.831 | 1534 | 5.491 | 26.91 | 3.84 | 0 | 0 | 0 | 0 | 0 | 0 | 0 | 0 | 10.333 | 0.667 | 0 | 0 | 0 | 0 | 0 | 4.183 | [5 empty] | 4 | 45 | 0 | 0
5/19/2019 1:06:28 AM | M47755 | 12.851 | 1524 | 6.439 | 4.43 | 3.91 | 0 | 0 | 113 | 0 | 88 | 0 | 0 | 0 | 10 | 5.667 | 0 | 0 | 0 | 0 | 0 | 46.216 | [5 empty] | 2 | 30 | 0 | 0
5/19/2019 1:25:59 AM | M47755 | 14.996 | 1554 | 2.145 | 6.19 | 1.76 | 0 | 0 | 0 | 0 | 0 | 0 | 0 | 0 | 0 | 5.5 | 0 | 0 | 0 | 0 | 0 | 14.017 | [5 empty] | 3 | 7 | 0 | 400
7/29/2019 5:01:36 PM | M52205 | 13.346 | 1552 | 7.059 | 12.56 | 3.14 | 0 | 0 | 159 | 104 | 294 | 0 | 74 | 0 | 4.5 | 0 | 0 | 0 | 0 | 0 | 0 | 13.567 | [5 empty] | 2 | 32 | 0 | 0
5/19/2019 2:31:45 AM | M47764 | 10.874 | 1504 | 10.874 | 8.06 | 8.06 | 0 | 0 | 0 | 0 | 106 | 0 | 67 | 0 | 0 | 13.167 | 0 | 0 | 0 | 0 | 0 | 20.583 | [5 empty] | 2 | 44 | 0 | 0
5/19/2019 2:50:14 AM | M47764 | 11.764 | 1548 | 0.89 | 10.16 | 2.1 | 0 | 0 | 0 | 0 | 0 | 0 | 18 | 18 | 0 | 2.333 | 0 | 0 | 0 | 0 | 0 | 16.15 | [5 empty] | 3 | -8 | 0 | 0
5/19/2019 2:56:33 AM | M47764 | 12.733 | 1540 | 0.969 | 10.54 | 0.38 | 0 | 0 | 0 | 0 | 0 | 0 | 0 | 0 | 0 | 2.667 | 0 | 0 | 0 | 0 | 0 | 3.65 | [5 empty] | 4 | 6 | 0 | 400
7/29/2019 5:08:21 PM | M52205 | 15.87 | 1584 | 2.524 | 13.7 | 1.14 | 0 | 0 | 0 | 27 | 0 | 0 | 0 | 0 | 1.333 | 0 | 0 | 0 | 0 | 0 | 0 | 5.417 | [5 empty] | 3 | 17 | 0 | 96
5/19/2019 3:45:06 AM | M47767 | 9.912 | 1509 | 5.809 | 2.27 | 1.25 | 0 | 0 | 0 | 42 | 102 | 33 | 88 | 14 | 0 | 15 | 0 | 0 | 0 | 0 | 0 | 8.517 | [5 empty] | 2 | 36 | 0 | 0
5/19/2019 4:04:16 AM | M47767 | 11.311 | 1545 | 1.399 | 3.51 | 1.24 | 0 | 0 | 0 | 0 | 94 | 15 | 49 | 15 | 0 | 3.5 | 0 | 0 | 0 | 0 | 0 | 15.667 | [5 empty] | 3 | -1 | 0 | 0
5/19/2019 4:10:27 AM | M47767 | 11.719 | 1544 | 0.408 | 3.94 | 0.43 | 0 | 0 | 0 | 0 | 0 | 0 | 0 | 0 | 0 | 1 | 0 | 0 | 0 | 0 | 0 | 5.183 | [5 empty] | 4 | -1 | 0 | 400
5/19/2019 4:52:20 AM | M47769 | 8.918 | 1516 | 5.278 | 3.4 | 1.26 | 0 | 0 | 126 | 0 | 0 | 0 | 18 | 0 | 0 | 13.667 | 0 | 0 | 0 | 0 | 0 | 4.85 | [5 empty] | 2 | 38 | 0 | 0
5/19/2019 5:12:10 AM | M47769 | 9.77 | 1554 | 0.852 | 4.5 | 1.1 | 0 | 0 | 0 | 0 | 0 | 0 | 0 | 0 | 0 | 0 | 0 | 2.5 | 0 | 0 | 0 | 17.333 | [5 empty] | 3 | -8 | 0 | 0
7/29/2019 5:54:57 PM | M52207 | 10.895 | 1526 | 4.866 | 5.43 | 3.55 | 0 | 103 | 18 | 0 | 0 | 0 | 93 | 39 | 4 | 2.5 | 0 | 0 | 0 | 0 | 0 | 14.467 | [5 empty] | 2 | 30 | 0 | 0
5/19/2019 6:36:43 AM | M47775 | 6.342 | 1543 | 2.503 | 1.6 | 0.91 | 0 | 0 | 0 | 0 | 0 | 67 | 64 | 17 | 0 | 6.5 | 0 | 0 | 0 | 0 | 0 | 28.967 | [5 empty] | 2 | -4 | 0 | 0
5/19/2019 6:47:55 AM | M47775 | 7.713 | 1539 | 1.371 | 2.33 | 0.73 | 0 | 0 | 0 | 0 | 0 | 0 | 0 | 0 | 0 | 3.5 | 0 | 0 | 0 | 0 | 0 | 7.7 | [5 empty] | 3 | 9 | 0 | 350
5/19/2019 6:56:45 AM | M47775 | 7.713 | 1548 | 0 | 2.94 | 0.61 | 0 | 0 | 0 | 0 | 0 | 0 | 27 | 0 | 0 | 0 | 0 | 0 | 0 | 0 | 0 | 8.833 | [5 empty] | 4 | -10 | 0 | 0
5/19/2019 7:02:43 AM | M47775 | 8.737 | 1538 | 1.024 | 3.35 | 0.41 | 0 | 0 | 0 | 0 | 0 | 0 | 0 | 0 | 0 | 2.833 | 0 | 0 | 0 | 0 | 0 | 3.134 | [5 empty] | 5 | -12 | 0 | 50
5/19/2019 7:03:11 AM | M47775 | 8.737 | 1526 | 0 | 3.38 | 0.03 | [8 empty] | 0 | 0 | 0 | 0 | 0 | 0 | 0 | 0.467 | [5 empty] | 6 | -1
5/19/2019 7:04:23 AM | M47775 | 8.737 | 1525 | 0 | 3.46 | 0.08 | 0 | 0 | 0 | 0 | 0 | 0 | 0 | 0 | 0 | 0 | 0 | 0 | 0 | 0 | 0 | 1.2 | [5 empty] | 7 | 1 | 0 | 0
5/19/2019 7:05:38 AM | M47775 | 8.737 | 1526 | 0 | 3.55 | 0.09 | 0 | 0 | 0 | 0 | 0 | 0 | 0 | 0 | 0 | 0 | 0 | 0 | 0 | 0 | 0 | 1.25 | [5 empty] | 8 | 13 | 0 | 0
7/29/2019 6:08:08 PM | M52207 | 12.734 | 1556 | 1.839 | 7.43 | 2 | 0 | 0 | 0 | 0 | 0 | 0 | 0 | 0 | 0 | 1.333 | 0 | 0 | 0 | 0 | 0 | 11.85 | [5 empty] | 3 | 14 | 0 | 350
5/19/2019 10:57:37 AM | M47791 | 9.959 | 1575 | 4.971 | 3.37 | 2.19 | 0 | 0 | 0 | 64 | 0 | 28 | 42 | 0 | 0 | 12.5 | 0 | 0 | 0 | 0 | 0 | 6.033 | [5 empty] | 2 | 34 | 0 | 0
5/19/2019 11:29:09 AM | M47791 | 13.367 | 1609 | 3.408 | 11.48 | 8.11 | 0 | 0 | 0 | 33 | 0 | 0 | 53 | 0 | 0 | 8.667 | 0 | 0 | 0 | 0 | 0 | 22.866 | [5 empty] | 3 | 5 | 0 | 0
5/19/2019 12:10:35 PM | M47791 | 16.496 | 1614 | 3.129 | 13.06 | 1.58 | 0 | 0 | 0 | 0 | 0 | 0 | 0 | 0 | 0 | 5.667 | 0 | 0 | 0 | 0 | 0 | 35.766 | [5 empty] | 4 | -3 | 0 | 0
5/19/2019 12:52:57 PM | M47791 | 20.247 | 1611 | 3.751 | 14.65 | 1.59 | 0 | 0 | 115 | 0 | 0 | 0 | 0 | 0 | 0 | 4.667 | 0 | 0 | 0 | 0 | 0 | 37.7 | [5 empty] | 5 | 10 | 0 | 0
5/19/2019 12:53:27 PM | M47791 | 20.247 | 1621 | 0 | 14.67 | 0.02 | [8 empty] | 0 | 0 | 0 | 0 | 0 | 0 | 0 | 0.5 | [5 empty] | 6 | 2
5/19/2019 12:54:40 PM | M47791 | 20.247 | 1623 | 0 | 14.71 | 0.04 | 0 | 0 | 0 | 0 | 0 | 0 | 0 | 0 | 0 | 0 | 0 | 0 | 0 | 0 | 0 | 1.217 | [5 empty] | 7 | -3 | 0 | 0
5/19/2019 1:03:40 PM | M47791 | 20.559 | 1620 | 0.312 | 15.22 | 0.51 | 0 | 0 | 0 | 0 | 0 | 0 | 0 | 0 | 0 | 0.333 | 0 | 0 | 0 | 0 | 0 | 8.667 | [5 empty] | 8 | 3 | 0 | 200
5/19/2019 1:04:19 PM | M47791 | 20.559 | 1623 | 0 | 15.39 | 0.17 | 0 | 0 | 0 | 0 | 0 | 0 | 0 | 0 | 0 | 0 | 0 | 0 | 0 | 0 | 0 | 0.65 | [5 empty] | 9 | -3 | 0 | 0
7/29/2019 6:10:12 PM | M52207 | 12.734 | 1570 | 0 | 7.9 | 0.47 | 0 | 0 | 0 | 0 | 0 | 0 | 0 | 0 | 0 | 0 | 0 | 0 | 0 | 0 | 0 | 2.067 | [5 empty] | 4 | -6 | 0 | 0
5/19/2019 1:51:26 PM | M47795 | 8.796 | 1569 | 3.808 | 4.33 | 1.88 | 0 | 0 | 0 | 0 | 0 | 0 | 51 | 0 | 0 | 5.167 | 0 | 0 | 0 | 0 | 0 | 8.916 | [5 empty] | 2 | 26 | 0 | 0
5/19/2019 2:00:27 PM | M47795 | 9.772 | 1595 | 0.976 | 5.53 | 1.2 | 0 | 0 | 0 | 0 | 84 | 0 | 0 | 0 | 0 | 1.167 | 0 | 0 | 0 | 0 | 0 | 7.85 | [5 empty] | 3 | -3 | 0 | 0
5/19/2019 2:11:25 PM | M47795 | 10.613 | 1592 | 0.841 | 7 | 1.47 | 0 | 0 | 0 | 0 | 0 | 0 | 0 | 0 | 0 | 1.333 | 0 | 0 | 0 | 0 | 0 | 9.634 | [5 empty] | 4 | 0 | 0 | 100
5/19/2019 3:45:01 PM | M47797 | 11.906 | 1589 | 6.08 | 4.22 | 2.02 | 0 | 0 | 0 | 54 | 0 | 0 | 50 | 0 | 0 | 10.833 | 0 | 0 | 0 | 0 | 0 | 42.084 | [5 empty] | 2 | 3 | 0 | 0
5/19/2019 3:52:21 PM | M47797 | 13.642 | 1592 | 1.736 | 4.5 | 0.28 | 0 | 0 | 0 | 0 | 0 | 0 | 0 | 0 | 4.167 | 0 | 0 | 0 | 0 | 0 | 0 | 3.166 | [5 empty] | 3 | 11 | 0 | 100
7/29/2019 8:58:31 PM | M52215 | 8.017 | 1541 | 2.449 | 1.34 | 1.12 | 0 | 0 | 26 | 0 | 186 | 28 | 124 | 39 | 0 | 2.167 | 0 | 0 | 0 | 0 | 0 | 35.816 | [5 empty] | 2 | -10 | 0 | 0
5/19/2019 5:09:35 PM | M47802 | 8.033 | 1597 | 8.033 | 13.83 | 13.83 | 0 | 0 | 335 | 123 | 645 | 65 | 133 | 0 | 0 | 13.167 | 0 | 0 | 0 | 0 | 0 | 37.533 | [5 empty] | 2 | -19 | 0 | 0
5/19/2019 5:21:06 PM | M47802 | 11.196 | 1578 | 3.163 | 16.78 | 2.95 | 0 | 0 | 0 | 0 | 0 | 0 | 0 | 0 | 5 | 0 | 0 | 0 | 0 | 0 | 0 | 6.517 | [5 empty] | 3 | 16 | 0 | 100
5/19/2019 5:28:16 PM | M47802 | 13.047 | 1594 | 1.851 | 18.16 | 1.38 | 0 | 0 | 0 | 0 | 0 | 0 | 0 | 0 | 4.167 | 0 | 0 | 0 | 0 | 0 | 0 | 3 | [5 empty] | 4 | 26 | 0 | 50
5/19/2019 5:28:46 PM | M47802 | 13.047 | 1620 | 0 | 18.25 | 0.09 | 0 | 0 | 0 | 0 | 0 | 0 | 0 | 0 | 0 | 0 | 0 | 0 | 0 | 0 | 0 | 0.5 | [5 empty] | 5 | -1 | 0 | 0
5/19/2019 5:30:46 PM | M47802 | 13.047 | 1619 | 0 | 18.59 | 0.34 | 0 | 0 | 0 | 0 | 0 | 0 | 0 | 0 | 0 | 0 | 0 | 0 | 0 | 0 | 0 | 2 | [5 empty] | 6 | -1 | 0 | 0
5/19/2019 5:33:16 PM | M47802 | 13.047 | 1618 | 0 | 19.01 | 0.42 | 0 | 0 | 0 | 0 | 0 | 0 | 0 | 0 | 0 | 0 | 0 | 0 | 0 | 0 | 0 | 2.5 | [5 empty] | 7 | -4 | 0 | 0
7/29/2019 9:19:36 PM | M52215 | 11.243 | 1531 | 3.226 | 2.67 | 1.33 | 0 | 0 | 223 | 0 | 0 | 0 | 0 | 0 | 0 | 4.833 | 0 | 0 | 0 | 0 | 0 | 16.25 | [5 empty] | 3 | 15 | 0 | 0
5/19/2019 7:02:21 PM | M47806 | 10.861 | 1570 | 5.94 | 1.05 | 0.69 | 0 | 51 | 0 | 33 | 0 | 0 | 0 | 0 | 13.333 | 0 | 0 | 0 | 0 | 0 | 0 | 15.7 | [5 empty] | 2 | 43 | 0 | 0
5/19/2019 7:07:31 PM | M47806 | 10.861 | 1613 | 0 | 1.94 | 0.89 | 0 | 0 | 0 | 0 | 0 | 0 | 0 | 0 | 0 | 0 | 0 | 0 | 0 | 0 | 0 | 5.167 | [5 empty] | 3 | -1 | 0 | 138
7/29/2019 9:23:08 PM | M52215 | 11.243 | 1546 | 0 | 3.03 | 0.36 | 0 | 0 | 0 | 0 | 0 | 0 | 0 | 0 | 0 | 0 | 0 | 0 | 0 | 0 | 0 | 3.533 | [5 empty] | 4 | 0 | 0 | 350
5/19/2019 8:13:44 PM | M47810 | 9.907 | 1552 | 5.532 | 2.73 | 1.23 | 0 | 76 | 0 | 32 | 225 | 0 | 71 | 0 | 0 | 14 | 0 | 0 | 0 | 0 | 0 | 6.517 | [5 empty] | 2 | 34 | 0 | 0
5/19/2019 8:38:05 PM | M47810 | 13.07 | 1586 | 3.163 | 4.35 | 1.62 | 0 | 0 | 0 | 0 | 0 | 0 | 0 | 0 | 0 | 8 | 0 | 0 | 0 | 0 | 0 | 16.35 | [5 empty] | 3 | 2 | 0 | 0
5/19/2019 8:38:55 PM | M47810 | 13.07 | 1588 | 0 | 4.4 | 0.05 | 0 | 0 | 0 | 0 | 0 | 0 | 0 | 0 | 0 | 0 | 0 | 0 | 0 | 0 | 0 | 0.833 | [5 empty] | 4 | -2 | 0 | 0
5/19/2019 8:47:56 PM | M47810 | 15.28 | 1586 | 2.21 | 4.79 | 0.39 | 0 | 0 | 0 | 30 | 0 | 0 | 24 | 0 | 0 | 5.667 | 0 | 0 | 0 | 0 | 0 | 3.35 | [5 empty] | 5 | 16 | 0 | 100
7/29/2019 9:24:13 PM | M52215 | 11.243 | 1546 | 0 | 3.15 | 0.12 | 0 | 0 | 0 | 0 | 0 | 0 | 0 | 0 | 0 | 0 | 0 | 0 | 0 | 0 | 0 | 1.083 | [5 empty] | 5 | -5 | 0 | 0
5/19/2019 9:42:28 PM | M47813 | 6.589 | 1622 | 0 | 3.27 | 2.37 | 0 | 0 | 0 | 107 | 333 | 25 | 29 | 0 | 0 | 0 | 0 | 0 | 0 | 0 | 0 | 14.333 | [5 empty] | 2 | -16 | 0 | 0
5/19/2019 10:20:50 PM | M47813 | 9.591 | 1606 | 3.002 | 9.6 | 6.33 | 0 | 0 | 0 | 0 | 0 | 0 | 0 | 0 | 0 | 7.833 | 0 | 0 | 0 | 0 | 0 | 30.534 | [5 empty] | 3 | 11 | 0 | 100
5/19/2019 10:22:10 PM | M47813 | 9.591 | 1617 | 0 | 9.82 | 0.22 | 0 | 0 | 0 | 0 | 0 | 0 | 0 | 0 | 0 | 0 | 0 | 0 | 0 | 0 | 0 | 1.333 | [5 empty] | 4 | 9 | 0 | 0
5/19/2019 11:38:54 PM | M47819 | 11.675 | 1556 | 6.487 | 4.19 | 4 | 0 | 0 | 0 | 48 | 0 | 0 | 46 | 0 | 14.833 | 0 | 0 | 0 | 0 | 0 | 0 | 9.35 | [5 empty] | 2 | 59 | 0 | 0
5/19/2019 11:45:35 PM | M47819 | 11.675 | 1615 | 0 | 5.17 | 0.98 | 0 | 0 | 0 | 0 | 0 | 0 | 0 | 0 | 0 | 0 | 0 | 0 | 0 | 0 | 0 | 6.683 | [5 empty] | 3 | -4 | 0 | 0
5/19/2019 11:49:45 PM | M47819 | 11.675 | 1611 | 0 | 5.38 | 0.21 | 0 | 0 | 114 | 0 | 0 | 40 | 0 | 0 | 0 | 0 | 0 | 0 | 0 | 0 | 0 | 4.167 | [5 empty] | 4 | -8 | 0 | 0
7/29/2019 10:15:42 PM | M52216 | 4.094 | 1548 | 1.724 | 5.63 | 4.87 | 0 | 0 | 213 | 0 | 230 | 0 | 93 | 166 | 0 | 1.167 | 0 | 0 | 0 | 0 | 0 | 33.016 | [5 empty] | 2 | -26 | 0 | 0
5/20/2019 12:46:07 AM | M47820 | 11.03 | 1539 | 6.891 | 4.47 | 3.29 | 0 | 0 | 102 | 0 | 362 | 0 | 23 | 0 | 16.167 | 0 | 0 | 0 | 0 | 0 | 0 | 7.683 | [5 empty] | 2 | 53 | 0 | 0
5/20/2019 1:58:01 AM | M47823 | 10.205 | 1567 | 5.141 | 5.72 | 2.95 | 0 | 0 | 108 | 81 | 0 | 18 | 54 | 0 | 0 | 13.167 | 0 | 0 | 0 | 0 | 0 | 21.2 | [5 empty] | 2 | 27 | 0 | 0
5/20/2019 2:04:21 AM | M47823 | 10.804 | 1594 | 0.599 | 6.16 | 0.44 | 0 | 0 | 0 | 0 | 0 | 0 | 0 | 0 | 0 | 1.5 | 0 | 0 | 0 | 0 | 0 | 4.833 | [5 empty] | 3 | -2 | 0 | 100
7/29/2019 10:57:16 PM | M52219 | 6.376 | 1528 | 2.777 | 4.3 | 2.45 | 0 | 0 | 0 | 0 | 0 | 20 | 25 | 0 | 0 | 3.167 | 0 | 0 | 0 | 0 | 0 | 7.15 | [5 empty] | 2 | 19 | 0 | 0
5/20/2019 3:15:45 AM | M47826 | 10.191 | 1568 | 4.533 | 2.29 | 2.23 | 0 | 0 | 60 | 30 | 209 | 0 | 58 | 0 | 0 | 11.667 | 0 | 0 | 0 | 0 | 0 | 21.7 | [5 empty] | 2 | 13 | 0 | 0
5/20/2019 3:24:15 AM | M47826 | 12.011 | 1581 | 1.82 | 3.08 | 0.79 | 0 | 0 | 0 | 0 | 0 | 0 | 0 | 0 | 0 | 4.5 | 0 | 0 | 0 | 0 | 0 | 4 | [5 empty] | 3 | 10 | 0 | 104
5/20/2019 4:37:09 AM | M47828 | 11.403 | 1567 | 6.034 | 4.59 | 2.76 | 0 | 0 | 58 | 34 | 0 | 0 | 120 | 0 | 0 | 15 | 0 | 0 | 0 | 0 | 0 | 26.033 | [5 empty] | 2 | 30 | 0 | 0
5/20/2019 4:43:30 AM | M47828 | 11.592 | 1597 | 0.189 | 5.53 | 0.94 | 0 | 0 | 0 | 0 | 0 | 0 | 0 | 0 | 0 | 0.5 | 0 | 0 | 0 | 0 | 0 | 5.85 | [5 empty] | 3 | -4 | 0 | 136
7/30/2019 12:20:30 AM | M52224 | 6.801 | 1539 | 1.947 | 4.73 | 2.07 | 0 | 0 | 0 | 75 | 138 | 0 | 37 | 0 | 0 | 4.667 | 0 | 0 | 0 | 0 | 0 | 16.433 | [5 empty] | 2 | 1 | 0 | 0
5/20/2019 6:00:34 AM | M47834 | 10.192 | 1579 | 4.418 | 7.36 | 4.3 | 0 | 0 | 0 | 131 | 59 | 0 | 45 | 0 | 0 | 11 | 0 | 0 | 0 | 0 | 0 | 37.867 | [5 empty] | 2 | 10 | 0 | 0
7/30/2019 12:34:56 AM | M52224 | 8.138 | 1540 | 1.337 | 6.25 | 1.52 | 0 | 0 | 0 | 0 | 0 | 19 | 18 | 0 | 0 | 3 | 0 | 0 | 0 | 0 | 0 | 11.433 | [5 empty] | 3 | 2 | 0 | 0
5/20/2019 6:59:26 AM | M47839 | 7.995 | 1591 | 2.701 | 6.86 | 4.99 | 0 | 0 | 0 | 0 | 0 | 22 | 68 | 0 | 0 | 6.667 | 0 | 0 | 0 | 0 | 0 | 20.183 | [5 empty] | 2 | 0 | 0 | 0
5/20/2019 7:15:38 AM | M47839 | 7.995 | 1591 | 0 | 7.46 | 0.6 | 0 | 0 | 0 | 0 | 0 | 0 | 0 | 0 | 0 | 0 | 0 | 0 | 0 | 0 | 0 | 16.2 | [5 empty] | 3 | -10 | 0 | 0
5/20/2019 7:24:57 AM | M47839 | 10.009 | 1581 | 2.014 | 8.25 | 0.79 | 0 | 0 | 0 | 0 | 0 | 30 | 20 | 0 | 0 | 4.833 | 0 | 0 | 0 | 0 | 0 | 4.484 | [5 empty] | 4 | 9 | 0 | 100
7/30/2019 12:41:35 AM | M52224 | 9.007 | 1542 | 0.869 | 6.98 | 0.73 | 0 | 0 | 0 | 0 | 0 | 0 | 0 | 0 | 0 | 1 | 0 | 0 | 0 | 0 | 0 | 5.65 | [5 empty] | 4 | 4 | 0 | 325
5/20/2019 8:10:40 AM | M47841 | 10.213 | 1536 | 5.323 | 7.9 | 4.11 | 0 | 303 | 0 | 0 | 132 | 35 | 43 | 0 | 0 | 13 | 0 | 0 | 0 | 0 | 0 | 5.683 | [5 empty] | 2 | 30 | 0 | 0
5/20/2019 8:34:41 AM | M47841 | 14.787 | 1566 | 4.574 | 13.81 | 5.91 | 0 | 45 | 197 | 0 | 0 | 0 | 13 | 0 | 0 | 11.333 | 0 | 0 | 0 | 0 | 0 | 12.684 | [5 empty] | 3 | 21 | 0 | 0
5/20/2019 8:40:11 AM | M47841 | 15.989 | 1587 | 1.202 | 14.95 | 1.14 | 0 | 0 | 0 | 0 | 0 | 0 | 0 | 0 | 0 | 3 | 0 | 0 | 0 | 0 | 0 | 2.5 | [5 empty] | 4 | 6 | 0 | 0
5/20/2019 8:46:41 AM | M47841 | 16.64 | 1593 | 0.651 | 16.33 | 1.38 | 0 | 0 | 0 | 0 | 0 | 0 | 0 | 0 | 0 | 1.667 | 0 | 0 | 0 | 0 | 0 | 4.833 | [5 empty] | 5 | 5 | 0 | 100
5/20/2019 8:48:11 AM | M47841 | 16.64 | 1598 | 0 | 16.64 | 0.31 | 0 | 0 | 0 | 0 | 0 | 0 | 0 | 0 | 0 | 0 | 0 | 0 | 0 | 0 | 0 | 1.5 | [5 empty] | 6 | -7 | 0 | 0
5/20/2019 10:04:35 AM | M47845 | 11.055 | 1594 | 2.093 | 12.81 | 4.85 | 0 | 0 | 0 | 38 | 199 | 37 | 32 | 0 | 0 | 5.167 | 0 | 0 | 0 | 0 | 0 | 20.516 | [5 empty] | 2 | 0 | 0 | 0
5/20/2019 10:05:16 AM | M47845 | 11.055 | 1594 | 0 | 12.93 | 0.12 | 0 | 0 | 0 | 0 | 0 | 0 | 0 | 0 | 0 | 0 | 0 | 0 | 0 | 0 | 0 | 0.683 | [5 empty] | 3 | -2 | 0 | 0
7/30/2019 2:10:24 AM | M52226 | 7.514 | 1515 | 4.087 | 5.9 | 4.9 | 0 | 0 | 0 | 0 | 110 | 0 | 23 | 250 | 2.833 | 2.667 | 0 | 0 | 0 | 0 | 0 | 16.383 | [5 empty] | 2 | 18 | 0 | 0
5/20/2019 11:10:58 AM | M47848 | 7.886 | 1597 | 2.496 | 7.12 | 4.82 | 0 | 0 | 0 | 43 | 0 | 0 | 0 | 0 | 0 | 6.5 | 0 | 0 | 0 | 0 | 0 | 29.517 | [5 empty] | 2 | 4 | 0 | 0
5/20/2019 11:20:49 AM | M47848 | 7.886 | 1601 | 0 | 8.4 | 1.28 | 0 | 0 | 0 | 0 | 0 | 0 | 0 | 0 | 0 | 0 | 0 | 0 | 0 | 0 | 0 | 9.85 | [5 empty] | 3 | -7 | 0 | 0
7/30/2019 2:19:00 AM | M52226 | 8.484 | 1533 | 0.97 | 8.14 | 2.24 | 0 | 0 | 0 | 0 | 0 | 0 | 0 | 0 | 0 | 0.833 | 0 | 0 | 0 | 0 | 0 | 7.767 | [5 empty] | 3 | 6 | 0 | 337
5/20/2019 12:32:12 PM | M47851 | 8.965 | 1597 | 2.113 | 2.42 | 1.11 | 0 | 0 | 0 | 83 | 0 | 0 | 58 | 0 | 0 | 5.333 | 0 | 0 | 0 | 0 | 0 | 24.817 | [5 empty] | 2 | 0 | 0 | 0
5/20/2019 12:35:32 PM | M47851 | 8.965 | 1597 | 0 | 2.54 | 0.12 | 0 | 0 | 0 | 0 | 0 | 0 | 0 | 0 | 0 | 0 | 0 | 0 | 0 | 0 | 0 | 3.333 | [5 empty] | 3 | -1 | 0 | 0
5/20/2019 12:48:33 PM | M47851 | 9.925 | 1596 | 0.96 | 3.49 | 0.95 | 0 | 0 | 0 | 34 | 0 | 31 | 14 | 0 | 0 | 2.5 | 0 | 0 | 0 | 0 | 0 | 10.517 | [5 empty] | 4 | 0 | 0 | 100
5/20/2019 12:53:13 PM | M47851 | 10.922 | 1596 | 0.997 | 3.95 | 0.46 | 0 | 0 | 0 | 0 | 0 | 0 | 0 | 0 | 0 | 2.5 | 0 | 0 | 0 | 0 | 0 | 2.167 | [5 empty] | 5 | 6 | 0 | 40
5/20/2019 4:25:54 PM | M47857 | 9.942 | 1534 | 4.32 | 7.68 | 5.96 | 0 | 0 | 90 | 124 | 188 | 0 | 24 | 0 | 0 | 11.5 | 0 | 0 | 0 | 0 | 0 | 16.367 | [5 empty] | 2 | 24 | 0 | 0
5/20/2019 4:42:14 PM | M47857 | 10.414 | 1558 | 0.472 | 9.31 | 1.63 | 0 | 0 | 0 | 0 | 0 | 0 | 0 | 0 | 0 | 1.333 | 0 | 0 | 0 | 0 | 0 | 15 | [5 empty] | 3 | -6 | 0 | 0
7/30/2019 3:45:26 AM | M52229 | 10.978 | 1504 | 6.314 | 1.99 | 1.15 | 0 | 0 | 253 | 31 | 217 | 87 | 148 | 0 | 4.167 | 1.333 | 0 | 0 | 0 | 0 | 0 | 16.5 | [5 empty] | 2 | 37 | 0 | 0
5/22/2019 11:05:17 AM | M47961 | 8.194 | 1555 | 1.842 | 8.02 | 3.56 | 0 | 0 | 0 | 0 | 63 | 0 | 33 | 0 | 0 | 5 | 0 | 0 | 0 | 0 | 0 | 19.833 | [5 empty] | 2 | 3 | 0 | 0
5/22/2019 11:30:18 AM | M47961 | 10.221 | 1558 | 2.027 | 11.08 | 3.06 | 0 | 0 | 0 | 0 | 0 | 0 | 23 | 0 | 0 | 5.333 | 0 | 0 | 0 | 0 | 0 | 19.684 | [5 empty] | 3 | 7 | 0 | 0
5/22/2019 11:36:48 AM | M47961 | 10.221 | 1565 | 0 | 12.76 | 1.68 | 0 | 0 | 0 | 0 | 0 | 0 | 0 | 0 | 0 | 0 | 0 | 0 | 0 | 0 | 0 | 6.5 | [5 empty] | 4 | -7 | 0 | 350
5/22/2019 11:38:19 AM | M47961 | 10.221 | 1558 | 0 | 13.01 | 0.25 | 0 | 0 | 0 | 0 | 0 | 0 | 0 | 0 | 0 | 0 | 0 | 0 | 0 | 0 | 0 | 1.517 | [5 empty] | 5 | -3 | 0 | 0
5/22/2019 12:48:49 PM | M47965 | 4.135 | 1555 | 0 | 0.79 | 0.06 | 0 | 0 | 0 | 0 | 0 | 0 | 0 | 0 | 0 | 0 | 0 | 0 | 0 | 0 | 0 | 0.833 | [5 empty] | 2 | -2 | 0 | 0
5/22/2019 1:12:30 PM | M47965 | 5.262 | 1553 | 1.127 | 2.25 | 1.46 | 0 | 0 | 210 | 0 | 307 | 27 | 44 | 0 | 0 | 1.5 | 0 | 0 | 0 | 0 | 0 | 22.183 | [5 empty] | 3 | -15 | 0 | 0
5/22/2019 1:23:13 PM | M47965 | 6.171 | 1538 | 0.909 | 3.63 | 1.38 | 0 | 0 | 0 | 0 | 0 | 0 | 0 | 0 | 0 | 1.167 | 0 | 0 | 0 | 0 | 0 | 9.55 | [5 empty] | 4 | -2 | 0 | 350
5/22/2019 4:34:47 PM | M47981 | 4.939 | 1509 | 4.939 | 2.7 | 2.6 | 0 | 99 | 363 | 111 | 42 | 55 | 64 | 0 | 9 | 0 | 0 | 0 | 0 | 0 | 0 | 4.8 | [5 empty] | 2 | 32 | 0 | 0
5/22/2019 4:41:40 PM | M47981 | 5.695 | 1541 | 0.756 | 3.63 | 0.93 | 0 | 0 | 0 | 0 | 0 | 0 | 0 | 0 | 1.667 | 0 | 0 | 0 | 0 | 0 | 0 | 5.216 | [5 empty] | 3 | 0 | 0 | 350
5/22/2019 5:54:05 PM | M47982 | 8.55 | 1546 | 4.09 | 8.66 | 4.67 | 0 | 0 | 0 | 47 | 129 | 0 | 125 | 0 | 4.333 | 0 | 0 | 0 | 0 | 0 | 0 | 21.5 | [5 empty] | 2 | 10 | 0 | 0
2019-02-05 19:40 | M46746 | 11.822 | 1548 | 1.273 | 5.85 | 1.33 | 0 | 0 | 0 | 54 | 180 | 27 | 77 | 0 | 0 | 3.167 | 0 | 0 | 0 | 0 | 0 | 12.183 | [5 empty] | 3 | -1 | 0 | 20
2019-02-05 19:46 | M46746 | 11.822 | 1547 | 0 | 6.73 | 0.88 | 0 | 0 | 0 | 0 | 64 | 0 | 17 | 0 | 0 | 0 | 0 | 0 | 0 | 0 | 0 | 6.167 | [5 empty] | 4 | -7 | 0 | 400
2019-02-05 19:57 | M46746 | 12.608 | 1540 | 0.786 | 7.24 | 0.51 | 0 | 0 | 0 | 0 | 0 | 0 | 0 | 0 | 0 | 2 | 0 | 0 | 0 | 0 | 0 | 8.517 | [5 empty] | 5 | 3 | 0 | 0
2019-03-05 01:48 | M46755 | 6.006 | 1545 | 1.82 | 2.49 | 1.67 | 0 | 0 | 0 | 24 | 51 | 0 | 62 | 35 | 0 | 4.5 | 0 | 0 | 0 | 0 | 0 | 25.033 | [5 empty] | 2 | 2 | 0 | 0
2019-03-05 01:59 | M46755 | 6.006 | 1547 | 0 | 3.3 | 0.81 | 0 | 0 | 0 | 0 | 0 | 0 | 0 | 27 | 0 | 0 | 0 | 0 | 0 | 0 | 0 | 10.5 | [5 empty] | 3 | -8 | 0 | 0
2019-03-05 02:06 | M46755 | 6.358 | 1539 | 0.352 | 3.84 | 0.54 | 0 | 0 | 0 | 0 | 19 | 0 | 17 | 0 | 0 | 1 | 0 | 0 | 0 | 0 | 0 | 6.167 | [5 empty] | 4 | -5 | 0 | 350
2019-03-05 04:07 | M46769 | 6.207 | 1543 | 1.251 | 9.3 | 5.7 | 0 | 153 | 0 | 0 | 151 | 0 | 24 | 70 | 0 | 3.167 | 0 | 0 | 0 | 0 | 0 | 20.683 | [5 empty] | 2 | -9 | 0 | 0
2019-03-05 04:15 | M46769 | 6.74 | 1534 | 0.533 | 10.62 | 1.32 | 0 | 0 | 0 | 23 | 0 | 0 | 0 | 0 | 0 | 1.333 | 0 | 0 | 0 | 0 | 0 | 6.017 | [5 empty] | 3 | 1 | 0 | 342
2019-03-05 05:04 | M46775 | 9.515 | 1502 | 5.26 | 3.65 | 2.04 | 0 | 0 | 0 | 0 | 267 | 0 | 64 | 0 | 0 | 13.5 | 0 | 0 | 0 | 0 | 0 | 8.683 | [5 empty] | 2 | 32 | 0 | 0
2019-03-05 05:23 | M46775 | 10.713 | 1534 | 1.198 | 4.71 | 1.06 | 0 | 0 | 0 | 0 | 20 | 0 | 19 | 0 | 0 | 3.167 | 0 | 0 | 0 | 0 | 0 | 16.016 | [5 empty] | 3 | -3 | 0 | 0
2019-03-05 05:30 | M46775 | 11.374 | 1531 | 0.661 | 5.12 | 0.41 | 0 | 0 | 0 | 0 | 0 | 27 | 0 | 0 | 0 | 1.667 | 0 | 0 | 0 | 0 | 0 | 5.5 | [5 empty] | 4 | 4 | 0 | 350
2019-03-05 06:24 | M46779 | 5.239 | 1560 | 0.567 | 4.61 | 2.36 | 0 | 45 | 0 | 0 | 74 | 0 | 0 | 31 | 0 | 1.5 | 0 | 0 | 0 | 0 | 0 | 24.183 | [5 empty] | 2 | -15 | 0 | 20
2019-03-05 06:45 | M46779 | 5.949 | 1545 | 0.71 | 6.56 | 1.95 | 0 | 0 | 0 | 0 | 0 | 0 | 0 | 0 | 0 | 1.833 | 0 | 0 | 0 | 0 | 0 | 19.85 | [5 empty] | 3 | -9 | 0 | 142
2019-03-05 07:48 | M46780 | 9.258 | 1520 | 1.9 | 6.38 | 1.86 | 0 | 0 | 0 | 0 | 0 | 0 | 0 | 0 | 0 | 3 | 0 | 0 | 0 | 0 | 0 | 14.85 | [5 empty] | 2 | 2 | 0 | 0
2019-03-05 08:01 | M46780 | 11.866 | 1522 | 2.608 | 7.11 | 0.73 | 0 | 0 | 0 | 0 | 61 | 25 | 59 | 0 | 0 | 5.667 | 0 | 0 | 0 | 0 | 0 | 7.216 | [5 empty] | 3 | 20 | 0 | 350
2019-03-05 08:03 | M46780 | 11.866 | 1542 | 0 | 7.62 | 0.51 | 0 | 0 | 0 | 0 | 0 | 0 | 0 | 0 | 0 | 0 | 0 | 0 | 0 | 0 | 0 | 2.167 | [5 empty] | 4 | -2 | 0 | 0
2019-03-05 09:17 | M46784 | 10.046 | 1508 | 3.347 | 6.16 | 1.14 | 0 | 0 | 0 | 0 | 0 | 0 | 0 | 0 | 6 | 0 | 0 | 0 | 0 | 0 | 0 | 8.2 | [5 empty] | 2 | 23 | 0 | 0
2019-03-05 09:27 | M46784 | 11.412 | 1531 | 1.366 | 7.15 | 0.99 | 0 | 0 | 0 | 29 | 158 | 29 | 149 | 24 | 3 | 0 | 0 | 0 | 0 | 0 | 0 | 6.75 | [5 empty] | 3 | 4 | 0 | 350
2019-03-05 10:22 | M46786 | 6.261 | 1540 | 1.958 | 5.72 | 3.77 | 0 | 0 | 151 | 49 | 52 | 0 | 103 | 0 | 0 | 5 | 0 | 0 | 0 | 0 | 0 | 21.033 | [5 empty] | 2 | -2 | 0 | 0
2019-03-05 10:49 | M46786 | 7.695 | 1538 | 1.434 | 9.64 | 3.92 | 0 | 0 | 0 | 0 | 0 | 0 | 29 | 0 | 0 | 2.5 | 0 | 0 | 0 | 0 | 0 | 24.017 | [5 empty] | 3 | -6 | 0 | 0
2019-03-05 11:01 | M46786 | 9.006 | 1532 | 1.311 | 11.3 | 1.66 | 0 | 0 | 0 | 0 | 0 | 0 | 0 | 0 | 0 | 2.833 | 0 | 0 | 0 | 0 | 0 | 9.334 | [5 empty] | 4 | 6 | 0 | 350
2019-03-05 13:43 | M46792 | 13.75 | 1522 | 4.353 | 8.17 | 2.98 | 0 | 28 | 0 | 39 | 0 | 0 | 112 | 17 | 0 | 11 | 0 | 0 | 0 | 0 | 0 | 11.35 | [5 empty] | 2 | 24 | 0 | 0
2019-03-05 14:17 | M46792 | 16.142 | 1546 | 2.392 | 12.88 | 4.71 | 0 | 0 | 0 | 54 | 0 | 0 | 0 | 0 | 0 | 6 | 0 | 0 | 0 | 0 | 0 | 27.533 | [5 empty] | 3 | 1 | 0 | 0
2019-03-05 14:32 | M46792 | 17.135 | 1547 | 0.993 | 14.96 | 2.08 | 0 | 0 | 0 | 0 | 0 | 0 | 13 | 23 | 0 | 2.5 | 0 | 0 | 0 | 0 | 0 | 12.167 | [5 empty] | 4 | 1 | 0 | 400
2019-03-05 12:04 | M46797 | 10.478 | 1516 | 5.188 | 3.8 | 2.76 | 0 | 0 | 185 | 0 | 115 | 182 | 122 | 18 | 0 | 10.333 | 0 | 0 | 0 | 0 | 0 | 22.7 | [5 empty] | 2 | 17 | 0 | 0
2019-03-05 12:22 | M46797 | 12.644 | 1533 | 2.166 | 4.98 | 1.18 | 0 | 0 | 0 | 31 | 0 | 0 | 34 | 0 | 0 | 5.5 | 0 | 0 | 0 | 0 | 0 | 11.833 | [5 empty] | 3 | 9 | 0 | 0
2019-03-05 15:42 | M46802 | 9.641 | 1533 | 4.266 | 4.04 | 3.38 | 0 | 142 | 223 | 51 | 0 | 90 | 82 | 32 | 0 | 11 | 0 | 0 | 0 | 0 | 0 | 20.367 | [5 empty] | 2 | 13 | 0 | 0
2019-03-05 15:57 | M46802 | 10.828 | 1546 | 1.187 | 6.55 | 2.51 | 0 | 0 | 0 | 0 | 0 | 27 | 34 | 0 | 0 | 3.167 | 0 | 0 | 0 | 0 | 0 | 11.666 | [5 empty] | 3 | -2 | 0 | 350
2019-03-05 16:03 | M46802 | 11.613 | 1544 | 0.785 | 8.09 | 1.54 | 0 | 0 | 0 | 0 | 0 | 0 | 0 | 0 | 0 | 2 | 0 | 0 | 0 | 0 | 0 | 4.017 | [5 empty] | 4 | 1 | 0 | 50
2019-03-05 17:10 | M46809 | 3.433 | 1574 | 3.433 | 0.58 | 0.57 | 0 | 0 | 343 | 87 | 0 | 37 | 0 | 0 | 0 | 15.167 | 0 | 0 | 0 | 0 | 0 | 4.516 | [5 empty] | 2 | 46 | 0 | 0
2019-03-05 18:24 | M46809 | 9.849 | 1620 | 6.416 | 6.48 | 5.9 | 0 | 0 | 0 | 84 | 0 | 0 | 5 | 0 | 0 | 15.833 | 0 | 0 | 0 | 0 | 0 | 58.734 | [5 empty] | 3 | 1 | 0 | 0
2019-03-05 18:50 | M46809 | 17.703 | 1621 | 7.854 | 6.8 | 0.32 | 0 | 155 | 304 | 81 | 0 | 52 | 52 | 0 | 0 | 19 | 0 | 0 | 0 | 0 | 0 | 7.017 | [5 empty] | 4 | 8 | 0 | 0
2019-03-05 19:32 | M46809 | 20.985 | 1629 | 3.282 | 12.74 | 5.94 | 0 | 0 | 0 | 66 | 0 | 0 | 0 | 0 | 0 | 7.833 | 0 | 0 | 0 | 0 | 0 | 33.534 | [5 empty] | 5 | -18 | 0 | 0
2019-03-05 19:59 | M46809 | 24.426 | 1611 | 3.441 | 14.4 | 1.66 | 0 | 0 | 113 | 0 | 0 | 0 | 0 | 0 | 0 | 8.167 | 0 | 0 | 0 | 0 | 0 | 19.183 | [5 empty] | 6 | 13 | 0 | 0
2019-03-05 20:08 | M46809 | 24.426 | 1624 | 0 | 14.93 | 0.53 | 0 | 0 | 0 | 0 | 0 | 0 | 0 | 0 | 0 | 0 | 0 | 0 | 0 | 0 | 0 | 9.35 | [5 empty] | 7 | -4 | 0 | 0
2019-03-05 20:13 | M46809 | 24.742 | 1620 | 0.316 | 15.44 | 0.51 | 173 | 0 | 0 | 0 | 0 | 0 | 0 | 0 | 0 | 0 | 0.667 | 0 | 0 | 0 | 0 | 4 | [5 empty] | 8 | -1 | 0 | 0
2019-03-05 21:26 | M46814 | 6.81 | 1613 | 2.023 | 3.4 | 1.49 | 0 | 0 | 208 | 0 | 0 | 0 | 0 | 0 | 0 | 5 | 0 | 0 | 0 | 0 | 0 | 39.367 | [5 empty] | 2 | -11 | 0 | 0
2019-03-05 22:44 | M46826 | 7.346 | 1602 | 3.324 | 5.37 | 1.94 | 0 | 0 | 0 | 170 | 0 | 29 | 71 | 0 | 0 | 8 | 0 | 0 | 0 | 0 | 0 | 20.517 | [5 empty] | 2 | 3 | 0 | 0
2019-03-05 22:55 | M46826 | 8.215 | 1605 | 0.869 | 6.05 | 0.68 | 100 | 0 | 110 | 0 | 0 | 0 | 0 | 0 | 0 | 2.167 | 0 | 0 | 0 | 0 | 0 | 8.85 | [5 empty] | 3 | -1 | 0 | 0
2019-03-05 23:54 | M46828 | 11.021 | 1587 | 5.034 | 7.51 | 4.48 | 0 | 0 | 0 | 81 | 107 | 23 | 54 | 0 | 0 | 12 | 0 | 0 | 0 | 0 | 0 | 15.35 | [5 empty] | 2 | 27 | 0 | 0
2019-04-05 | M46828 | 11.021 | 1614 | 0 | 8.57 | 1.06 | 100 | 0 | 108 | 0 | 0 | 62 | 0 | 0 | 0 | 0 | 0 | 0 | 0 | 0 | 0 | 6.017 | [5 empty] | 3 | -16 | 0 | 0
2019-04-05 01:06 | M46832 | 8.703 | 1576 | 4.041 | 2.34 | 1.05 | 0 | 0 | 107 | 33 | 0 | 0 | 16 | 0 | 0 | 9.667 | 0 | 0 | 0 | 0 | 0 | 12.183 | [5 empty] | 2 | 16 | 0 | 0
2019-04-05 01:18 | M46832 | 9.41 | 1592 | 0.707 | 2.69 | 0.35 | 50 | 0 | 0 | 0 | 0 | 0 | 0 | 0 | 0 | 1.667 | 0 | 0 | 0 | 0 | 0 | 10.016 | [5 empty] | 3 | -2 | 0 | 0
2019-04-05 02:12 | M46834 | 11.976 | 1575 | 6.036 | 6.99 | 4.27 | 0 | 49 | 116 | 24 | 0 | 23 | 58 | 0 | 0 | 15 | 0 | 0 | 0 | 0 | 0 | 7.033 | [5 empty] | 2 | 41 | 0 | 0
2019-04-05 02:35 | M46834 | 12.141 | 1616 | 0.165 | 8.62 | 1.63 | 0 | 0 | 0 | 43 | 0 | 0 | 11 | 0 | 0 | 0.333 | 0 | 0 | 0 | 0 | 0 | 22.35 | [5 empty] | 3 | -18 | 0 | 0
2019-04-05 02:40 | M46834 | 12.141 | 1598 | 0 | 9.64 | 1.02 | 50 | 0 | 0 | 0 | 0 | 35 | 0 | 0 | 0 | 0 | 0 | 0 | 0 | 0 | 0 | 4.817 | [5 empty] | 4 | -8 | 0 | 0
2019-04-05 03:23 | M46838 | 9.632 | 1550 | 5.608 | 2.5 | 1.57 | 0 | 0 | 0 | 77 | 191 | 23 | 63 | 0 | 0 | 13.833 | 0 | 0 | 0 | 0 | 0 | 5.867 | [5 empty] | 2 | 40 | 0 | 0
2019-04-05 03:49 | M46838 | 12.806 | 1590 | 3.174 | 4.49 | 1.99 | 0 | 0 | 0 | 80 | 0 | 22 | 26 | 0 | 0 | 8 | 0 | 0 | 0 | 0 | 0 | 18.017 | [5 empty] | 3 | 8 | 0 | 0
7/30/2019 3:54:14 AM | M52229 | 12.26 | 1541 | 1.282 | 2.59 | 0.6 | 0 | 0 | 0 | 0 | 0 | 0 | 0 | 0 | 1.167 | 0 | 0 | 0 | 0 | 0 | 0 | 7.633 | [5 empty] | 3 | 7 | 0 | 350
2019-04-05 05:08 | M46842 | 7.097 | 1622 | 0.737 | 3.39 | 1.03 | 50 | 0 | 0 | 55 | 0 | 72 | 64 | 0 | 0 | 0 | 2 | 0 | 0 | 0 | 0 | 16.183 | [5 empty] | 2 | -19 | 0 | 0
2019-04-05 06:54 | M46846 | 13.008 | 1575 | 6.14 | 4.15 | 3.55 | 0 | 0 | 0 | 66 | 0 | 0 | 27 | 0 | 0 | 14.833 | 0 | 0 | 0 | 0 | 0 | 16.85 | [5 empty] | 2 | 36 | 0 | 0
2019-04-05 07:04 | M46846 | 13.426 | 1611 | 0.418 | 5.27 | 1.12 | 0 | 0 | 0 | 0 | 0 | 26 | 0 | 0 | 0 | 1 | 0 | 0 | 0 | 0 | 0 | 8.983 | [5 empty] | 3 | -8 | 0 | 100
7/30/2019 5:32:51 AM | M52234 | 5.445 | 1544 | 1.256 | 1.38 | 0.72 | 0 | 0 | 0 | 27 | 102 | 0 | 47 | 0 | 1.167 | 0 | 0 | 0 | 0 | 0 | 0 | 22.7 | [5 empty] | 2 | -8 | 0 | 0
2019-04-05 08:47 | M46848 | 10.472 | 1523 | 5.925 | 11.61 | 9.2 | 0 | 0 | 0 | 0 | 0 | 17 | 48 | 0 | 0 | 14.333 | 0 | 0 | 0 | 0 | 0 | 25.034 | [5 empty] | 2 | 35 | 0 | 0
7/30/2019 5:37:36 AM | M52234 | 5.853 | 1536 | 0.408 | 1.51 | 0.13 | 0 | 0 | 0 | 0 | 0 | 0 | 0 | 0 | 0.167 | 0 | 0 | 0 | 0 | 0 | 0 | 4.583 | [5 empty] | 3 | 1 | 0 | 325
2019-04-05 09:36 | M46851 | 11.878 | 1534 | 6.946 | 1.65 | 0.93 | 0 | 0 | 0 | 35 | 0 | 0 | 35 | 0 | 15.333 | 0 | 0 | 0 | 0 | 0 | 0 | 10.534 | [5 empty] | 2 | 54 | 0 | 0
2019-04-05 10:10 | M46851 | 15.174 | 1588 | 3.296 | 2.9 | 1.25 | 0 | 0 | 0 | 0 | 0 | 0 | 0 | 0 | 7.333 | 0 | 0 | 0 | 0 | 0 | 0 | 27.2 | [5 empty] | 3 | 2 | 0 | 0
2019-04-05 11:16 | M46855 | 12.295 | 1528 | 6.749 | 5.24 | 2.97 | 0 | 103 | 0 | 0 | 70 | 0 | 0 | 0 | 0 | 15.833 | 0 | 0 | 0 | 0 | 0 | 4.167 | [5 empty] | 2 | 58 | 0 | 0
7/30/2019 7:08:19 AM | M52239 | 8.506 | 1510 | 3.861 | 7.9 | 4.26 | 0 | 0 | 0 | 35 | 267 | 0 | 70 | 213 | 4.5 | 0 | 0 | 0 | 0 | 0 | 0 | 17.35 | [5 empty] | 2 | 19 | 0 | 0
2019-04-05 12:35 | M46857 | 11.937 | 1515 | 6.729 | 6.39 | 3.22 | 0 | 0 | 173 | 0 | 0 | 0 | 0 | 0 | 0 | 13.667 | 0 | 0 | 0 | 0 | 0 | 26.533 | [5 empty] | 2 | 44 | 0 | 0
2019-04-05 12:48 | M46857 | 16.277 | 1559 | 4.34 | 7.44 | 1.05 | 0 | 0 | 0 | 40 | 0 | 0 | 0 | 0 | 0 | 10.667 | 0 | 0 | 0 | 0 | 0 | 2.516 | [5 empty] | 3 | 36 | 0 | 0
2019-04-05 13:24 | M46857 | 19.421 | 1595 | 3.144 | 10.26 | 2.82 | 0 | 0 | 0 | 72 | 0 | 0 | 0 | 0 | 0 | 7.667 | 0 | 0 | 0 | 0 | 0 | 27.533 | [5 empty] | 4 | 9 | 0 | 0
2019-04-05 13:57 | M46857 | 20.288 | 1604 | 0.867 | 12.91 | 2.65 | 0 | 0 | 0 | 0 | 0 | 0 | 0 | 0 | 0 | 2.167 | 0 | 0 | 0 | 0 | 0 | 31.016 | [5 empty] | 5 | -19 | 0 | 0
2019-04-05 14:14 | M46857 | 22.374 | 1585 | 2.086 | 14.3 | 1.39 | 0 | 0 | 0 | 0 | 0 | 0 | 0 | 0 | 0 | 5.167 | 0 | 0 | 0 | 0 | 0 | 12.183 | [5 empty] | 6 | 7 | 0 | 0
2019-04-05 14:44 | M46857 | 25.093 | 1592 | 2.719 | 16.71 | 2.41 | 0 | 0 | 0 | 0 | 0 | 0 | 0 | 0 | 0 | 6.667 | 0 | 0 | 0 | 0 | 0 | 23.533 | [5 empty] | 7 | -2 | 0 | 0
2019-04-05 14:52 | M46857 | 26.347 | 1590 | 1.254 | 17.32 | 0.61 | 0 | 0 | 0 | 0 | 0 | 0 | 0 | 0 | 0 | 3 | 0 | 0 | 0 | 0 | 0 | 5 | [5 empty] | 8 | 9 | 0 | 400
7/30/2019 7:20:56 AM | M52239 | 10.462 | 1529 | 1.956 | 11.11 | 3.21 | 0 | 0 | 0 | 0 | 46 | 0 | 17 | 0 | 2.167 | 0 | 0 | 0 | 0 | 0 | 0 | 10.45 | [5 empty] | 3 | -1 | 0 | 350
2019-04-05 15:47 | M46860 | 13.254 | 1522 | 5.975 | 13.72 | 4.12 | 0 | 0 | 0 | 51 | 130 | 28 | 78 | 0 | 13.5 | 0 | 0 | 0 | 0 | 0 | 0 | 4.517 | [5 empty] | 2 | 50 | 0 | 0
2019-04-05 15:53 | M46860 | 13.705 | 1572 | 0.451 | 15.06 | 1.34 | 0 | 0 | 0 | 0 | 0 | 0 | 0 | 0 | 1 | 0 | 0 | 0 | 0 | 0 | 0 | 5 | [5 empty] | 3 | 2 | 0 | 98
2019-04-05 16:03 | M46860 | 14.241 | 1574 | 0.536 | 17.26 | 2.2 | 0 | 0 | 0 | 0 | 0 | 0 | 0 | 0 | 0 | 1.167 | 0 | 0 | 0 | 0 | 0 | 8.666 | [5 empty] | 4 | -2 | 0 | 300
2019-04-05 16:50 | M46866 | 11.325 | 1506 | 7.916 | 2.66 | 1.69 | 0 | 0 | 0 | 0 | 0 | 28 | 26 | 0 | 0 | 10.167 | 0 | 0 | 0 | 0 | 0 | 14.716 | [5 empty] | 2 | 65 | 0 | 0
2019-04-05 17:08 | M46866 | 12.881 | 1571 | 1.556 | 3.3 | 0.64 | 0 | 0 | 121 | 0 | 0 | 0 | 0 | 0 | 0 | 2.333 | 0 | 0 | 0 | 0 | 0 | 16.4 | [5 empty] | 3 | -2 | 0 | 300
7/30/2019 8:55:25 AM | M52244 | 4.327 | 1550 | 0 | 1.11 | 0.66 | 0 | 0 | 215 | 0 | 0 | 0 | 0 | 0 | 0 | 0 | 0 | 0 | 0 | 0 | 0 | 12.15 | [5 empty] | 2 | -16 | 0 | 0
2019-04-05 18:09 | M46868 | 9.455 | 1554 | 3.09 | 5.86 | 2.92 | 0 | 0 | 0 | 48 | 185 | 0 | 0 | 0 | 0 | 7.333 | 0 | 0 | 0 | 0 | 0 | 15.517 | [5 empty] | 2 | 14 | 0 | 0
2019-04-05 18:14 | M46868 | 9.908 | 1568 | 0.453 | 6.48 | 0.62 | 0 | 0 | 0 | 0 | 0 | 0 | 0 | 0 | 0 | 1.167 | 0 | 0 | 0 | 0 | 0 | 4.516 | [5 empty] | 3 | 3 | 0 | 300
7/30/2019 9:05:06 AM | M52244 | 6.124 | 1534 | 1.797 | 1.9 | 0.79 | 0 | 0 | 0 | 0 | 0 | 0 | 54 | 0 | 4.333 | 0 | 0 | 0 | 0 | 0 | 0 | 5.35 | [5 empty] | 3 | 6 | 0 | 0
2019-04-05 19:10 | M46872 | 11.54 | 1533 | 6.183 | 0.69 | 0.69 | 0 | 113 | 101 | 43 | 0 | 19 | 70 | 0 | 0 | 14.667 | 0 | 0 | 0 | 0 | 0 | 8.683 | [5 empty] | 2 | 33 | 0 | 0
2019-04-05 19:22 | M46872 | 12.902 | 1566 | 1.362 | 1.36 | 0.67 | 0 | 0 | 0 | 0 | 0 | 0 | 0 | 0 | 0 | 3.333 | 0 | 0 | 0 | 0 | 0 | 8.184 | [5 empty] | 3 | 7 | 0 | 250
2019-04-05 20:18 | M46877 | 9.103 | 1514 | 5.638 | 7.07 | 3.97 | 0 | 0 | 100 | 0 | 0 | 0 | 0 | 0 | 0 | 13.5 | 0 | 0 | 0 | 0 | 0 | 15.367 | [5 empty] | 2 | 35 | 0 | 0
2019-04-05 20:24 | M46877 | 10.618 | 1549 | 1.515 | 8.32 | 1.25 | 0 | 0 | 0 | 0 | 130 | 0 | 57 | 0 | 0 | 3.833 | 0 | 0 | 0 | 0 | 0 | 2.334 | [5 empty] | 3 | 11 | 0 | 0
2019-04-05 20:33 | M46877 | 10.964 | 1560 | 0.346 | 9.52 | 1.2 | 0 | 0 | 0 | 0 | 0 | 0 | 0 | 0 | 0 | 1 | 0 | 0 | 0 | 0 | 0 | 7.5 | [5 empty] | 4 | 2 | 0 | 363
7/30/2019 10:31:51 AM | M52250 | 5.868 | 1547 | 0.792 | 1.16 | 0.81 | 0 | 0 | 0 | 0 | 0 | 0 | 0 | 0 | 0.333 | 0 | 0 | 0 | 0 | 0 | 0 | 14.217 | [5 empty] | 2 | -5 | 0 | 0
2019-04-05 22:07 | M46879 | 10.651 | 1508 | 8.601 | 4.26 | 2.82 | 0 | 0 | 0 | 0 | 83 | 23 | 0 | 0 | 19.333 | 0 | 0 | 0 | 0 | 0 | 0 | 55.734 | [5 empty] | 2 | 62 | 0 | 0
7/30/2019 10:40:43 AM | M52250 | 6.31 | 1542 | 0.442 | 2.92 | 1.76 | 0 | 0 | 0 | 0 | 0 | 0 | 0 | 0 | 0.5 | 0 | 0 | 0 | 0 | 0 | 0 | 8.367 | [5 empty] | 3 | -4 | 0 | 375
2019-04-05 23:16 | M46882 | 10.776 | 1536 | 4.928 | 6.95 | 2.86 | 0 | 0 | 0 | 88 | 114 | 18 | 60 | 0 | 0 | 12.333 | 0 | 0 | 0 | 0 | 0 | 15.35 | [5 empty] | 2 | 36 | 0 | 0
2019-04-05 23:25 | M46882 | 10.776 | 1572 | 0 | 8.53 | 1.58 | 200 | 0 | 0 | 0 | 0 | 19 | 0 | 0 | 0 | 0 | 0 | 0 | 0 | 0 | 0 | 9.183 | [5 empty] | 3 | -4 | 0 | 0
2019-05-05 00:30 | M46888 | 8.111 | 1525 | 4.778 | 2.56 | 1.03 | 0 | 0 | 0 | 0 | 152 | 16 | 38 | 0 | 11 | 0 | 0 | 0 | 0 | 0 | 0 | 6.517 | [5 empty] | 2 | 34 | 0 | 0
2019-05-05 00:38 | M46888 | 8.975 | 1559 | 0.864 | 2.9 | 0.34 | 180 | 0 | 0 | 0 | 0 | 22 | 0 | 0 | 1.833 | 0 | 0 | 0 | 0 | 0 | 0 | 5.334 | [5 empty] | 3 | 6 | 0 | 0
7/30/2019 12:03:57 PM | M52254 | 7.893 | 1531 | 3.29 | 5.59 | 3.59 | 0 | 0 | 0 | 0 | 0 | 37 | 0 | 0 | 2.667 | 0 | 0 | 0 | 0 | 0 | 0 | 24.683 | [5 empty] | 2 | 11 | 0 | 20
2019-05-05 01:45 | M46891 | 12.444 | 1530 | 6.062 | 3.94 | 3.48 | 0 | 0 | 51 | 41 | 129 | 0 | 46 | 0 | 0 | 8.167 | 0 | 0 | 0 | 0 | 0 | 27.75 | [5 empty] | 2 | 33 | 0 | 0
2019-05-05 01:54 | M46891 | 13.06 | 1563 | 0.616 | 4.56 | 0.62 | 175 | 0 | 0 | 0 | 0 | 0 | 0 | 0 | 0 | 0.833 | 0 | 0 | 0 | 0 | 0 | 7.334 | [5 empty] | 3 | 4 | 0 | 0
7/30/2019 12:15:54 PM | M52254 | 9.448 | 1542 | 1.555 | 7.71 | 2.12 | 0 | 0 | 0 | 0 | 0 | 18 | 66 | 0 | 0.833 | 0 | 0 | 0 | 0 | 0 | 0 | 11.117 | [5 empty] | 3 | -2 | 0 | 350
2019-05-05 02:59 | M46894 | 11.08 | 1525 | 5.024 | 4.62 | 2.66 | 0 | 0 | 107 | 75 | 41 | 48 | 47 | 0 | 0 | 13.167 | 0 | 0 | 0 | 0 | 0 | 20.183 | [5 empty] | 2 | 27 | 0 | 0
2019-05-05 03:10 | M46894 | 12.647 | 1552 | 1.567 | 5.21 | 0.59 | 150 | 0 | 0 | 0 | 0 | 0 | 0 | 0 | 0 | 4 | 0 | 0 | 0 | 0 | 0 | 6.35 | [5 empty] | 3 | 8 | 0 | 0
2019-05-05 04:02 | M46897 | 8.384 | 1547 | 3.716 | 2.1 | 1.39 | 0 | 0 | 0 | 43 | 271 | 0 | 57 | 0 | 0 | 9.333 | 0 | 0 | 0 | 0 | 0 | 16.517 | [5 empty] | 2 | 13 | 0 | 0
2019-05-05 04:23 | M46897 | 8.384 | 1560 | 0 | 3.25 | 1.15 | 0 | 0 | 0 | 0 | 0 | 0 | 0 | 0 | 0 | 0 | 0 | 0 | 0 | 0 | 0 | 20.517 | [5 empty] | 3 | -15 | 0 | 0
2019-05-05 04:31 | M46897 | 10.038 | 1545 | 1.654 | 3.72 | 0.47 | 150 | 0 | 0 | 0 | 0 | 0 | 0 | 0 | 0 | 4 | 0 | 0 | 0 | 0 | 0 | 4.35 | [5 empty] | 4 | 12 | 0 | 0
2019-05-05 05:30 | M46902 | 11.602 | 1523 | 5.341 | 3.41 | 1.63 | 0 | 0 | 109 | 59 | 94 | 33 | 27 | 0 | 0 | 13.833 | 0 | 0 | 0 | 0 | 0 | 14.517 | [5 empty] | 2 | 32 | 0 | 0
2019-05-05 05:43 | M46902 | 12.564 | 1555 | 0.962 | 4.05 | 0.64 | 150 | 0 | 0 | 0 | 0 | 0 | 0 | 0 | 0 | 2.333 | 0 | 0 | 0 | 0 | 0 | 10.85 | [5 empty] | 3 | 3 | 0 | 0
2019-05-05 06:35 | M46906 | 6.75 | 1530 | 3.866 | 6.23 | 4.01 | 0 | 0 | 102 | 0 | 76 | 0 | 0 | 0 | 0 | 10 | 0 | 0 | 0 | 0 | 0 | 16.2 | [5 empty] | 2 | 21 | 0 | 0
2019-05-05 07:16 | M46910 | 6.933 | 1543 | 3.99 | 2.68 | 2.28 | 0 | 104 | 102 | 0 | 0 | 23 | 54 | 0 | 6.333 | 0 | 0 | 0 | 0 | 0 | 0 | 12.6 | [5 empty] | 2 | 27 | 0 | 0
2019-05-05 07:21 | M46910 | 6.933 | 1570 | 0 | 3.23 | 0.55 | 200 | 0 | 0 | 0 | 0 | 0 | 0 | 0 | 0 | 0 | 0 | 0 | 0 | 0 | 0 | 4.5 | [5 empty] | 3 | -4 | 0 | 0
2019-05-05 08:34 | M46914 | 7.944 | 1544 | 4.349 | 4.98 | 2.48 | 0 | 102 | 0 | 0 | 0 | 25 | 57 | 0 | 0 | 11.333 | 0 | 0 | 0 | 0 | 0 | 5.834 | [5 empty] | 2 | 38 | 0 | 0
2019-05-05 08:44 | M46914 | 8.183 | 1582 | 0.239 | 7.51 | 2.53 | 252 | 0 | 0 | 0 | 0 | 0 | 0 | 0 | 0 | 0.667 | 0 | 0 | 0 | 0 | 0 | 9.183 | [5 empty] | 3 | -4 | 0 | 0
7/30/2019 1:26:38 PM | M52259 | 8.636 | 1515 | 4.579 | 3.28 | 1.88 | 0 | 0 | 0 | 0 | 127 | 0 | 0 | 26 | 5.833 | 0 | 0 | 0 | 0 | 0 | 0 | 18.9 | [5 empty] | 2 | 26 | 0 | 0
2019-05-05 10:07 | M46917 | 5.892 | 1556 | 2.549 | 4.82 | 1.95 | 0 | 0 | 0 | 0 | 0 | 0 | 0 | 0 | 0 | 6.167 | 0 | 0 | 0 | 0 | 0 | 9.833 | [5 empty] | 2 | 12 | 0 | 0
2019-05-05 10:17 | M46917 | 7.088 | 1568 | 1.196 | 6.04 | 1.22 | 0 | 53 | 0 | 57 | 0 | 28 | 102 | 0 | 0 | 3 | 0 | 0 | 0 | 0 | 0 | 6.667 | [5 empty] | 3 | 0 | 0 | 0
2019-05-05 10:26 | M46917 | 7.511 | 1568 | 0.423 | 7.44 | 1.4 | 252 | 0 | 0 | 0 | 0 | 0 | 0 | 0 | 0 | 1 | 0 | 0 | 0 | 0 | 0 | 7.683 | [5 empty] | 4 | -8 | 0 | 0
7/30/2019 1:38:39 PM | M52259 | 9.348 | 1541 | 0.712 | 3.96 | 0.68 | 0 | 0 | 0 | 0 | 0 | 0 | 0 | 0 | 0.333 | 0 | 0 | 0 | 0 | 0 | 0 | 11.684 | [5 empty] | 3 | -1 | 0 | 350
2019-05-05 11:46 | M46921 | 5.302 | 1534 | 4.291 | 1.92 | 1.33 | 0 | 102 | 201 | 45 | 0 | 81 | 48 | 0 | 10.333 | 0 | 0 | 0 | 0 | 0 | 0 | 4.184 | [5 empty] | 2 | 33 | 0 | 0
8/19/2019 2:25:31 PM | M53451 | 8.768 | 1532 | 4.927 | 8.07 | 6.74 | 0 | 0 | 0 | 0 | 66 | 0 | 49 | 0 | 6.667 | 0 | 0 | 0 | 0 | 0 | 0 | 23.566 | [5 empty] | 2 | 21 | 0 | 0
2019-05-05 13:00 | M46927 | 7.609 | 1534 | 3.22 | 5.68 | 4.51 | 0 | 0 | 0 | 0 | 0 | 0 | 0 | 0 | 0 | 8.333 | 0 | 0 | 0 | 0 | 0 | 9.334 | [5 empty] | 2 | 20 | 0 | 0
2019-05-05 13:13 | M46927 | 9.22 | 1554 | 1.611 | 6.96 | 1.28 | 0 | 0 | 101 | 43 | 94 | 0 | 0 | 0 | 0 | 4 | 0 | 0 | 0 | 0 | 0 | 8.333 | [5 empty] | 3 | -2 | 0 | 0
2019-05-05 13:18 | M46927 | 9.22 | 1552 | 0 | 7.41 | 0.45 | 0 | 0 | 0 | 0 | 0 | 0 | 0 | 0 | 0 | 0 | 0 | 0 | 0 | 0 | 0 | 4.683 | [5 empty] | 4 | -3 | 0 | 300
2019-05-05 14:28 | M46928 | 3.092 | 1543 | 0.999 | 3.66 | 2.12 | 0 | 0 | 0 | 0 | 0 | 29 | 0 | 0 | 0 | 2.667 | 0 | 0 | 0 | 0 | 0 | 15.85 | [5 empty] | 2 | -9 | 0 | 0
2019-05-05 14:39 | M46928 | 4.681 | 1534 | 1.589 | 4.41 | 0.75 | 0 | 0 | 0 | 0 | 88 | 29 | 41 | 64 | 0 | 4 | 0 | 0 | 0 | 0 | 0 | 7.333 | [5 empty] | 3 | 8 | 0 | 350
8/19/2019 6:52:29 AM | M53437 | 12.088 | 1575 | 5.467 | 6.16 | 5.57 | 0 | 0 | 208 | 114 | 374 | 30 | 102 | 0 | 8.833 | 0 | 0 | 0 | 0 | 0 | 0 | 24.134 | [5 empty] | 2 | 18 | 0 | 0
2019-05-05 19:21 | M46938 | 15.886 | 1532 | 10.547 | 5.76 | 2.29 | 0 | 0 | 519 | 99 | 423 | 39 | 0 | 0 | 0 | 27.167 | 0 | 0 | 0 | 0 | 0 | 35.05 | [5 empty] | 2 | -8 | 0 | 0
2019-05-05 19:49 | M46938 | 21.475 | 1524 | 5.589 | 6.51 | 0.75 | 0 | 0 | 166 | 0 | 0 | 0 | 0 | 0 | 0 | 14.333 | 0 | 0 | 0 | 0 | 0 | 13.184 | [5 empty] | 3 | 19 | 0 | 0
2019-05-05 20:11 | M46938 | 27.612 | 1543 | 6.137 | 7.33 | 0.82 | 0 | 0 | 110 | 0 | 0 | 0 | 0 | 0 | 0 | 15.333 | 0 | 0 | 0 | 0 | 0 | 7.184 | [5 empty] | 4 | 19 | 0 | 0
2019-05-05 21:30 | M46947 | 5.785 | 1565 | 1.939 | 5.9 | 1.43 | 0 | 0 | 0 | 0 | 229 | 0 | 81 | 0 | 0 | 4.667 | 0 | 0 | 0 | 0 | 0 | 17.35 | [5 empty] | 2 | -5 | 0 | 0
2019-05-05 22:32 | M46947 | 11.006 | 1560 | 5.221 | 8.92 | 3.02 | 0 | 0 | 59 | 0 | 0 | 0 | 0 | 0 | 0 | 13 | 0 | 0 | 0 | 0 | 0 | 49.217 | [5 empty] | 3 | 10 | 0 | 0
2019-05-05 22:51 | M46947 | 13.385 | 1570 | 2.379 | 9.84 | 0.92 | 0 | 0 | 0 | 0 | 0 | 0 | 0 | 0 | 0 | 5.833 | 0 | 0 | 0 | 0 | 0 | 13.184 | [5 empty] | 4 | 7 | 0 | 0
2019-05-05 23:18 | M46947 | 15.516 | 1577 | 2.131 | 11.14 | 1.3 | 0 | 0 | 0 | 0 | 0 | 0 | 17 | 0 | 0 | 5.333 | 0 | 0 | 0 | 0 | 0 | 21.684 | [5 empty] | 5 | 7 | 0 | 0
2019-05-05 23:22 | M46947 | 15.516 | 1584 | 0 | 11.56 | 0.42 | 0 | 0 | 0 | 0 | 0 | 0 | 0 | 0 | 0 | 0 | 0 | 0 | 0 | 0 | 0 | 4.333 | [5 empty] | 6 | -2 | 0 | 350
2019-05-05 23:25 | M46947 | 15.516 | 1582 | 0 | 12.29 | 0.73 | 0 | 0 | 0 | 0 | 0 | 0 | 0 | 0 | 0 | 0 | 0 | 0 | 0 | 0 | 0 | 2.883 | [5 empty] | 7 | -8 | 0 | 0
2019-06-05 02:17 | M46956 | 10.645 | 1514 | 5.807 | 7.79 | 4.16 | 0 | 0 | 114 | 0 | 407 | 0 | 0 | 0 | 0 | 15.167 | 0 | 0 | 0 | 0 | 0 | 15.366 | [5 empty] | 2 | 35 | 0 | 0
2019-06-05 02:55 | M46956 | 16.198 | 1549 | 5.553 | 10.49 | 2.7 | 0 | 104 | 0 | 0 | 197 | 0 | 0 | 0 | 0 | 14.167 | 0 | 0 | 0 | 0 | 0 | 23.533 | [5 empty] | 3 | 31 | 0 | 0
2019-06-05 03:03 | M46956 | 16.198 | 1580 | 0 | 11.6 | 1.11 | 0 | 0 | 0 | 0 | 0 | 0 | 0 | 0 | 0 | 0 | 0 | 0 | 0 | 0 | 0 | 8 | [5 empty] | 4 | -4 | 0 | 0
2019-06-05 03:16 | M46956 | 17.086 | 1576 | 0.888 | 13.71 | 2.11 | 0 | 0 | 0 | 71 | 0 | 0 | 17 | 0 | 0 | 2.333 | 0 | 0 | 0 | 0 | 0 | 11.517 | [5 empty] | 5 | -4 | 0 | 0
2019-06-05 03:22 | M46956 | 17.517 | 1572 | 0.431 | 14.44 | 0.73 | 0 | 0 | 0 | 0 | 0 | 0 | 0 | 0 | 0 | 1.167 | 0 | 0 | 0 | 0 | 0 | 4.166 | [5 empty] | 6 | 1 | 0 | 350
2019-06-05 03:23 | M46956 | 17.517 | 1573 | 0 | 14.67 | 0.23 | 0 | 0 | 0 | 0 | 0 | 0 | 0 | 0 | 0 | 0 | 0 | 0 | 0 | 0 | 0 | 1.5 | [5 empty] | 7 | 0 | 0 | 0
8/19/2019 11:50:53 AM | M53446 | 11.65 | 1546 | 4.761 | 14.07 | 10.65 | 0 | 0 | 0 | 53 | 110 | 0 | 43 | 0 | 8.667 | 0 | 0 | 0 | 0 | 0 | 0 | 33.016 | [5 empty] | 2 | 4 | 0 | 0
2019-06-05 07:40 | M46968 | 12.14 | 1539 | 8.43 | 6.57 | 3.99 | 0 | 0 | 103 | 75 | 130 | 25 | 33 | 0 | 19.333 | 0 | 0 | 0 | 0 | 0 | 0 | 10.634 | [5 empty] | 2 | 63 | 0 | 0
2019-06-05 08:09 | M46968 | 17.182 | 1602 | 5.042 | 10.01 | 3.44 | 0 | 0 | 0 | 0 | 50 | 0 | 46 | 0 | 12 | 0 | 0 | 0 | 0 | 0 | 0 | 16.683 | [5 empty] | 3 | 23 | 0 | 0
2019-06-05 08:16 | M46968 | 17.802 | 1625 | 0.62 | 11.13 | 1.12 | 0 | 0 | 0 | 0 | 0 | 0 | 0 | 0 | 1.5 | 0 | 0 | 0 | 0 | 0 | 0 | 5.5 | [5 empty] | 4 | 1 | 0 | 200
8/19/2019 12:02:49 PM | M53446 | 14.162 | 1550 | 2.512 | 17.14 | 3.07 | 0 | 0 | 0 | 0 | 0 | 0 | 0 | 0 | 4.167 | 0 | 0 | 0 | 0 | 0 | 0 | 7.766 | [5 empty] | 3 | 16 | 0 | 0
2019-06-05 09:27 | M46971 | 11.525 | 1618 | 1.441 | 4.72 | 2.55 | 0 | 0 | 0 | 71 | 152 | 0 | 57 | 0 | 3.333 | 0 | 0 | 0 | 0 | 0 | 0 | 19.85 | [5 empty] | 2 | -10 | 0 | 0
2019-06-05 09:35 | M46971 | 12.595 | 1608 | 1.07 | 5.37 | 0.65 | 0 | 0 | 0 | 0 | 0 | 0 | 0 | 0 | 2.5 | 0 | 0 | 0 | 0 | 0 | 0 | 6 | [5 empty] | 3 | 4 | 0 | 100
2019-06-05 09:42 | M46971 | 13.692 | 1612 | 1.097 | 5.51 | 0.14 | 0 | 0 | 0 | 0 | 0 | 0 | 0 | 0 | 2.5 | 0 | 0 | 0 | 0 | 0 | 0 | 4.5 | [5 empty] | 4 | 4 | 0 | 40
8/19/2019 12:13:32 PM | M53446 | 15.198 | 1566 | 1.036 | 19.87 | 2.73 | 0 | 0 | 0 | 0 | 0 | 21 | 38 | 0 | 1.5 | 0 | 0 | 0 | 0 | 0 | 0 | 9.217 | [5 empty] | 4 | 0 | 0 | 350
2019-06-05 12:32 | M46981 | 7.441 | 1575 | 4.172 | 2.75 | 2.22 | 0 | 155 | 258 | 0 | 0 | 0 | 41 | 0 | 0 | 5 | 0 | 0 | 0 | 0 | 0 | 14.6 | [5 empty] | 2 | 14 | 0 | 0
2019-06-05 13:44 | M46983 | 4.184 | 1606 | 0 | 4.38 | 1.48 | 0 | 0 | 0 | 0 | 0 | 0 | 0 | 0 | 0 | 0 | 0 | 0 | 0 | 0 | 0 | 15.35 | [5 empty] | 2 | -18 | 0 | 0
2019-06-05 13:56 | M46983 | 6.144 | 1588 | 1.96 | 6.58 | 2.2 | 80 | 200 | 0 | 0 | 0 | 19 | 57 | 0 | 0 | 2.667 | 0 | 0 | 0 | 0 | 0 | 10.083 | [5 empty] | 3 | -2 | 0 | 0
8/19/2019 1:16:04 PM | M53448 | 11.442 | 1550 | 2.496 | 0.43 | 0.09 | 0 | 0 | 0 | 43 | 124 | 22 | 98 | 0 | 5.833 | 0 | 0 | 0 | 0 | 0 | 0 | 13.45 | [5 empty] | 2 | 9 | 0 | 0
2019-06-05 15:17 | M46990 | 6.985 | 1590 | 1.922 | 3.58 | 1.89 | 0 | 0 | 0 | 104 | 242 | 36 | 68 | 0 | 0 | 5 | 0 | 0 | 0 | 0 | 0 | 5.517 | [5 empty] | 2 | 6 | 0 | 0
8/19/2019 1:33:15 PM | M53448 | 12.756 | 1559 | 1.314 | 2.06 | 1.63 | 0 | 0 | 0 | 0 | 0 | 0 | 0 | 0 | 2.167 | 0 | 0 | 0 | 0 | 0 | 0 | 15.016 | [5 empty] | 3 | -2 | 0 | 370
2019-06-05 16:30 | M46992 | 6.818 | 1583 | 2.687 | 1.51 | 0.87 | 0 | 0 | 107 | 0 | 0 | 0 | 0 | 0 | 0 | 7 | 0 | 0 | 0 | 0 | 0 | 15.683 | [5 empty] | 2 | 1 | 0 | 0
8/19/2019 1:35:29 PM | M53448 | 12.756 | 1557 | 0 | 2.15 | 0.09 | 0 | 0 | 0 | 0 | 0 | 0 | 0 | 0 | 0 | 0 | 0 | 0 | 0 | 0 | 0 | 2.233 | [5 empty] | 4 | -3 | 0 | 0
2019-06-05 17:54 | M46998 | 5.817 | 1580 | 3.146 | 2.7 | 2.15 | 0 | 0 | 0 | 45 | 82 | 0 | 44 | 0 | 0 | 8.167 | 0 | 0 | 0 | 0 | 0 | 15.016 | [5 empty] | 2 | 5 | 0 | 0
2019-06-05 19:07 | M47002 | 2.841 | 1611 | 0 | 3.7 | 2.21 | 0 | 0 | 0 | 38 | 135 | 22 | 58 | 0 | 0 | 0 | 0 | 0 | 0 | 0 | 0 | 23.517 | [5 empty] | 2 | -28 | 0 | 0
2019-06-05 19:16 | M47002 | 4.386 | 1583 | 1.545 | 4.55 | 0.85 | 100 | 0 | 0 | 0 | 0 | 0 | 0 | 0 | 0 | 4.167 | 0 | 0 | 0 | 0 | 0 | 4.666 | [5 empty] | 3 | 4 | 0 | 0
2019-06-05 20:32 | M47006 | 6.051 | 1587 | 3.054 | 4.89 | 3.58 | 0 | 0 | 0 | 44 | 0 | 0 | 44 | 0 | 0 | 8.167 | 0 | 0 | 0 | 0 | 0 | 26.866 | [5 empty] | 2 | -5 | 0 | 0
2019-06-05 20:42 | M47006 | 7.931 | 1582 | 1.88 | 6.03 | 1.14 | 90 | 0 | 0 | 0 | 0 | 0 | 0 | 0 | 0 | 5 | 0 | 0 | 0 | 0 | 0 | 4.833 | [5 empty] | 3 | 11 | 0 | 0
2019-06-05 21:58 | M47009 | 6.392 | 1577 | 3.751 | 2.37 | 2.19 | 0 | 0 | 0 | 40 | 31 | 0 | 61 | 0 | 0 | 10 | 0 | 0 | 0 | 0 | 0 | 18.017 | [5 empty] | 2 | 9 | 0 | 0
2019-06-05 23:15 | M47011 | 9.873 | 1560 | 6.057 | 7.07 | 4.91 | 0 | 151 | 152 | 44 | 0 | 0 | 14 | 0 | 0 | 15.5 | 0 | 0 | 0 | 0 | 0 | 12.367 | [5 empty] | 2 | 40 | 0 | 0
2019-06-05 23:30 | M47011 | 10.536 | 1600 | 0.663 | 9.05 | 1.98 | 0 | 0 | 0 | 0 | 0 | 0 | 0 | 0 | 0 | 1.833 | 0 | 0 | 0 | 0 | 0 | 12.834 | [5 empty] | 3 | -2 | 0 | 100
2019-07-05 02:03 | M47014 | 4.497 | 1605 | 0 | 5.41 | 2.38 | 0 | 0 | 0 | 0 | 0 | 0 | 0 | 0 | 0 | 0 | 0 | 0 | 0 | 0 | 0 | 30.867 | [5 empty] | 2 | -28 | 0 | 0
8/26/2019 8:03:04 AM | M53829 | 4.203 | 1562 | 0 | 5.42 | 2.68 | 0 | 0 | 0 | 0 | 0 | 0 | 0 | 0 | 0 | 0 | 0 | 0 | 0 | 0 | 0 | 14.033 | [5 empty] | 2 | -15 | 0 | 0 | 0
8/26/2019 8:12:01 AM | M53829 | 5.229 | 1547 | 1.026 | 5.92 | 0.5 | 0 | 0 | 0 | 0 | 214 | 18 | 70 | 0 | 0 | 0 | 0 | 1 | 0 | 0 | 0 | 7.95 | [5 empty] | 3 | -2 | 0 | 0 | 0
8/26/2019 8:16:16 AM | M53829 | 5.229 | 1545 | 0 | 6.11 | 0.19 | 0 | 0 | 0 | 0 | 0 | 0 | 0 | 0 | 0 | 0 | 0 | 0 | 0 | 0 | 0 | 4.25 | [5 empty] | 4 | 0 | 0 | 400 | 0
2019-03-10 06:42 | M55909 | 8.914 | 1559 | 5.429 | 6.11 | 2.82 | 0 | 58 | 0 | 0 | 0 | 0 | 43 | 0 | 0 | 3.167 | 0 | 0 | 0 | 0 | 0 | 24.583 | [5 empty] | 2 | 24 | 0 | 0 | 0
8/26/2019 9:08:29 AM | M53832 | 5.682 | 1545 | 2.372 | 6.95 | 4.71 | 0 | 74 | 110 | 0 | 103 | 0 | 22 | 0 | 0 | 2 | 0 | 0 | 0 | 0 | 0 | 23.183 | [5 empty] | 2 | -1 | 0 | 0 | 0
8/26/2019 9:17:46 AM | M53832 | 6.542 | 1544 | 0.86 | 8.58 | 1.63 | 0 | 0 | 0 | 0 | 0 | 0 | 0 | 0 | 0.667 | 0 | 0 | 0 | 0 | 0 | 0 | 8.616 | [5 empty] | 3 | 1 | 0 | 0 | 0
8/26/2019 9:23:42 AM | M53832 | 6.932 | 1545 | 0.39 | 9.96 | 1.38 | 0 | 0 | 0 | 0 | 0 | 0 | 0 | 0 | 0.167 | 0 | 0 | 0 | 0 | 0 | 0 | 5.766 | [5 empty] | 4 | 0 | 0 | 400 | 0
8/26/2019 10:19:36 AM | M53836 | 5.491 | 1551 | 1.867 | 3.47 | 2.07 | 0 | 60 | 160 | 0 | 86 | 21 | 57 | 0 | 0 | 2 | 0 | 0 | 0 | 0 | 0 | 20.583 | [5 empty] | 2 | -5 | 0 | 0 | 0
8/26/2019 10:30:24 AM | M53836 | 6.244 | 1546 | 0.753 | 4.13 | 0.66 | 0 | 0 | 0 | 0 | 0 | 0 | 0 | 0 | 0 | 0.5 | 0 | 0 | 0 | 0 | 0 | 10.3 | [5 empty] | 3 | 4 | 0 | 400 | 0
8/26/2019 10:33:14 AM | M53836 | 6.244 | 1550 | 0 | 4.8 | 0.67 | 0 | 0 | 0 | 0 | 0 | 0 | 0 | 0 | 0 | 0 | 0 | 0 | 0 | 0 | 0 | 2.833 | [5 empty] | 4 | -5 | 0 | 0 | 0
2019-03-10 07:41 | M55910 | 10.723 | 1546 | 5.996 | 2.72 | 1.29 | 0 | 0 | 0 | 20 | 49 | 0 | 72 | 0 | 0 | 12.5 | 0 | 0 | 0 | 0 | 0 | 10.133 | [5 empty] | 2 | 45 | 0 | 0 | 0
8/26/2019 11:33:32 AM | M53838 | 9.267 | 1519 | 3.573 | 6.59 | 3.44 | 0 | 0 | 0 | 0 | 0 | 0 | 0 | 0 | 4.333 | 0 | 0 | 0 | 0 | 0 | 0 | 12.734 | [5 empty] | 2 | 31 | 0 | 0 | 0
8/26/2019 11:40:28 AM | M53838 | 9.267 | 1550 | 0 | 7.79 | 1.2 | 0 | 47 | 0 | 0 | 0 | 60 | 0 | 0 | 0 | 0 | 0 | 0 | 0 | 0 | 0 | 6.933 | [5 empty] | 3 | -8 | 0 | 0 | 0
8/26/2019 11:47:21 AM | M53838 | 10.352 | 1542 | 1.085 | 9 | 1.21 | 0 | 0 | 0 | 0 | 0 | 0 | 0 | 0 | 0 | 0 | 1.167 | 0 | 0 | 0 | 0 | 5.716 | [5 empty] | 4 | 3 | 0 | 320 | 0
8/26/2019 12:51:58 PM | M53842 | 3.435 | 1548 | 0 | 1.82 | 0.51 | 0 | 0 | 0 | 0 | 0 | 0 | 0 | 0 | 0 | 0 | 0 | 0 | 0 | 0 | 0 | 15.517 | [5 empty] | 2 | -10 | 0 | 0 | 0
8/26/2019 1:00:19 PM | M53842 | 4.775 | 1538 | 1.34 | 2.61 | 0.79 | 0 | 0 | 0 | 0 | 35 | 0 | 9 | 0 | 3.5 | 0 | 0 | 0 | 0 | 0 | 0 | 4.85 | [5 empty] | 3 | 5 | 0 | 300 | 0
2019-03-10 08:43 | M55914 | 5.882 | 1606 | 1.726 | 9.28 | 5.9 | 0 | 0 | 155 | 142 | 0 | 26 | 114 | 0 | 0 | 0 | 2.333 | 0 | 0 | 0 | 0 | 28.7 | [5 empty] | 2 | -15 | 0 | 0 | 0
8/26/2019 2:04:52 PM | M53847 | 10.997 | 1524 | 4.225 | 4.09 | 3.63 | 0 | 0 | 0 | 0 | 190 | 0 | 42 | 0 | 9.667 | 0 | 0 | 0 | 0 | 0 | 0 | 10.35 | [5 empty] | 2 | 25 | 0 | 0 | 0
8/26/2019 2:11:12 PM | M53847 | 11.461 | 1549 | 0.464 | 5.75 | 1.66 | 0 | 0 | 0 | 0 | 0 | 0 | 0 | 0 | 1.167 | 0 | 0 | 0 | 0 | 0 | 0 | 5.166 | [5 empty] | 3 | -1 | 0 | 250 | 0
8/26/2019 2:11:52 PM | M53847 | 11.461 | 1548 | 0 | 5.93 | 0.18 | 0 | 0 | 0 | 0 | 0 | 0 | 0 | 0 | 0 | 0 | 0 | 0 | 0 | 0 | 0 | 0.667 | [5 empty] | 4 | 2 | 0 | 0 | 0
8/26/2019 2:15:02 PM | M53847 | 11.461 | 1550 | 0 | 6.77 | 0.84 | 0 | 0 | 0 | 0 | 0 | 0 | 0 | 0 | 0 | 0 | 0 | 0 | 0 | 0 | 0 | 3.167 | [5 empty] | 5 | -6 | 0 | 0 | 0
8/26/2019 3:11:26 PM | M53849 | 6.664 | 1533 | 2.047 | 5.9 | 3.79 | 0 | 0 | 103 | 0 | 0 | 0 | 0 | 0 | 3.5 | 0 | 0 | 0 | 0 | 0 | 0 | 11 | [5 empty] | 2 | 8 | 0 | 0 | 0
8/26/2019 3:26:06 PM | M53849 | 8.03 | 1541 | 1.366 | 8.8 | 2.9 | 0 | 0 | 0 | 0 | 0 | 0 | 29 | 0 | 3 | 0 | 0 | 0 | 0 | 0 | 0 | 11.667 | [5 empty] | 3 | 0 | 0 | 300 | 0
2019-03-10 10:48 | M55918 | 10.053 | 1553 | 5.425 | 9.68 | 4.69 | 0 | 0 | 0 | 0 | 0 | 0 | 81 | 0 | 0 | 4.667 | 0 | 0 | 0 | 0 | 0 | 15.7 | [5 empty] | 2 | 48 | 0 | 0 | 0
8/26/2019 7:46:50 PM | M53866 | 7.985 | 1548 | 4.509 | 3.23 | 0.56 | 0 | 0 | 0 | 0 | 0 | 0 | 46 | 0 | 10.5 | 0 | 0 | 0 | 0 | 0 | 0 | 4.7 | [5 empty] | 2 | 24 | 0 | 0 | 0
8/26/2019 8:06:14 PM | M53866 | 11.703 | 1572 | 3.718 | 4.25 | 1.02 | 0 | 0 | 0 | 54 | 0 | 0 | 33 | 0 | 5.833 | 3 | 0 | 0 | 0 | 0 | 0 | 10.567 | [5 empty] | 3 | 18 | 0 | 0 | 0
2019-03-10 10:57 | M55918 | 10.369 | 1601 | 0.316 | 11.97 | 2.29 | 80 | 0 | 0 | 0 | 0 | 0 | 0 | 0 | 0 | 0.167 | 0 | 0 | 0 | 0 | 0 | 9.116 | [5 empty] | 3 | -10 | 0 | 0 | 0
8/26/2019 10:12:08 PM | M53867 | 6.464 | 1600 | 2.509 | 2.53 | 0.63 | 0 | 0 | 104 | 57 | 176 | 0 | 99 | 0 | 1.167 | 0 | 0 | 0 | 0 | 0 | 0 | 25 | [5 empty] | 2 | 2 | 0 | 0 | 0
8/26/2019 10:30:58 PM | M53867 | 7.912 | 1602 | 1.448 | 6.04 | 3.51 | 0 | 0 | 0 | 0 | 107 | 0 | 42 | 0 | 0.667 | 0 | 0 | 0 | 0 | 0 | 0 | 18.166 | [5 empty] | 3 | 4 | 0 | 0 | 0
8/26/2019 9:15:00 PM | M53868 | 8.324 | 1578 | 3.021 | 7.2 | 3.16 | 0 | 0 | 167 | 0 | 0 | 0 | 22 | 0 | 0 | 5.5 | 0 | 0 | 0 | 0 | 0 | 25.117 | [5 empty] | 2 | 2 | 0 | 0 | 0
8/26/2019 9:22:47 PM | M53868 | 9.698 | 1580 | 1.374 | 8.37 | 1.17 | 0 | 0 | 0 | 0 | 0 | 0 | 0 | 0 | 0 | 2.333 | 0 | 0 | 0 | 0 | 0 | 5.45 | [5 empty] | 3 | 5 | 0 | 0 | 0
2019-03-10 09:57 | M55919 | 8.024 | 1571 | 2.952 | 3.57 | 2.26 | 0 | 0 | 0 | 25 | 0 | 0 | 68 | 0 | 0 | 3.333 | 0 | 0 | 0 | 0 | 0 | 20.267 | [5 empty] | 2 | 9 | 0 | 0 | 0
8/26/2019 11:48:48 PM | M53873 | 9.985 | 1541 | 6.621 | 6.2 | 6.06 | 40 | 0 | 211 | 138 | 128 | 0 | 39 | 0 | 5.667 | 0 | 0 | 0 | 0 | 0 | 0 | 18.166 | [5 empty] | 2 | 57 | 0 | 0 | 0
8/27/2019 12:36:38 AM | M53877 | 3.506 | 1596 | 0 | 0.29 | 0.22 | 0 | 0 | 0 | 0 | 0 | 0 | 0 | 0 | 0 | 0 | 0 | 0 | 0 | 0 | 0 | 21.483 | [5 empty] | 2 | -22 | 0 | 0 | 0
8/27/2019 12:47:49 AM | M53877 | 6.397 | 1574 | 2.891 | 3.16 | 2.87 | 40 | 0 | 0 | 126 | 202 | 0 | 95 | 0 | 4.333 | 0 | 0 | 0 | 0 | 0 | 0 | 6.85 | [5 empty] | 3 | 24 | 0 | 0 | 0
2019-03-10 12:08 | M55924 | 10.213 | 1564 | 4.51 | 6.05 | 2.08 | 0 | 0 | 0 | 0 | 0 | 26 | 108 | 0 | 0 | 1.667 | 0 | 0 | 0 | 0 | 0 | 16.966 | [5 empty] | 2 | 23 | 0 | 0 | 0
8/27/2019 1:59:44 AM | M53882 | 8.175 | 1568 | 3.731 | 8.04 | 5.8 | 40 | 0 | 0 | 0 | 102 | 0 | 27 | 0 | 6.333 | 0 | 0 | 0 | 0 | 0 | 0 | 15.917 | [5 empty] | 2 | 13 | 0 | 0 | 0
8/27/2019 2:50:55 AM | M53885 | 8.264 | 1569 | 3.094 | 6.82 | 1.81 | 0 | 0 | 155 | 0 | 0 | 0 | 0 | 0 | 1.5 | 0 | 0 | 0 | 0 | 0 | 0 | 16.733 | [5 empty] | 2 | 11 | 0 | 0 | 0
2019-03-10 13:04 | M55928 | 6.723 | 1574 | 3.087 | 4.23 | 2.79 | 0 | 0 | 97 | 111 | 0 | 31 | 79 | 0 | 0 | 3.667 | 0 | 0 | 0 | 0 | 0 | 16.316 | [5 empty] | 2 | 14 | 0 | 0 | 0
8/27/2019 4:00:42 AM | M53887 | 11.8 | 1610 | 1.142 | 8.19 | 3.74 | 0 | 0 | 0 | 59 | 0 | 43 | 57 | 0 | 1.333 | 0 | 0 | 0 | 0 | 0 | 0 | 23.267 | [5 empty] | 2 | -12 | 0 | 0 | 0
8/27/2019 4:07:23 AM | M53887 | 11.8 | 1598 | 0 | 9.2 | 1.01 | 40 | 0 | 0 | 0 | 0 | 0 | 0 | 0 | 0 | 0 | 0 | 0 | 0 | 0 | 0 | 6.683 | [5 empty] | 3 | -4 | 0 | 0 | 0
2019-03-10 13:11 | M55928 | 7.506 | 1588 | 0.783 | 4.92 | 0.69 | 80 | 0 | 0 | 0 | 0 | 0 | 0 | 0 | 0 | 2 | 0 | 0 | 0 | 0 | 0 | 5.5 | [5 empty] | 3 | 1 | 0 | 0 | 0
8/27/2019 6:22:19 AM | M53890 | 9.233 | 1583 | 3.564 | 3.21 | 2.74 | 0 | 0 | 153 | 0 | 0 | 0 | 0 | 0 | 2.167 | 0 | 0 | 0 | 0 | 0 | 0 | 37.916 | [5 empty] | 2 | 7 | 0 | 0 | 0
8/27/2019 5:11:03 AM | M53891 | 9.447 | 1591 | 3.069 | 3.6 | 2.65 | 0 | 0 | 225 | 143 | 252 | 50 | 143 | 0 | 1.833 | 0 | 0 | 0 | 0 | 0 | 0 | 34.017 | [5 empty] | 2 | -11 | 0 | 0 | 230
2019-03-10 14:15 | M55929 | 7.322 | 1585 | 1.49 | 12.77 | 8.73 | 0 | 134 | 0 | 24 | 207 | 0 | 42 | 0 | 0 | 2.833 | 0 | 0 | 0 | 0 | 0 | 32.317 | [5 empty] | 2 | -19 | 0 | 0 | 0
8/27/2019 9:43:07 AM | M53892 | 8.401 | 1567 | 5.137 | 11.97 | 8.74 | 0 | 0 | 116 | 0 | 0 | 0 | 0 | 0 | 0 | 4.667 | 0 | 0 | 0 | 0 | 0 | 29.166 | [5 empty] | 2 | 27 | 0 | 0 | 0
2019-03-10 14:34 | M55929 | 10.235 | 1566 | 2.913 | 15.64 | 2.87 | 146 | 0 | 0 | 0 | 0 | 24 | 0 | 0 | 0 | 5.167 | 0 | 0 | 0 | 0 | 0 | 13.733 | [5 empty] | 3 | 13 | 0 | 0 | 0
8/27/2019 7:27:15 AM | M53895 | 9.224 | 1595 | 1.634 | 10.44 | 6.08 | 0 | 0 | 0 | 72 | 58 | 0 | 63 | 0 | 1.167 | 0 | 0 | 0 | 0 | 0 | 0 | 22.8 | [5 empty] | 2 | -10 | 0 | 0 | 0
8/27/2019 7:35:16 AM | M53895 | 10.692 | 1585 | 1.468 | 11.78 | 1.34 | 80 | 0 | 0 | 0 | 0 | 0 | 0 | 0 | 1.167 | 0 | 0 | 0 | 0 | 0 | 0 | 6.85 | [5 empty] | 3 | 8 | 0 | 0 | 0
8/27/2019 8:42:03 AM | M53897 | 13.269 | 1539 | 6.49 | 9.38 | 5.19 | 0 | 0 | 0 | 124 | 0 | 0 | 43 | 0 | 0 | 16.5 | 0 | 0 | 0 | 0 | 0 | 3.367 | [5 empty] | 2 | 49 | 0 | 0 | 0
2019-03-10 15:23 | M55932 | 8.939 | 1562 | 2.88 | 0.81 | 0.76 | 0 | 0 | 0 | 0 | 0 | 0 | 0 | 0 | 6.833 | 0 | 0 | 0 | 0 | 0 | 0 | 3.667 | [5 empty] | 2 | 23 | 6.167 | 0 | 0
8/27/2019 10:48:02 AM | M53902 | 12.719 | 1565 | 5.582 | 6.78 | 3.85 | 0 | 0 | 0 | 0 | 325 | 0 | 98 | 0 | 0 | 3.167 | 0 | 0 | 0 | 0 | 0 | 21.65 | [5 empty] | 2 | 35 | 0 | 0 | 0
8/27/2019 10:58:09 AM | M53902 | 13.257 | 1600 | 0.538 | 8.34 | 1.56 | 147 | 0 | 0 | 0 | 0 | 39 | 0 | 0 | 0 | 0 | 0.333 | 0 | 0 | 0 | 0 | 9.784 | [5 empty] | 3 | -5 | 0 | 0 | 0
8/27/2019 11:52:55 AM | M53904 | 11.37 | 1547 | 6.709 | 8.83 | 4.24 | 0 | 0 | 146 | 160 | 92 | 0 | 44 | 0 | 6.5 | 0 | 0 | 0 | 0 | 0 | 0 | 19.667 | [5 empty] | 2 | 38 | 0 | 0 | 0
8/27/2019 12:01:33 PM | M53904 | 13.645 | 1585 | 2.275 | 10 | 1.17 | 80 | 0 | 0 | 0 | 0 | 0 | 0 | 0 | 2 | 0 | 0 | 0 | 0 | 0 | 0 | 6.633 | [5 empty] | 3 | 6 | 0 | 0 | 0
2019-03-10 16:36 | M55935 | 11.805 | 1554 | 5.307 | 8.39 | 6.79 | 0 | 0 | 0 | 74 | 0 | 0 | 57 | 0 | 9 | 0 | 0 | 0 | 0 | 0 | 0 | 24.483 | [5 empty] | 2 | 34 | 0 | 0 | 0
8/27/2019 12:45:27 PM | M53910 | 7.532 | 1551 | 1.463 | 2.01 | 0.8 | 0 | 0 | 0 | 0 | 0 | 0 | 0 | 0 | 0.5 | 0 | 0 | 0 | 0 | 0 | 0 | 4.95 | [5 empty] | 2 | 0 | 0 | 0 | 0
8/27/2019 1:02:14 PM | M53910 | 12.211 | 1551 | 4.679 | 4.69 | 2.68 | 50 | 0 | 86 | 45 | 116 | 0 | 84 | 0 | 2.167 | 0 | 0 | 0 | 0 | 0 | 0 | 14.616 | [5 empty] | 3 | 45 | 0 | 0 | 0
8/27/2019 2:10:12 PM | M53913 | 8.937 | 1575 | 3.371 | 11.25 | 6.16 | 0 | 0 | 93 | 96 | 108 | 28 | 62 | 0 | 4.833 | 0 | 0 | 0 | 0 | 0 | 0 | 29.984 | [5 empty] | 2 | -8 | 0 | 0 | 0
8/27/2019 2:22:11 PM | M53913 | 12.159 | 1567 | 3.222 | 13.1 | 1.85 | 40 | 0 | 0 | 0 | 0 | 0 | 0 | 0 | 3.333 | 0 | 0 | 0 | 0 | 0 | 0 | 8.65 | [5 empty] | 3 | 23 | 0 | 0 | 0
8/27/2019 3:13:08 PM | M53917 | 9.765 | 1558 | 3.685 | 7.52 | 4.47 | 0 | 0 | 0 | 0 | 0 | 0 | 0 | 0 | 2.833 | 0 | 0 | 0 | 0 | 0 | 0 | 14.167 | [5 empty] | 2 | 19 | 0 | 0 | 43
8/27/2019 3:24:53 PM | M53917 | 11.752 | 1577 | 1.987 | 10.51 | 2.99 | 0 | 0 | 0 | 0 | 0 | 0 | 0 | 0 | 1.5 | 0 | 0 | 0 | 0 | 0 | 0 | 10.25 | [5 empty] | 3 | 3 | 0 | 0 | 0
8/27/2019 3:32:22 PM | M53917 | 13.519 | 1580 | 1.767 | 11.84 | 1.33 | 40 | 106 | 0 | 0 | 0 | 0 | 24 | 0 | 3.5 | 0 | 0 | 0 | 0 | 0 | 0 | 3.983 | [5 empty] | 4 | 14 | 0 | 0 | 0
8/27/2019 4:29:07 PM | M53921 | 9.297 | 1558 | 5.321 | 5.06 | 1.25 | 100 | 0 | 0 | 0 | 0 | 37 | 0 | 0 | 5.667 | 0 | 0 | 0 | 0 | 0 | 0 | 20.066 | [5 empty] | 2 | 37 | 0 | 0 | 0
8/27/2019 4:34:35 PM | M53921 | 9.297 | 1595 | 0 | 5.97 | 0.91 | 0 | 0 | 0 | 0 | 0 | 0 | 0 | 0 | 0 | 0 | 0 | 0 | 0 | 0 | 0 | 5.467 | [5 empty] | 3 | -8 | 0 | 0 | 0
8/27/2019 5:41:49 PM | M53925 | 7.72 | 1573 | 2.832 | 3.86 | 1.65 | 40 | 0 | 0 | 0 | 0 | 0 | 0 | 0 | 4.167 | 0 | 0 | 0 | 0 | 0 | 0 | 7.283 | [5 empty] | 2 | 16 | 0 | 0 | 0
8/27/2019 6:17:09 PM | M53927 | 4.682 | 1524 | 4.682 | 5.08 | 3.83 | 0 | 0 | 0 | 0 | 0 | 0 | 0 | 0 | 6.167 | 0 | 0 | 0 | 0 | 0 | 0 | 8.733 | [5 empty] | 2 | 42 | 0 | 0 | 224
8/27/2019 6:37:27 PM | M53927 | 9.769 | 1566 | 5.087 | 9.66 | 4.58 | 40 | 0 | 171 | 0 | 90 | 0 | 0 | 0 | 8.333 | 0 | 0 | 0 | 0 | 0 | 0 | 11.967 | [5 empty] | 3 | 38 | 0 | 0 | 0
8/27/2019 6:41:13 PM | M53927 | 9.769 | 1604 | 0 | 10.61 | 0.95 | 0 | 0 | 0 | 0 | 0 | 0 | 0 | 0 | 0 | 0 | 0 | 0 | 0 | 0 | 0 | 3.767 | [5 empty] | 4 | 1 | 0 | 0 | 0
8/27/2019 6:42:17 PM | M53927 | 9.769 | 1605 | 0 | 10.87 | 0.26 | 0 | 0 | 0 | 0 | 0 | 0 | 0 | 0 | 0 | 0 | 0 | 0 | 0 | 0 | 0 | 1.067 | [5 empty] | 5 | -1 | 0 | 0 | 0
8/27/2019 6:44:49 PM | M53927 | 9.769 | 1604 | 0 | 11.53 | 0.66 | 0 | 0 | 0 | 0 | 0 | 0 | 0 | 0 | 0 | 0 | 0 | 0 | 0 | 0 | 0 | 2.533 | [5 empty] | 6 | -5 | 0 | 0 | 0
8/27/2019 6:50:43 PM | M53927 | 9.769 | 1599 | 0 | 12.78 | 1.25 | 0 | 0 | 0 | 0 | 0 | 0 | 0 | 0 | 0 | 0 | 0 | 0 | 0 | 0 | 0 | 5.9 | [5 empty] | 7 | -7 | 0 | 0 | 0
2019-12-10 05:59 | M56489 | 9.696 | 1565 | 4.803 | 5.34 | 4.49 | 0 | 44 | 105 | 0 | 233 | 43 | 60 | 0 | 8 | 0 | 0 | 0 | 0 | 0 | 0 | 12.85 | [5 empty] | 2 | 26 | 0 | 0 | 0
8/27/2019 7:45:30 PM | M53932 | 8.959 | 1570 | 4.321 | 6.32 | 4.83 | 40 | 0 | 206 | 34 | 86 | 0 | 87 | 0 | 0 | 5.333 | 0 | 0 | 0 | 0 | 0 | 15.75 | [5 empty] | 2 | 30 | 0 | 0 | 0
8/27/2019 7:50:01 PM | M53932 | 8.959 | 1600 | 0 | 7.06 | 0.74 | 0 | 0 | 0 | 0 | 0 | 0 | 0 | 0 | 0 | 0 | 0 | 0 | 0 | 0 | 0 | 4.517 | [5 empty] | 3 | -7 | 0 | 0 | 0
8/27/2019 9:36:00 PM | M53934 | 10.592 | 1582 | 2.742 | 6.75 | 3.03 | 0 | 0 | 107 | 74 | 51 | 0 | 29 | 0 | 0 | 3.167 | 0 | 0 | 0 | 0 | 0 | 19.766 | [5 empty] | 2 | 11 | 0 | 0 | 0
8/27/2019 9:42:46 PM | M53934 | 11.8 | 1593 | 1.208 | 7.09 | 0.34 | 40 | 0 | 0 | 0 | 0 | 0 | 0 | 0 | 0 | 1.333 | 0 | 0 | 0 | 0 | 0 | 5.434 | [5 empty] | 3 | 12 | 0 | 0 | 0
10/19/2019 6:02:53 AM | M56908 | 6.492 | 1523 | 3.145 | 3.25 | 2.34 | 0 | 0 | 0 | 0 | 162 | 0 | 0 | 133 | 1 | 0 | 0 | 0 | 0 | 0 | 0 | 27 | [5 empty] | 2 | 10 | 0 | 0 | 0
8/28/2019 1:19:13 AM | M53938 | 8.355 | 1596 | 2.599 | 4.98 | 2.72 | 0 | 0 | 152 | 0 | 0 | 20 | 70 | 0 | 3.667 | 0 | 0 | 0 | 0 | 0 | 0 | 43.8 | [5 empty] | 2 | -27 | 0 | 0 | 0
8/28/2019 1:59:05 AM | M53938 | 20.727 | 1569 | 12.372 | 6.39 | 1.41 | 60 | 0 | 263 | 119 | 133 | 127 | 53 | 0 | 17.833 | 0 | 4.333 | 0 | 0 | 0 | 0 | 17.701 | [5 empty] | 3 | 29 | 0 | 0 | 106
10/19/2019 6:13:12 AM | M56908 | 7.137 | 1533 | 0.645 | 3.91 | 0.66 | 0 | 0 | 0 | 0 | 0 | 0 | 0 | 0 | 0.167 | 0 | 0 | 0 | 0 | 0 | 0 | 10.15 | [5 empty] | 3 | -1 | 0 | 350 | 0
8/27/2019 11:01:36 PM | M53941 | 5.64 | 1561 | 3.543 | 0.61 | 0.56 | 0 | 0 | 246 | 141 | 293 | 24 | 153 | 0 | 2.833 | 0 | 0 | 0 | 0 | 0 | 0 | 10.05 | [5 empty] | 2 | 19 | 0 | 0 | 0
8/27/2019 11:10:54 PM | M53941 | 7.576 | 1580 | 1.936 | 2.94 | 2.33 | 40 | 0 | 78 | 0 | 74 | 0 | 0 | 0 | 1.5 | 0 | 0 | 0 | 0 | 0 | 0 | 7.8 | [5 empty] | 3 | 10 | 0 | 0 | 0
8/27/2019 11:44:59 PM | M53941 | 11.213 | 1590 | 3.637 | 9.73 | 6.79 | 0 | 0 | 0 | 0 | 0 | 0 | 0 | 0 | 2.5 | 0 | 0 | 0 | 0 | 0 | 0 | 31.583 | [5 empty] | 4 | 10 | 0 | 0 | 0
8/28/2019 12:01:04 AM | M53941 | 12.093 | 1600 | 0.88 | 12.21 | 2.48 | 0 | 0 | 0 | 0 | 0 | 0 | 0 | 0 | 0.5 | 0 | 0 | 0 | 0 | 0 | 0 | 15.583 | [5 empty] | 5 | -6 | 0 | 0 | 0
10/19/2019 1:20:18 PM | M56925 | 12.217 | 1594 | 5.637 | 6.66 | 4.31 | 0 | 0 | 0 | 35 | 0 | 56 | 88 | 0 | 0.833 | 0 | 0 | 0 | 0 | 0 | 0 | 28.45 | [5 empty] | 2 | 39 | 0 | 0 | 0
8/28/2019 4:15:03 AM | M53950 | 9.771 | 1578 | 3.094 | 13.65 | 2.01 | 0 | 0 | 94 | 0 | 30 | 0 | 21 | 0 | 2.5 | 0 | 0 | 0 | 0 | 0 | 0 | 6.5 | [5 empty] | 2 | 27 | 0 | 0 | 0
10/19/2019 7:18:06 AM | M56911 | 5.783 | 1522 | 1.212 | 1.82 | 0.69 | 0 | 0 | 0 | 0 | 0 | 0 | 0 | 0 | 0.667 | 0 | 0 | 0 | 0 | 0 | 0 | 12.25 | [5 empty] | 2 | 0 | 0 | 0 | 0
8/28/2019 9:35:35 AM | M53951 | 14.305 | 1530 | 6.969 | 4.92 | 1.95 | 0 | 0 | 117 | 48 | 137 | 0 | 14 | 0 | 5 | 0 | 0 | 0 | 0 | 0 | 0 | 26.25 | [5 empty] | 2 | 31 | 0 | 0 | 0
8/28/2019 9:50:31 AM | M53951 | 18.582 | 1561 | 4.277 | 5.87 | 0.95 | 0 | 3 | 0 | 26 | 76 | 0 | 0 | 0 | 2.667 | 0 | 0 | 0 | 0 | 0 | 0 | 12.266 | [5 empty] | 3 | 28 | 0 | 0 | 0
10/19/2019 7:27:27 AM | M56911 | 7.665 | 1522 | 1.882 | 2.97 | 1.15 | 0 | 0 | 0 | 0 | 64 | 22 | 62 | 0 | 0 | 3.667 | 0 | 0 | 0 | 0 | 0 | 5.683 | [5 empty] | 3 | 10 | 0 | 350 | 0
8/28/2019 6:47:19 AM | M53953 | 10.445 | 1566 | 4.031 | 6.37 | 2.72 | 40 | 0 | 0 | 23 | 72 | 0 | 24 | 0 | 4.333 | 0 | 0 | 0 | 0 | 0 | 0 | 11.917 | [5 empty] | 2 | 29 | 0 | 0 | 0
10/19/2019 8:46:31 AM | M56914 | 3.027 | 1517 | 3.027 | 0.39 | 0.32 | 0 | 97 | 620 | 0 | 222 | 31 | 53 | 0 | 0 | 0.833 | 0 | 0 | 0 | 0 | 0 | 8.784 | [5 empty] | 2 | 4 | 0 | 0 | 0
8/28/2019 10:54:32 AM | M53959 | 11.363 | 1570 | 4.083 | 7.31 | 3.26 | 0 | 0 | 110 | 102 | 0 | 0 | 0 | 0 | 3.833 | 0 | 0 | 0 | 0 | 0 | 0 | 15.517 | [5 empty] | 2 | 37 | 0 | 0 | 0
10/19/2019 8:52:26 AM | M56914 | 4.52 | 1521 | 1.493 | 1.11 | 0.72 | 0 | 0 | 0 | 0 | 0 | 0 | 0 | 0 | 0.333 | 0 | 0 | 0 | 0 | 0 | 0 | 5.584 | [5 empty] | 3 | 10 | 0 | 0 | 0
8/28/2019 12:01:07 PM | M53963 | 10.653 | 1593 | 1.993 | 8.37 | 3.42 | 80 | 113 | 97 | 79 | 53 | 39 | 100 | 0 | 1.333 | 0 | 0 | 0 | 0 | 0 | 0 | 14.817 | [5 empty] | 2 | 1 | 4.5 | 0 | 0
10/19/2019 8:54:12 AM | M56914 | 4.52 | 1531 | 0 | 1.17 | 0.06 | 0 | 0 | 0 | 0 | 0 | 0 | 0 | 0 | 0 | 0 | 0 | 0 | 0 | 0 | 0 | 1.767 | [5 empty] | 4 | -3 | 0 | 305 | 0
8/28/2019 1:52:00 PM | M53967 | 12.062 | 1560 | 4.298 | 8.99 | 5.86 | 0 | 0 | 108 | 59 | 149 | 18 | 43 | 0 | 9.833 | 0 | 0 | 0 | 0 | 0 | 0 | 14.017 | [5 empty] | 2 | 33 | 0 | 0 | 0
10/19/2019 10:13:29 AM | M56916 | 8.545 | 1507 | 4.391 | 5.68 | 2.98 | 0 | 0 | 0 | 0 | 0 | 0 | 0 | 0 | 0.167 | 0 | 0 | 0 | 0 | 0 | 0 | 23.75 | [5 empty] | 2 | 10 | 0 | 0 | 0
10/19/2019 10:59:40 AM | M56919 | 4.244 | 1525 | 0 | 5.55 | 4.4 | 0 | 0 | 0 | 0 | 0 | 0 | 0 | 0 | 0 | 0 | 0 | 0 | 0 | 0 | 0 | 17.217 | [5 empty] | 2 | -9 | 0 | 0 | 0
10/19/2019 11:09:33 AM | M56919 | 6.428 | 1516 | 2.184 | 6.73 | 1.18 | 0 | 54 | 0 | 0 | 113 | 47 | 83 | 50 | 0.5 | 0 | 0 | 0 | 0 | 0 | 0 | 9.383 | [5 empty] | 3 | 8 | 0 | 0 | 0
8/28/2019 4:51:43 PM | M53974 | 9.778 | 1528 | 6.511 | 0.57 | 0.5 | 0 | 0 | 447 | 51 | 359 | 44 | 77 | 0 | 6.333 | 0 | 0 | 0 | 0 | 0 | 0 | 10.984 | [5 empty] | 2 | 38 | 0 | 0 | 8
8/28/2019 5:00:49 PM | M53974 | 13.505 | 1566 | 3.727 | 2.97 | 2.4 | 0 | 0 | 0 | 0 | 0 | 0 | 0 | 0 | 3.167 | 0 | 0 | 0 | 0 | 0 | 0 | 5.933 | [5 empty] | 3 | 41 | 0 | 0 | 0
8/28/2019 5:02:00 PM | M53974 | 13.505 | 1607 | 0 | 3.23 | 0.26 | 40 | 0 | 0 | 0 | 0 | 0 | 0 | 0 | 0 | 0 | 0 | 0 | 0 | 0 | 0 | 1.183 | [5 empty] | 4 | -2 | 0 | 0 | 0
8/28/2019 5:04:01 PM | M53974 | 13.505 | 1605 | 0 | 3.51 | 0.28 | 0 | 0 | 0 | 0 | 0 | 0 | 0 | 0 | 0 | 0 | 0 | 0 | 0 | 0 | 0 | 2.017 | [5 empty] | 5 | -5 | 0 | 0 | 0
10/19/2019 11:24:43 AM | M56919 | 8.285 | 1524 | 1.857 | 8.64 | 1.91 | 0 | 0 | 0 | 0 | 0 | 0 | 0 | 0 | 0.167 | 0 | 0 | 0 | 0 | 0 | 0 | 15 | [5 empty] | 4 | 6 | 0 | 0 | 0
8/28/2019 5:57:13 PM | M53975 | 9.297 | 1537 | 3.552 | 6.6 | 2.36 | 0 | 0 | 417 | 0 | 0 | 0 | 0 | 0 | 3.167 | 0 | 0 | 0 | 0 | 0 | 0 | 7.05 | [5 empty] | 2 | 39 | 0 | 0 | 0
8/28/2019 6:08:21 PM | M53975 | 12.633 | 1576 | 3.336 | 9.07 | 2.47 | 0 | 0 | 0 | 0 | 0 | 0 | 0 | 0 | 2.333 | 0 | 0 | 0 | 0 | 0 | 0 | 8.8 | [5 empty] | 3 | 4 | 0 | 0 | 0
8/28/2019 6:13:22 PM | M53975 | 13.979 | 1580 | 1.346 | 10.17 | 1.1 | 40 | 0 | 0 | 0 | 0 | 0 | 0 | 0 | 1 | 0 | 0 | 0 | 0 | 0 | 0 | 4.017 | [5 empty] | 4 | 22 | 0 | 0 | 0
10/19/2019 11:30:50 AM | M56919 | 8.909 | 1530 | 0.624 | 10.12 | 1.48 | 0 | 0 | 0 | 0 | 0 | 0 | 0 | 0 | 0 | 0 | 0 | 0 | 0 | 0 | 0 | 6.117 | [5 empty] | 5 | 3 | 0 | 0 | 0
8/28/2019 6:56:54 PM | M53979 | 9.293 | 1555 | 5.222 | 2.22 | 1.59 | 50 | 0 | 0 | 0 | 159 | 0 | 42 | 0 | 0 | 13.833 | 0 | 0 | 0 | 0 | 0 | 9.017 | [5 empty] | 2 | 35 | 0 | 0 | 0
8/28/2019 7:45:34 PM | M53981 | 9.179 | 1558 | 5.682 | 6.37 | 5.17 | 0 | 0 | 165 | 0 | 0 | 0 | 67 | 0 | 3.167 | 0 | 0 | 0 | 0 | 0 | 0 | 21.766 | [5 empty] | 2 | 35 | 0 | 0 | 0
8/28/2019 7:59:34 PM | M53981 | 10.022 | 1593 | 0.843 | 8.46 | 2.09 | 0 | 0 | 0 | 0 | 0 | 0 | 18 | 0 | 0.667 | 0 | 0 | 0 | 0 | 0 | 0 | 13.333 | [5 empty] | 3 | -3 | 0 | 0 | 0
8/28/2019 8:48:07 PM | M53983 | 11.462 | 1558 | 6.218 | 5.39 | 3.78 | 0 | 0 | 234 | 0 | 0 | 0 | 62 | 0 | 7 | 0 | 0 | 0 | 0 | 0 | 0 | 16 | [5 empty] | 2 | 31 | 0 | 0 | 0
8/31/2019 8:41:01 AM | M54114 | 10.94 | 1541 | 6.989 | 3.8 | 2.58 | 0 | 0 | 110 | 52 | 34 | 0 | 36 | 0 | 16.667 | 0 | 0 | 0 | 0 | 0 | 0 | 15.2 | [5 empty] | 2 | 37 | 0 | 0 | 0
8/31/2019 8:54:22 AM | M54114 | 13.719 | 1578 | 2.779 | 4.64 | 0.84 | 40 | 0 | 0 | 32 | 23 | 0 | 24 | 0 | 7 | 0 | 0 | 0 | 0 | 0 | 0 | 6.35 | [5 empty] | 3 | 12 | 0 | 0 | 0
8/31/2019 5:43:37 PM | M54130 | 11.675 | 1541 | 7.69 | 5.85 | 4.17 | 50 | 0 | 0 | 0 | 213 | 37 | 62 | 0 | 0 | 10.333 | 0 | 0 | 0 | 0 | 0 | 23.617 | [5 empty] | 2 | 50 | 0 | 0 | 0
8/31/2019 8:38:36 PM | M54137 | 13.053 | 1587 | 8.231 | 10.24 | 7.6 | 0 | 0 | 0 | 71 | 0 | 0 | 66 | 0 | 9.333 | 0 | 0 | 0 | 0 | 0 | 0 | 48.85 | [5 empty] | 2 | 34 | 0 | 0 | 0
8/31/2019 9:11:03 PM | M54137 | 18.344 | 1621 | 5.291 | 12.04 | 1.8 | 200 | 0 | 930 | 161 | 204 | 20 | 72 | 0 | 3.667 | 0 | 0 | 0 | 0 | 0 | 0 | 28.783 | [5 empty] | 3 | -74 | 0 | 0 | 0
8/31/2019 9:30:07 PM | M54137 | 22.759 | 1547 | 4.415 | 13.19 | 1.15 | 0 | 0 | 0 | 0 | 0 | 49 | 0 | 0 | 3 | 0 | 0 | 0 | 0 | 0 | 0 | 16.067 | [5 empty] | 4 | 73 | 0 | 0 | 0
8/31/2019 10:17:53 PM | M54137 | 25.197 | 1620 | 2.438 | 17.89 | 4.7 | 0 | 0 | 20 | 0 | 0 | 16 | 14 | 0 | 1.5 | 0 | 0 | 0 | 0 | 0 | 0 | 46.267 | [5 empty] | 5 | -10 | 0 | 0 | 0
8/31/2019 11:20:45 PM | M54137 | 33.142 | 1610 | 7.945 | 20.15 | 2.26 | 0 | 0 | 196 | 0 | 114 | 47 | 0 | 0 | 3.667 | 0 | 2.167 | 0 | 0 | 0 | 0 | 57.033 | [5 empty] | 6 | 10 | 0 | 0 | 10
8/31/2019 11:25:08 PM | M54137 | 33.142 | 1620 | 0 | 20.27 | 0.12 | 162 | 0 | 0 | 0 | 0 | 0 | 0 | 0 | 0 | 0 | 0 | 0 | 0 | 0 | 0 | 4.383 | [5 empty] | 7 | 1 | 0 | 0 | 0
8/31/2019 11:26:39 PM | M54137 | 33.142 | 1621 | 0 | 20.38 | 0.11 | 0 | 0 | 0 | 0 | 0 | 0 | 0 | 0 | 0 | 0 | 0 | 0 | 0 | 0 | 0 | 1.517 | [5 empty] | 8 | -1 | 0 | 0 | 0
2019-01-09 00:46 | M54140 | 9.86 | 1591 | 1.312 | 8.49 | 0.27 | 80 | 0 | 0 | 0 | 0 | 0 | 0 | 0 | 0.667 | 0 | 0 | 0 | 0 | 0 | 0 | 5.7 | [5 empty] | 2 | 9 | 0 | 0 | 0
10/19/2019 1:45:56 PM | M56925 | 12.217 | 1633 | 0 | 10.27 | 3.61 | 0 | 0 | 0 | 33 | 0 | 0 | 0 | 0 | 0 | 0 | 0 | 0 | 0 | 0 | 0 | 25.633 | [5 empty] | 3 | 0 | 0 | 0 | 0
2019-01-09 01:58 | M54151 | 14.033 | 1580 | 5.63 | 5.32 | 3.51 | 0 | 0 | 0 | 42 | 122 | 0 | 80 | 0 | 4.667 | 0 | 0 | 0 | 0 | 0 | 0 | 33.25 | [5 empty] | 2 | 19 | 0 | 0 | 0
2019-01-09 02:23 | M54151 | 16.82 | 1599 | 2.787 | 7.74 | 2.42 | 80 | 0 | 41 | 0 | 0 | 0 | 17 | 0 | 3 | 0 | 0 | 0 | 0 | 0 | 0 | 22.167 | [5 empty] | 3 | 1 | 0 | 0 | 0
10/19/2019 1:54:13 PM | M56925 | 14.271 | 1633 | 2.054 | 11.42 | 1.15 | 0 | 0 | 0 | 43 | 0 | 0 | 0 | 0 | 0 | 0.167 | 0 | 0 | 0 | 0 | 0 | 8.116 | [5 empty] | 4 | -8 | 0 | 0 | 0
2019-01-09 03:47 | M54153 | 8.313 | 1608 | 1.954 | 5.95 | 3.01 | 0 | 0 | 0 | 117 | 0 | 15 | 47 | 0 | 1.5 | 0 | 0 | 0 | 0 | 0 | 0 | 37.767 | [5 empty] | 2 | -15 | 0 | 0 | 0
2019-01-09 03:54 | M54153 | 10.3 | 1593 | 1.987 | 6.16 | 0.21 | 0 | 0 | 0 | 0 | 0 | 0 | 0 | 0 | 1.333 | 0 | 0 | 0 | 0 | 0 | 0 | 5.734 | [5 empty] | 3 | 15 | 0 | 0 | 0
10/19/2019 2:15:30 PM | M56925 | 15.012 | 1625 | 0.741 | 14.56 | 3.14 | 0 | 0 | 0 | 0 | 0 | 0 | 0 | 0 | 0 | 0.167 | 0 | 0 | 0 | 0 | 0 | 21.116 | [5 empty] | 5 | -5 | 0 | 0 | 0
2019-01-09 05:05 | M54161 | 7.796 | 1620 | 1.497 | 6.71 | 2.79 | 0 | 0 | 0 | 64 | 0 | 10 | 53 | 0 | 0.833 | 0 | 0 | 0 | 0 | 0 | 0 | 19.617 | [5 empty] | 2 | 0 | 0 | 0 | 0
2019-01-09 05:30 | M54161 | 9.129 | 1620 | 1.333 | 8.5 | 1.79 | 0 | 0 | 0 | 0 | 0 | 0 | 0 | 0 | 0.667 | 0 | 0 | 0 | 0 | 0 | 0 | 23.816 | [5 empty] | 3 | -14 | 0 | 0 | 0
2019-01-09 05:43 | M54161 | 10.872 | 1606 | 1.743 | 9.79 | 1.29 | 80 | 0 | 0 | 0 | 0 | 0 | 0 | 0 | 1.167 | 0 | 0 | 0 | 0 | 0 | 0 | 12.383 | [5 empty] | 4 | 10 | 0 | 0 | 0
2019-01-09 05:48 | M54161 | 10.872 | 1616 | 0 | 10.83 | 1.04 | 0 | 0 | 0 | 0 | 0 | 0 | 0 | 0 | 0 | 0 | 0 | 0 | 0 | 0 | 0 | 4.933 | [5 empty] | 5 | -8 | 0 | 0 | 0
2019-01-09 07:11 | M54163 | 6.483 | 1562 | 2.506 | 2.11 | 1.53 | 0 | 0 | 0 | 0 | 0 | 0 | 0 | 0 | 1.833 | 0 | 0 | 0 | 0 | 0 | 0 | 9.55 | [5 empty] | 2 | 0 | 0 | 0 | 0
2019-01-09 07:21 | M54163 | 9.627 | 1562 | 3.144 | 3.85 | 1.74 | 0 | 0 | 0 | 65 | 305 | 0 | 68 | 0 | 1.833 | 0 | 0 | 0 | 0 | 0 | 0 | 8.584 | [5 empty] | 3 | 37 | 0 | 0 | 136
2019-01-09 07:27 | M54163 | 10.929 | 1599 | 1.302 | 4.06 | 0.21 | 40 | 0 | 0 | 0 | 52 | 0 | 0 | 0 | 2.833 | 0 | 0 | 0 | 0 | 0 | 0 | 3.417 | [5 empty] | 4 | 8 | 0 | 0 | 0
10/19/2019 3:14:23 PM | M56926 | 13.857 | 1547 | 6.019 | 11.32 | 4.92 | 0 | 0 | 107 | 119 | 88 | 43 | 18 | 0 | 0.5 | 0 | 0 | 0 | 0 | 0 | 0 | 21.15 | [5 empty] | 2 | 51 | 0 | 0 | 0
2019-01-09 08:12 | M54168 | 7.366 | 1583 | 3.953 | 4.97 | 3.23 | 0 | 0 | 440 | 0 | 121 | 0 | 62 | 0 | 3.833 | 0 | 0 | 0 | 0 | 0 | 0 | 22.517 | [5 empty] | 2 | 10 | 0 | 0 | 0
2019-01-09 09:02 | M54168 | 13.376 | 1593 | 6.01 | 14.55 | 9.58 | 40 | 26 | 0 | 0 | 0 | 0 | 0 | 0 | 0 | 2.333 | 0 | 0 | 0 | 0 | 0 | 47.25 | [5 empty] | 3 | 27 | 0 | 0 | 0
2019-01-09 09:09 | M54168 | 13.376 | 1620 | 0 | 16.36 | 1.81 | 0 | 0 | 0 | 0 | 0 | 0 | 0 | 0 | 0 | 0 | 0 | 0 | 0 | 0 | 0 | 7.067 | [5 empty] | 4 | -8 | 0 | 0 | 0
2019-01-09 09:12 | M54168 | 13.376 | 1612 | 0 | 17.23 | 0.87 | 0 | 0 | 0 | 0 | 0 | 0 | 0 | 0 | 0 | 0 | 0 | 0 | 0 | 0 | 0 | 3.317 | [5 empty] | 5 | -7 | 0 | 0 | 0
2019-01-09 10:01 | M54171 | 10.144 | 1539 | 5.808 | 6.82 | 3.39 | 0 | 0 | 210 | 0 | 105 | 0 | 0 | 0 | 2.833 | 0 | 0 | 0 | 0 | 0 | 0 | 17.934 | [5 empty] | 2 | 44 | 0 | 0 | 0
2019-01-09 10:24 | M54171 | 12.987 | 1583 | 2.843 | 7.07 | 0.25 | 0 | 0 | 0 | 0 | 0 | 0 | 0 | 0 | 4.833 | 0 | 0 | 0 | 0 | 0 | 0 | 18.584 | [5 empty] | 3 | 10 | 0 | 0 | 0
2019-01-09 10:32 | M54171 | 14.617 | 1593 | 1.63 | 7.18 | 0.11 | 43 | 73 | 0 | 0 | 53 | 0 | 0 | 0 | 1.333 | 0 | 0 | 0 | 0 | 0 | 0 | 6.35 | [5 empty] | 4 | 6 | 0 | 0 | 0
2019-01-09 10:37 | M54171 | 15.983 | 1599 | 1.366 | 7.24 | 0.06 | 0 | 0 | 0 | 0 | 0 | 0 | 0 | 0 | 1 | 0 | 0 | 0 | 0 | 0 | 0 | 3.783 | [5 empty] | 5 | 7 | 0 | 0 | 0
10/19/2019 5:50:49 PM | M56931 | 14.774 | 1574 | 6.327 | 14.58 | 6.73 | 0 | 37 | 104 | 0 | 0 | 0 | 24 | 0 | 0.5 | 0 | 0 | 0 | 0 | 0 | 0 | 31.5 | [5 empty] | 2 | 51 | 0 | 0 | 0
2019-01-09 12:02 | M54176 | 11.818 | 1560 | 4.473 | 4.54 | 3.65 | 0 | 0 | 246 | 152 | 152 | 0 | 96 | 0 | 9.833 | 0 | 0 | 0 | 0 | 0 | 0 | 21.934 | [5 empty] | 2 | 8 | 0 | 0 | 0
2019-01-09 12:10 | M54176 | 14.617 | 1568 | 2.799 | 5.67 | 1.13 | 0 | 0 | 0 | 0 | 0 | 0 | 0 | 0 | 2.833 | 0 | 0 | 0 | 0 | 0 | 0 | 4.767 | [5 empty] | 3 | 24 | 0 | 0 | 0
2019-01-09 13:19 | M54178 | 11.12 | 1556 | 6.577 | 7.78 | 6.25 | 0 | 0 | 344 | 59 | 145 | 0 | 53 | 0 | 6.333 | 0 | 0 | 0 | 0 | 0 | 0 | 31.717 | [5 empty] | 2 | 35 | 0 | 0 | 0
2019-01-09 13:28 | M54178 | 13.004 | 1591 | 1.884 | 8.21 | 0.43 | 40 | 0 | 0 | 0 | 0 | 0 | 0 | 0 | 1.333 | 0 | 0 | 0 | 0 | 0 | 0 | 7.434 | [5 empty] | 3 | 13 | 0 | 0 | 0
10/19/2019 4:28:12 PM | M56934 | 10.761 | 1594 | 4.757 | 8.09 | 4.94 | 0 | 0 | 0 | 139 | 101 | 0 | 29 | 0 | 0.167 | 0 | 0 | 0 | 0 | 0 | 0 | 36.766 | [5 empty] | 2 | -3 | 0 | 0 | 0
10/19/2019 4:33:52 PM | M56934 | 10.784 | 1591 | 0.023 | 8.31 | 0.22 | 50 | 0 | 0 | 0 | 0 | 0 | 0 | 0 | 0 | 0 | 0 | 0 | 0 | 0 | 0 | 5.667 | [5 empty] | 3 | 13 | 0 | 0 | 0
10/19/2019 7:15:36 PM | M56936 | 10.241 | 1619 | 1.247 | 2.94 | 0.33 | 0 | 0 | 106 | 120 | 121 | 0 | 23 | 0 | 1.333 | 0 | 0 | 0 | 0 | 0 | 0 | 23.534 | [5 empty] | 2 | -13 | 3.333 | 0 | 0
2019-01-09 20:32 | M54198 | 16.503 | 1581 | 4.75 | 8.93 | 4.24 | 0 | 0 | 0 | 81 | 0 | 13 | 50 | 0 | 2.5 | 0 | 0 | 0 | 0 | 0 | 0 | 40.233 | [5 empty] | 2 | 14 | 0 | 0 | 0
2019-01-09 20:45 | M54198 | 17.542 | 1595 | 1.039 | 9.6 | 0.67 | 0 | 0 | 0 | 0 | 0 | 0 | 0 | 0 | 0.5 | 0 | 0 | 0 | 0 | 0 | 0 | 12.85 | [5 empty] | 3 | -2 | 0 | 111 | 0
10/19/2019 7:31:30 PM | M56936 | 11.315 | 1606 | 1.074 | 6.36 | 3.42 | 80 | 0 | 0 | 0 | 0 | 0 | 0 | 0 | 0.333 | 0 | 0 | 0 | 0 | 0 | 0 | 15.567 | [5 empty] | 3 | -11 | 4 | 0 | 0
2019-01-09 23:16 | M54201 | 11.871 | 1552 | 6.8 | 6.23 | 3.39 | 0 | 0 | 169 | 125 | 255 | 0 | 0 | 0 | 0 | 4.167 | 0 | 0 | 0 | 0 | 0 | 19.916 | [5 empty] | 2 | 43 | 0 | 0 | 0
2019-01-09 21:29 | M54203 | 7.144 | 1596 | 3.288 | 1.86 | 1.37 | 0 | 117 | 227 | 131 | 447 | 0 | 0 | 0 | 2.667 | 0 | 0 | 0 | 0 | 0 | 0 | 18.816 | [5 empty] | 2 | 5 | 0 | 0 | 0
2019-01-09 22:08 | M54203 | 9.213 | 1601 | 2.069 | 4.98 | 3.12 | 55 | 0 | 0 | 36 | 22 | 0 | 0 | 0 | 2.5 | 0 | 0 | 0 | 0 | 0 | 0 | 36.75 | [5 empty] | 3 | -9 | 0 | 0 | 0
10/19/2019 8:33:32 PM | M56941 | 9.886 | 1581 | 3.67 | 5.86 | 2.59 | 0 | 0 | 0 | 112 | 0 | 0 | 72 | 0 | 1.5 | 0 | 0 | 0 | 0 | 0 | 0 | 20.667 | [5 empty] | 2 | 16 | 0 | 0 | 0
2019-02-09 00:19 | M54206 | 9.813 | 1572 | 5.903 | 3.39 | 2.44 | 0 | 171 | 0 | 0 | 0 | 0 | 69 | 0 | 0 | 7.667 | 0 | 0 | 0 | 0 | 0 | 21.616 | [5 empty] | 2 | 31 | 0 | 0 | 0
2019-02-09 00:35 | M54206 | 9.813 | 1603 | 0 | 4.78 | 1.39 | 0 | 0 | 0 | 0 | 0 | 18 | 0 | 0 | 0 | 0 | 0 | 0 | 0 | 0 | 0 | 16.25 | [5 empty] | 3 | -12 | 0 | 0 | 0
10/19/2019 8:45:37 PM | M56941 | 11.043 | 1597 | 1.157 | 6.92 | 1.06 | 0 | 0 | 0 | 0 | 0 | 0 | 0 | 0 | 0.833 | 0 | 0 | 0 | 0 | 0 | 0 | 11.25 | [5 empty] | 3 | -2 | 0 | 0 | 0
2019-02-09 01:59 | M54212 | 8.657 | 1571 | 5.069 | 4.56 | 2.73 | 0 | 0 | 0 | 35 | 0 | 20 | 73 | 0 | 0 | 2.167 | 0 | 0 | 0 | 0 | 0 | 38.883 | [5 empty] | 2 | 18 | 0 | 0 | 0
2019-02-09 03:20 | M54214 | 9.385 | 1582 | 3.762 | 4.92 | 3.24 | 0 | 0 | 0 | 57 | 0 | 26 | 48 | 0 | 0 | 1.667 | 0 | 0 | 0 | 0 | 0 | 37.4 | [5 empty] | 2 | 0 | 0 | 0 | 0
2019-02-09 03:28 | M54214 | 11.396 | 1582 | 2.011 | 5.62 | 0.7 | 80 | 0 | 0 | 0 | 0 | 0 | 0 | 0 | 0 | 1.167 | 0 | 0 | 0 | 0 | 0 | 6.95 | [5 empty] | 3 | 15 | 0 | 0 | 0
10/19/2019 9:38:49 PM | M56943 | 12.806 | 1560 | 6.897 | 4.45 | 1.65 | 0 | 0 | 84 | 114 | 159 | 34 | 25 | 0 | 3.667 | 0 | 0 | 0 | 0 | 0 | 0 | 23.45 | [5 empty] | 2 | 45 | 0 | 0 | 0
2019-02-09 04:32 | M54218 | 8.494 | 1563 | 3.015 | 7.29 | 3.55 | 0 | 0 | 0 | 0 | 0 | 0 | 0 | 0 | 1.5 | 0 | 0 | 0 | 0 | 0 | 0 | 12.2 | [5 empty] | 2 | 21 | 0 | 0 | 0
2019-02-09 04:52 | M54218 | 11.273 | 1584 | 2.779 | 11.65 | 4.36 | 80 | 0 | 0 | 44 | 90 | 27 | 79 | 0 | 0 | 1.833 | 0 | 0 | 0 | 0 | 0 | 18.5 | [5 empty] | 3 | 12 | 0 | 0 | 0
2019-02-09 05:51 | M54221 | 11.763 | 1564 | 4.715 | 8.44 | 5.84 | 0 | 0 | 0 | 101 | 82 | 21 | 70 | 0 | 0 | 4.833 | 0 | 0 | 0 | 0 | 0 | 22.617 | [5 empty] | 2 | 23 | 0 | 0 | 0
2019-02-09 06:11 | M54221 | 13.789 | 1587 | 2.026 | 12.45 | 4.01 | 80 | 0 | 0 | 0 | 0 | 0 | 0 | 0 | 0 | 4.667 | 0 | 0 | 0 | 0 | 0 | 14.983 | [5 empty] | 3 | 4 | 0 | 0 | 0
2019-02-09 07:30 | M54224 | 7.731 | 1579 | 2.105 | 1.35 | 0.75 | 0 | 0 | 0 | 0 | 0 | 30 | 0 | 0 | 2.167 | 0 | 0 | 0 | 0 | 0 | 0 | 5.45 | [5 empty] | 2 | 5 | 0 | 0 | 0
2019-02-09 07:38 | M54224 | 9.976 | 1584 | 2.245 | 2.56 | 1.21 | 40 | 0 | 0 | 0 | 0 | 23 | 87 | 0 | 1.667 | 0 | 0 | 0 | 0 | 0 | 0 | 6.666 | [5 empty] | 3 | 12 | 0 | 0 | 0
2019-02-09 08:52 | M54227 | 9.12 | 1589 | 3.956 | 6.62 | 3.88 | 0 | 0 | 122 | 0 | 0 | 32 | 58 | 0 | 0 | 3.833 | 0 | 0 | 0 | 0 | 0 | 27.117 | [5 empty] | 2 | 19 | 0 | 0 | 0
2019-02-09 09:00 | M54227 | 9.12 | 1608 | 0 | 7.34 | 0.72 | 0 | 0 | 0 | 0 | 0 | 0 | 0 | 0 | 0 | 0 | 0 | 0 | 0 | 0 | 0 | 8.683 | [5 empty] | 3 | -11 | 0 | 100 | 0
2019-06-09 13:00 | M54487 | 10.925 | 1515 | 5.118 | 0.97 | 0.6 | 0 | 107 | 103 | 0 | 0 | 42 | 103 | 27 | 2.833 | 0 | 2.833 | 0 | 0 | 0 | 0 | 27.117 | [5 empty] | 2 | 20 | 0 | 0 | 0
2019-06-09 13:10 | M54487 | 10.925 | 1535 | 0 | 1.17 | 0.2 | 0 | 0 | 0 | 0 | 0 | 0 | 0 | 0 | 0 | 0 | 0 | 0 | 0 | 0 | 0 | 9.25 | [5 empty] | 3 | -4 | 0 | 0 | 0
2019-06-09 13:20 | M54487 | 12.585 | 1531 | 1.66 | 1.42 | 0.25 | 0 | 0 | 0 | 0 | 0 | 0 | 43 | 0 | 0 | 0 | 3 | 0 | 0 | 0 | 0 | 7.567 | [5 empty] | 4 | 2 | 0 | 350 | 0
2019-03-10 17:43 | M55938 | 6.952 | 1594 | 1.795 | 5.08 | 3.05 | 0 | 0 | 0 | 44 | 35 | 29 | 53 | 0 | 4 | 0 | 0 | 0 | 0 | 0 | 0 | 31.85 | [5 empty] | 2 | -28 | 0 | 0 | 0
2019-06-09 14:16 | M54493 | 9.172 | 1517 | 4.536 | 9.07 | 6.29 | 0 | 0 | 0 | 0 | 0 | 27 | 114 | 24 | 2.667 | 3.667 | 0 | 0 | 0 | 0 | 0 | 23.966 | [5 empty] | 2 | 29 | 0 | 0 | 0
2019-06-09 14:26 | M54493 | 9.683 | 1546 | 0.511 | 11.47 | 2.4 | 0 | 0 | 0 | 0 | 0 | 0 | 0 | 0 | 0 | 0.333 | 0 | 0 | 0 | 0 | 0 | 8.884 | [5 empty] | 3 | 1 | 0 | 407 | 0
2019-03-10 17:54 | M55938 | 9.47 | 1566 | 2.518 | 5.6 | 0.52 | 80 | 0 | 0 | 30 | 0 | 0 | 0 | 0 | 6.167 | 0 | 0 | 0 | 0 | 0 | 0 | 4.516 | [5 empty] | 3 | 19 | 0 | 0 | 0
2019-06-09 15:27 | M54497 | 8.828 | 1513 | 4.568 | 10.84 | 7.54 | 0 | 0 | 0 | 36 | 0 | 60 | 85 | 0 | 0 | 6.333 | 0 | 0 | 0 | 0 | 0 | 23.85 | [5 empty] | 2 | 31 | 0 | 0 | 0
2019-06-09 15:39 | M54497 | 9.428 | 1544 | 0.6 | 13.83 | 2.99 | 0 | 0 | 0 | 0 | 0 | 0 | 0 | 0 | 0 | 1.667 | 0 | 0 | 0 | 0 | 0 | 9.85 | [5 empty] | 3 | -3 | 0 | 350 | 0
2019-06-09 16:48 | M54501 | 16.014 | 1531 | 2.994 | 13.87 | 0 | 0 | 0 | 0 | 0 | 0 | 16 | 63 | 0 | 3 | 3.333 | 0 | 0 | 0 | 0 | 0 | 14.85 | [5 empty] | 2 | 22 | 0 | 0 | 0
2019-06-09 16:55 | M54501 | 16.014 | 1553 | 0 | 13.87 | 0 | 0 | 0 | 0 | 0 | 0 | 0 | 0 | 0 | 0 | 0 | 0 | 0 | 0 | 0 | 0 | 6.95 | [5 empty] | 3 | -8 | 0 | 350 | 0
2019-03-10 18:50 | M55942 | 9.102 | 1586 | 3.593 | 3.6 | 1.28 | 80 | 35 | 0 | 0 | 0 | 0 | 20 | 0 | 6.833 | 0 | 0 | 0 | 0 | 0 | 0 | 22.184 | [5 empty] | 2 | 1 | 0 | 0 | 0
2019-06-09 18:06 | M54503 | 8.494 | 1518 | 3.246 | 1.49 | 1.1 | 0 | 0 | 0 | 0 | 0 | 0 | 0 | 0 | 4.667 | 0 | 0 | 0 | 0 | 0 | 0 | 11.633 | [5 empty] | 2 | 19 | 0 | 0 | 0
2019-06-09 18:18 | M54503 | 9.811 | 1537 | 1.317 | 2.83 | 1.34 | 0 | 0 | 0 | 33 | 231 | 0 | 174 | 22 | 2.333 | 0 | 0 | 0 | 0 | 0 | 0 | 9.217 | [5 empty] | 3 | -2 | 0 | 350 | 0
2019-03-10 18:51 | M55942 | 9.102 | 1587 | 0 | 3.61 | 0.01 | 0 | 0 | 0 | 0 | 0 | 0 | 0 | 0 | 0 | 0 | 0 | 0 | 0 | 0 | 0 | 0.833 | [5 empty] | 3 | 1 | 0 | 0 | 0
2019-06-09 19:23 | M54505 | 8.956 | 1530 | 2.924 | 10.27 | 5.08 | 0 | 0 | 0 | 79 | 77 | 82 | 53 | 62 | 5.167 | 0 | 0 | 0 | 0 | 0 | 0 | 15.4 | [5 empty] | 2 | 20 | 0 | 0 | 0
2019-06-09 19:31 | M54505 | 9.349 | 1550 | 0.393 | 12.22 | 1.95 | 0 | 0 | 0 | 0 | 0 | 0 | 0 | 0 | 0.667 | 0 | 0 | 0 | 0 | 0 | 0 | 7.183 | [5 empty] | 3 | -2 | 0 | 350 | 0
2019-06-09 20:31 | M54509 | 7.875 | 1527 | 3.11 | 7.84 | 3.49 | 0 | 0 | 0 | 0 | 0 | 46 | 0 | 0 | 0 | 6 | 0 | 0 | 0 | 0 | 0 | 7.633 | [5 empty] | 2 | 18 | 0 | 0 | 0
2019-06-09 20:41 | M54509 | 8.729 | 1545 | 0.854 | 10.16 | 2.32 | 210 | 0 | 0 | 0 | 238 | 20 | 75 | 0 | 0 | 1.667 | 0 | 0 | 0 | 0 | 0 | 8.033 | [5 empty] | 3 | -2 | 0 | 0 | 0
2019-03-10 20:00 | M55945 | 9.183 | 1578 | 3.098 | 5.94 | 4.39 | 0 | 0 | 0 | 115 | 0 | 17 | 53 | 0 | 0 | 8 | 0 | 0 | 0 | 0 | 0 | 11.683 | [5 empty] | 2 | 13 | 0 | 0 | 0
2019-06-09 21:30 | M54512 | 6.348 | 1529 | 2.535 | 5.1 | 4.45 | 0 | 206 | 227 | 93 | 0 | 76 | 102 | 0 | 0 | 4.333 | 0 | 0 | 0 | 0 | 0 | 13 | [5 empty] | 2 | 15 | 0 | 0 | 0
2019-06-09 21:50 | M54512 | 7.453 | 1544 | 1.105 | 10.2 | 5.1 | 0 | 0 | 0 | 0 | 0 | 0 | 0 | 0 | 0 | 1.167 | 0 | 0 | 0 | 0 | 0 | 18.316 | [5 empty] | 3 | 0 | 0 | 0 | 0
2019-06-09 23:04 | M54516 | 7.795 | 1536 | 2.777 | 3.41 | 1.58 | 0 | 0 | 113 | 122 | 204 | 0 | 75 | 0 | 0 | 4.167 | 0 | 0 | 0 | 0 | 0 | 23.833 | [5 empty] | 2 | -4 | 0 | 0 | 0
2019-06-09 23:16 | M54516 | 9.383 | 1532 | 1.588 | 4.01 | 0.6 | 0 | 0 | 0 | 0 | 0 | 0 | 0 | 0 | 0 | 2 | 0 | 0 | 0 | 0 | 0 | 9.233 | [5 empty] | 3 | 5 | 0 | 0 | 0
2019-03-10 20:57 | M55947 | 7.544 | 1590 | 1.111 | 4.34 | 3.14 | 0 | 0 | 0 | 31 | 104 | 20 | 56 | 0 | 2.333 | 0 | 0 | 0 | 0 | 0 | 0 | 16.184 | [5 empty] | 2 | -10 | 0 | 0 | 0
2019-07-09 00:18 | M54518 | 6.859 | 1542 | 1.844 | 0.33 | 0.33 | 0 | 0 | 0 | 0 | 271 | 0 | 103 | 0 | 0 | 1.167 | 0 | 0 | 0 | 0 | 0 | 17.866 | [5 empty] | 2 | -1 | 0 | 0 | 0
2019-07-09 00:30 | M54518 | 7.864 | 1541 | 1.005 | 0.84 | 0.51 | 0 | 0 | 0 | 0 | 0 | 0 | 0 | 0 | 0 | 1.667 | 0 | 0 | 0 | 0 | 0 | 10 | [5 empty] | 3 | 3 | 0 | 0 | 0
2019-07-09 01:56 | M54522 | 5.87 | 1530 | 2.711 | 1.13 | 0.77 | 210 | 0 | 0 | 0 | 270 | 23 | 113 | 0 | 0 | 2.667 | 0 | 0 | 0 | 0 | 0 | 16.9 | [5 empty] | 2 | 5 | 0 | 0 | 0
2019-07-09 04:25 | M54527 | 3.576 | 1558 | 0 | 1.49 | 0.96 | 0 | 0 | 0 | 0 | 0 | 0 | 0 | 0 | 0 | 0 | 0 | 0 | 0 | 0 | 0 | 13.7 | [5 empty] | 2 | -14 | 0 | 0 | 0
2019-07-09 04:37 | M54527 | 4.994 | 1544 | 1.418 | 1.98 | 0.49 | 222 | 0 | 0 | 0 | 255 | 36 | 154 | 0 | 0 | 2 | 0 | 0 | 0 | 0 | 0 | 10.133 | [5 empty] | 3 | -4 | 0 | 0 | 0
2019-03-10 23:11 | M55954 | 13.794 | 1556 | 8.888 | 9.96 | 6.59 | 0 | 0 | 0 | 105 | 92 | 0 | 23 | 0 | 0 | 10.833 | 0 | 0 | 0 | 0 | 0 | 29.184 | [5 empty] | 2 | 67 | 0 | 0 | 0
2019-07-09 03:07 | M54530 | 5.472 | 1542 | 1.159 | 1.48 | 0.79 | 0 | 0 | 0 | 0 | 0 | 0 | 0 | 0 | 0 | 1 | 0 | 0 | 0 | 0 | 0 | 17.183 | [5 empty] | 2 | -5 | 0 | 0 | 0
2019-07-09 03:18 | M54530 | 7.27 | 1537 | 1.798 | 2.44 | 0.96 | 210 | 0 | 112 | 60 | 199 | 0 | 20 | 0 | 0 | 2.167 | 0 | 0 | 0 | 0 | 0 | 8.583 | [5 empty] | 3 | 8 | 0 | 0 | 0
2019-03-10 23:38 | M55954 | 15.416 | 1623 | 1.622 | 16.1 | 6.14 | 0 | 88 | 0 | 0 | 0 | 0 | 0 | 0 | 0 | 0.5 | 0 | 0 | 0 | 0 | 0 | 25.767 | [5 empty] | 3 | -1 | 0 | 0 | 0
2019-07-09 05:50 | M54534 | 4.798 | 1567 | 0.625 | 0.74 | 0.36 | 0 | 0 | 0 | 0 | 70 | 46 | 39 | 0 | 0 | 0.5 | 0 | 0 | 0 | 0 | 0 | 7.967 | [5 empty] | 2 | -9 | 0 | 0 | 0
2019-07-09 05:53 | M54534 | 4.798 | 1558 | 0 | 0.95 | 0.21 | 210 | 0 | 0 | 0 | 0 | 0 | 0 | 0 | 0 | 0 | 0 | 0 | 0 | 0 | 0 | 3.2 | [5 empty] | 3 | 1 | 0 | 0 | 0
2019-04-10 | M55954 | 16.407 | 1622 | 0.991 | 20.63 | 4.53 | 0 | 0 | 0 | 0 | 0 | 0 | 0 | 0 | 0 | 0.333 | 0 | 0 | 0 | 0 | 0 | 22.017 | [5 empty] | 4 | -8 | 0 | 219 | 0
2019-07-09 08:38 | M54539 | 12.461 | 1504 | 7.77 | 5.87 | 5.27 | 0 | 0 | 0 | 0 | 0 | 0 | 0 | 0 | 6.667 | 0 | 0 | 0 | 0 | 0 | 0 | 20.983 | [5 empty] | 2 | 67 | 0 | 0 | 0
2019-07-09 10:33 | M54544 | 16.312 | 1563 | 12.167 | 8.18 | 7.43 | 0 | 0 | 203 | 89 | 0 | 0 | 0 | 0 | 4.167 | 11 | 0 | 0 | 0 | 0 | 0 | 80.9 | [5 empty] | 2 | 52 | 0 | 0 | 0
2019-07-09 11:37 | M54544 | 25.575 | 1615 | 9.263 | 10.04 | 1.86 | 0 | 0 | 204 | 137 | 0 | 0 | 0 | 0 | 0 | 8.833 | 0 | 0 | 0 | 0 | 0 | 54.684 | [5 empty] | 3 | -31 | 0 | 0 | 0
2019-07-09 11:45 | M54544 | 26.238 | 1584 | 0.663 | 11 | 0.96 | 0 | 0 | 0 | 0 | 0 | 0 | 0 | 0 | 0 | 0.5 | 0 | 0 | 0 | 0 | 0 | 7.317 | [5 empty] | 4 | 13 | 0 | 0 | 0
2019-07-09 11:49 | M54544 | 26.238 | 1597 | 0 | 11.63 | 0.63 | 0 | 0 | 0 | 0 | 0 | 0 | 0 | 0 | 0 | 0 | 0 | 0 | 0 | 0 | 0 | 3.983 | [5 empty] | 5 | 0 | 0 | 100 | 0
2019-07-09 11:55 | M54544 | 26.238 | 1597 | 0 | 12.62 | 0.99 | 0 | 0 | 94 | 0 | 0 | 32 | 0 | 0 | 0 | 0 | 0 | 0 | 0 | 0 | 0 | 6.117 | [5 empty] | 6 | -9 | 0 | 43 | 0
2019-04-10 00:51 | M55957 | 11.367 | 1548 | 5.75 | 8.8 | 5.11 | 0 | 0 | 158 | 101 | 175 | 29 | 42 | 0 | 1.5 | 0 | 0 | 0 | 0 | 0 | 0 | 21 | [5 empty] | 2 | 42 | 0 | 0 | 0
2019-07-09 14:42 | M54547 | 10.621 | 1525 | 7.774 | 6.24 | 5.64 | 0 | 0 | 0 | 65 | 153 | 20 | 63 | 0 | 0 | 4.667 | 0 | 0 | 0 | 0 | 0 | 28.233 | [5 empty] | 2 | 39 | 0 | 0 | 0
2019-07-09 14:56 | M54547 | 14.965 | 1564 | 4.344 | 7.53 | 1.29 | 50 | 0 | 215 | 0 | 0 | 0 | 0 | 0 | 2.833 | 0 | 0 | 0 | 0 | 0 | 0 | 11.717 | [5 empty] | 3 | 27 | 0 | 0 | 0
2019-07-09 13:39 | M54548 | 14.074 | 1590 | 6.463 | 19.94 | 6.16 | 0 | 0 | 319 | 0 | 0 | 0 | 0 | 0 | 11.833 | 0 | 0 | 0 | 0 | 0 | 0 | 26.334 | [5 empty] | 2 | 45 | 0 | 0 | 0
2019-07-09 13:43 | M54548 | 14.074 | 1635 | 0 | 20.76 | 0.82 | 0 | 0 | 0 | 0 | 0 | 0 | 0 | 0 | 0 | 0 | 0 | 0 | 0 | 0 | 0 | 3.867 | [5 empty] | 3 | -5 | 0 | 200 | 0
2019-07-09 13:46 | M54548 | 14.074 | 1630 | 0 | 21.49 | 0.73 | 0 | 0 | 0 | 0 | 0 | 0 | 0 | 0 | 0 | 0 | 0 | 0 | 0 | 0 | 0 | 2.7 | [5 empty] | 4 | -3 | 0 | 0 | 0
2019-07-09 13:48 | M54548 | 14.074 | 1627 | 0 | 21.92 | 0.43 | 0 | 0 | 0 | 0 | 0 | 0 | 0 | 0 | 0 | 0 | 0 | 0 | 0 | 0 | 0 | 1.817 | [5 empty] | 5 | -5 | 0 | 0 | 0
2019-05-04 22:22 | M37658 | 6.992 | 1601 | 1.026 | 6.46 | 4.98 | 0 | 0 | 0 | 0 |  | 0 | 52 | 0 | 2.333 | 0 | 0 | 0 | 0 | 0 | 0 | 26.034 | [5 empty] | 2 | -18 | 0 | 0
2019-07-09 13:50 | M54548 | 14.074 | 1622 | 0 | 22.44 | 0.52 | 0 | 0 | 0 | 0 | 0 | 0 | 0 | 0 | 0 | 0 | 0 | 0 | 0 | 0 | 0 | 1.933 | [5 empty] | 6 | -5 | 0 | 0 | 0
2019-07-09 16:17 | M54549 | 15.182 | 1576 | 5.539 | 4.41 | 2.58 | 51 | 0 | 0 | 42 | 0 | 18 | 28 | 0 | 12.833 | 0 | 0 | 0 | 0 | 0 | 0 | 19.184 | [5 empty] | 2 | 24 | 0 | 0 | 0
2019-07-09 17:14 | M54551 | 27.386 | 1553 | 4.851 | 4.46 | 0.01 | 0 | 0 | 0 | 86 | 139 | 0 | 0 | 0 | 11.667 | 0 | 0 | 0 | 0 | 0 | 0 | 5.683 | [5 empty] | 2 | 41 | 0 | 0 | 0
2019-07-09 17:27 | M54551 | 30.179 | 1594 | 2.793 | 4.46 | 0 | 50 | 0 | 0 | 0 | 0 | 25 | 46 | 0 | 6.5 | 0 | 0 | 0 | 0 | 0 | 0 | 6.517 | [5 empty] | 3 | 13 | 0 | 0 | 0
2019-07-09 18:50 | M54553 | 41.297 | 1539 | 5.968 | 11.58 | 6.76 | 0 | 0 | 0 | 0 | 148 | 0 | 63 | 0 | 6.667 | 0 | 0 | 0 | 0 | 0 | 0 | 19.466 | [5 empty] | 2 | 28 | 0 | 0 | 0
2019-07-09 18:59 | M54553 | 44.555 | 1567 | 3.258 | 13.99 | 2.41 | 0 | 0 | 0 | 0 | 0 | 0 | 0 | 0 | 6.333 | 0 | 0 | 0 | 0 | 0 | 0 | 3.067 | [5 empty] | 3 | 21 | 0 | 0 | 0
8/16/2019 1:34:09 PM | M53267 | 9.548 | 1536 | 0 | 11.53 | 0.04 | [8 empty] | 0 | 0 | 0 | 0 | 0 | 0 | 0 | 1.083 | [5 empty] | 5 | -2
2019-09-08 06:12 | M52823 | 11.197 | 1548 | 6.583 | 6.13 | 5.57 | 0 | 0 | 207 | 124 | 133 | 32 | 97 | 0 | 9 | 0 | 0 | 0 | 0 | 0 | 0 | 15.083 | [5 empty] | 2 | 52 | 0 | 0
2019-09-08 06:20 | M52823 | 11.608 | 1600 | 0.411 | 8.04 | 1.91 | 50 | 0 | 0 | 0 | 0 | 0 | 0 | 0 | 1.167 | 0 | 0 | 0 | 0 | 0 | 0 | 6.95 | [5 empty] | 3 | -9 | 0 | 0
2019-09-08 08:29 | M52824 | 10.439 | 1570 | 3.881 | 7.6 | 4.4 | 0 | 0 | 0 | 124 | 82 | 80 | 44 | 0 | 2.833 | 0 | 0 | 0 | 0 | 0 | 0 | 20.55 | [5 empty] | 2 | 26 | 0 | 0
2019-09-08 08:44 | M52824 | 10.913 | 1596 | 0.474 | 10.26 | 2.66 | 60 | 0 | 0 | 0 | 0 | 0 | 17 | 0 | 0.167 | 0 | 0 | 0 | 0 | 0 | 0 | 14.4 | [5 empty] | 3 | -6 | 0 | 0
8/16/2019 5:22:50 PM | M53274 | 10.969 | 1559 | 2.409 | 5.16 | 3.54 | 0 | 0 | 0 | 0 | 177 | 28 | 55 | 0 | 3 | 0 | 0 | 0 | 0 | 0 | 0 | 43.783 | [5 empty] | 2 | -7 | 0 | 0
2019-09-08 09:32 | M52825 | 11.275 | 1556 | 4.767 | 3.3 | 2.82 | 0 | 0 | 102 | 62 | 46 | 20 | 59 | 0 | 2.5 | 0 | 0 | 0 | 0 | 0 | 0 | 16.967 | [5 empty] | 2 | 36 | 0 | 0
8/16/2019 6:17:55 PM | M53274 | 21.944 | 1552 | 10.975 | 9.47 | 4.31 | 0 | 0 | 116 | 0 | 131 | 0 | 0 | 0 | 10.667 | 0 | 0 | 0 | 0 | 0 | 0 | 44.416 | [5 empty] | 3 | 16 | 0 | 0
2019-09-08 07:26 | M52827 | 8.585 | 1626 | 1.542 | 3.95 | 2.86 | 0 | 0 | 262 | 127 | 0 | 0 | 69 | 0 | 0.667 | 0 | 0 | 0 | 0 | 0 | 0 | 36.016 | [5 empty] | 2 | -26 | 0 | 0
2019-09-08 07:33 | M52827 | 8.851 | 1600 | 0.266 | 4.32 | 0.37 | 93 | 0 | 0 | 0 | 0 | 0 | 0 | 0 | 0 | 0 | 0 | 0 | 0 | 0 | 0 | 7.4 | [5 empty] | 3 | -10 | 0 | 0
8/16/2019 7:10:07 PM | M53274 | 24.375 | 1568 | 2.431 | 16.28 | 6.81 | 0 | 0 | 0 | 74 | 0 | 0 | 0 | 0 | 1.5 | 0 | 0 | 0 | 0 | 0 | 0 | 50.7 | [5 empty] | 4 | -2 | 0 | 350
2019-09-08 10:46 | M52831 | 10.372 | 1566 | 4.475 | 7.51 | 5.51 | 0 | 0 | 0 | 124 | 33 | 0 | 48 | 0 | 1.5 | 0 | 0 | 0 | 0 | 0 | 0 | 35.15 | [5 empty] | 2 | 16 | 0 | 0
8/16/2019 7:12:52 PM | M53274 | 24.375 | 1566 | 0 | 16.85 | 0.57 | 0 | 0 | 0 | 0 | 0 | 0 | 0 | 0 | 0 | 0 | 0 | 0 | 0 | 0 | 0 | 2.75 | [5 empty] | 5 | -7 | 0 | 0
2019-09-08 11:52 | M52835 | 11.335 | 1552 | 5.345 | 9.18 | 6.29 | 0 | 0 | 115 | 89 | 146 | 0 | 62 | 0 | 2.333 | 0 | 0 | 0 | 0 | 0 | 0 | 25.884 | [5 empty] | 2 | 31 | 0 | 0
2019-09-08 13:04 | M52836 | 9.047 | 1548 | 4.967 | 2.5 | 1.01 | 60 | 0 | 0 | 60 | 37 | 19 | 58 | 0 | 3 | 0 | 0 | 0 | 0 | 0 | 0 | 16.25 | [5 empty] | 2 | 32 | 0 | 0
8/16/2019 9:07:13 PM | M53281 | 9.567 | 1501 | 5.264 | 8.91 | 6.58 | 0 | 0 | 323 | 96 | 54 | 34 | 134 | 0 | 6.5 | 0 | 0 | 0 | 0 | 0 | 0 | 22.733 | [5 empty] | 2 | 12 | 0 | 0
2019-09-08 14:05 | M52841 | 8.164 | 1545 | 5.306 | 1.21 | 0.85 | 0 | 51 | 0 | 0 | 0 | 0 | 44 | 0 | 3.667 | 0 | 0 | 0 | 0 | 0 | 0 | 17.35 | [5 empty] | 2 | 33 | 0 | 0
2019-09-08 14:15 | M52841 | 10.942 | 1578 | 2.778 | 1.44 | 0.23 | 40 | 0 | 0 | 0 | 0 | 0 | 0 | 0 | 2.167 | 0 | 0 | 0 | 0 | 0 | 0 | 7.966 | [5 empty] | 3 | 16 | 0 | 0
8/16/2019 9:17:24 PM | M53281 | 12.967 | 1513 | 3.4 | 11.59 | 2.68 | 0 | 0 | 0 | 0 | 0 | 0 | 0 | 0 | 5.333 | 0 | 0 | 0 | 0 | 0 | 0 | 4.85 | [5 empty] | 3 | 33 | 0 | 0
2019-09-08 18:29 | M52849 | 10.671 | 1548 | 4.605 | 6.09 | 2.03 | 0 | 0 | 212 | 65 | 122 | 0 | 52 | 0 | 0 | 3.333 | 0 | 0 | 0 | 0 | 0 | 23.75 | [5 empty] | 2 | 22 | 0 | 0
2019-09-08 18:49 | M52849 | 12.117 | 1570 | 1.446 | 6.62 | 0.53 | 0 | 0 | 0 | 0 | 0 | 0 | 0 | 0 | 0 | 0.333 | 0 | 0 | 0 | 0 | 0 | 20.434 | [5 empty] | 3 | 1 | 0 | 0
2019-09-08 19:03 | M52849 | 12.117 | 1571 | 0 | 6.93 | 0.31 | 0 | 0 | 0 | 0 | 0 | 0 | 0 | 0 | 0 | 0 | 0 | 0 | 0 | 0 | 0 | 13.283 | [5 empty] | 4 | -10 | 0 | 0
2019-09-08 19:15 | M52849 | 13.867 | 1561 | 1.75 | 9.14 | 2.21 | 0 | 0 | 0 | 0 | 0 | 0 | 0 | 0 | 0 | 0 | 1 | 0 | 0 | 0 | 0 | 11.7 | [5 empty] | 5 | 11 | 0 | 416
2019-09-08 19:18 | M52849 | 13.867 | 1572 | 0 | 9.71 | 0.57 | 0 | 0 | 0 | 0 | 0 | 0 | 0 | 0 | 0 | 0 | 0 | 0 | 0 | 0 | 0 | 3.033 | [5 empty] | 6 | -1 | 0 | 0
8/16/2019 9:26:11 PM | M53281 | 13.81 | 1546 | 0.843 | 13.87 | 2.28 | 210 | 0 | 0 | 0 | 0 | 0 | 0 | 0 | 1.167 | 0 | 0 | 0 | 0 | 0 | 0 | 7.616 | [5 empty] | 4 | 0 | 0 | 0
2019-09-08 19:56 | M52852 | 8.891 | 1536 | 2.938 | 0.84 | 0.8 | 0 | 0 | 233 | 0 | 0 | 0 | 0 | 0 | 0 | 1.5 | 0 | 0 | 0 | 0 | 0 | 8.7 | [5 empty] | 2 | 12 | 0 | 0
2019-09-08 20:25 | M52852 | 10.31 | 1548 | 1.419 | 2.61 | 1.77 | 0 | 0 | 0 | 0 | 155 | 0 | 73 | 0 | 0 | 0.667 | 0 | 0 | 0 | 0 | 0 | 28.85 | [5 empty] | 3 | -11 | 0 | 0
2019-09-08 20:28 | M52852 | 10.31 | 1537 | 0 | 2.93 | 0.32 | 0 | 0 | 0 | 0 | 0 | 0 | 0 | 0 | 0 | 0 | 0 | 0 | 0 | 0 | 0 | 2.35 | [5 empty] | 4 | 6 | 0 | 0
2019-09-08 20:39 | M52852 | 11.619 | 1543 | 1.309 | 4.52 | 1.59 | 0 | 0 | 0 | 0 | 0 | 0 | 0 | 0 | 0 | 0.5 | 0 | 0 | 0 | 0 | 0 | 10.683 | [5 empty] | 5 | 6 | 0 | 425
2019-09-08 21:28 | M52854 | 9.041 | 1541 | 2.894 | 4.83 | 3.1 | 0 | 0 | 336 | 0 | 127 | 17 | 102 | 0 | 0 | 1.667 | 0 | 0 | 0 | 0 | 0 | 18.85 | [5 empty] | 2 | 3 | 0 | 0
2019-09-08 21:54 | M52854 | 10.326 | 1544 | 1.285 | 5.9 | 1.07 | 0 | 0 | 0 | 64 | 0 | 0 | 34 | 0 | 0 | 0.667 | 0 | 0 | 0 | 0 | 0 | 25.483 | [5 empty] | 3 | -4 | 0 | 0
2019-09-08 22:07 | M52854 | 11.047 | 1540 | 0.721 | 6.51 | 0.61 | 0 | 0 | 0 | 0 | 0 | 0 | 0 | 0 | 0 | 0.333 | 0 | 0 | 0 | 0 | 0 | 12.817 | [5 empty] | 4 | 1 | 0 | 400
2019-09-08 22:14 | M52854 | 12.069 | 1541 | 1.022 | 7.01 | 0.5 | 0 | 0 | 0 | 0 | 0 | 0 | 0 | 0 | 0 | 2.667 | 0 | 0 | 0 | 0 | 0 | 4.6 | [5 empty] | 5 | 3 | 0 | 50
8/16/2019 10:32:39 PM | M53286 | 7.457 | 1524 | 3.089 | 2.29 | 2.28 | 0 | 0 | 0 | 0 | 0 | 0 | 0 | 0 | 4.167 | 0 | 0 | 0 | 0 | 0 | 0 | 35.266 | [5 empty] | 2 | 4 | 14.667 | 0
2019-09-08 23:29 | M52855 | 6.51 | 1536 | 2.181 | 9.38 | 5.25 | 0 | 0 | 0 | 0 | 46 | 22 | 51 | 0 | 0 | 2.167 | 0 | 0 | 0 | 0 | 0 | 17.85 | [5 empty] | 2 | 2 | 0 | 0
2019-09-08 23:35 | M52855 | 6.903 | 1538 | 0.393 | 10.95 | 1.57 | 0 | 0 | 0 | 0 | 0 | 0 | 0 | 0 | 0 | 0.667 | 0 | 0 | 0 | 0 | 0 | 5.366 | [5 empty] | 3 | 1 | 0 | 450
2019-10-08 01:00 | M52865 | 6.483 | 1555 | 3.278 | 11.69 | 8.21 | 0 | 0 | 0 | 74 | 0 | 0 | 0 | 0 | 0 | 2.833 | 0 | 0 | 0 | 0 | 0 | 36.6 | [5 empty] | 2 | -22 | 0 | 0
2019-10-08 01:52 | M52865 | 13.986 | 1533 | 7.503 | 17.23 | 5.54 | 0 | 0 | 159 | 0 | 0 | 0 | 0 | 0 | 5 | 4.167 | 0 | 0 | 0 | 0 | 0 | 42.366 | [5 empty] | 3 | 49 | 0 | 0
2019-10-08 03:29 | M52868 | 12.777 | 1527 | 6.289 | 8.74 | 8.67 | 0 | 0 | 0 | 95 | 0 | 21 | 29 | 0 | 5.5 | 0 | 0 | 0 | 0 | 0 | 0 | 38.133 | [5 empty] | 2 | 29 | 0 | 0
2019-10-08 03:41 | M52868 | 13.764 | 1556 | 0.987 | 11.78 | 3.04 | 0 | 0 | 0 | 0 | 0 | 0 | 0 | 0 | 1 | 0 | 0 | 0 | 0 | 0 | 0 | 10.867 | [5 empty] | 3 | -2 | 0 | 400
2019-10-08 03:42 | M52868 | 13.764 | 1554 | 0 | 11.81 | 0.03 | 0 | 0 | 0 | 0 | 0 | 0 | 0 | 0 | 0 | 0 | 0 | 0 | 0 | 0 | 0 | 1.217 | [5 empty] | 4 | 2 | 0 | 0
2019-10-08 04:41 | M52873 | 4.924 | 1544 | 0 | 5.22 | 3.62 | 0 | 0 | 0 | 0 | 0 | 0 | 0 | 0 | 0 | 0 | 0 | 0 | 0 | 0 | 0 | 26.983 | [5 empty] | 2 | -29 | 0 | 0
2019-10-08 04:55 | M52873 | 7.201 | 1515 | 2.277 | 7.97 | 2.75 | 0 | 0 | 0 | 39 | 166 | 0 | 0 | 0 | 2.5 | 0 | 0 | 0 | 0 | 0 | 0 | 11.95 | [5 empty] | 3 | 7 | 0 | 0
2019-10-08 05:05 | M52873 | 9.983 | 1522 | 2.782 | 9.96 | 1.99 | 0 | 28 | 73 | 0 | 0 | 0 | 82 | 85 | 2.167 | 0 | 0 | 0 | 0 | 0 | 0 | 7.3 | [5 empty] | 4 | 22 | 0 | 0
2019-10-08 05:55 | M52877 | 10.213 | 1517 | 3.674 | 1.39 | 1.19 | 0 | 0 | 125 | 0 | 0 | 22 | 0 | 0 | 3 | 0 | 0 | 0 | 0 | 0 | 0 | 12.7 | [5 empty] | 2 | 24 | 0 | 0
8/16/2019 9:01:47 AM | M53258 | 9.512 | 1526 | 3.958 | 5.71 | 3.16 | 0 | 0 | 262 | 0 | 0 | 0 | 0 | 0 | 3.833 | 0 | 0 | 0 | 0 | 0 | 0 | 9.65 | [5 empty] | 2 | 26 | 0 | 0
8/16/2019 9:09:34 AM | M53258 | 11.675 | 1552 | 2.163 | 7.63 | 1.92 | 0 | 0 | 0 | 0 | 0 | 27 | 83 | 0 | 2.167 | 0 | 0 | 0 | 0 | 0 | 0 | 5.616 | [5 empty] | 3 | 10 | 0 | 0
8/16/2019 9:22:47 AM | M53258 | 13.086 | 1562 | 1.411 | 9.83 | 2.2 | 0 | 0 | 0 | 0 | 0 | 13 | 14 | 0 | 0.833 | 0 | 0 | 0 | 0 | 0 | 0 | 12.384 | [5 empty] | 4 | 4 | 0 | 0
8/16/2019 9:29:54 AM | M53258 | 14.115 | 1566 | 1.029 | 10.93 | 1.1 | 0 | 0 | 0 | 0 | 0 | 0 | 0 | 0 | 0.833 | 0 | 0 | 0 | 0 | 0 | 0 | 6.284 | [5 empty] | 5 | 5 | 0 | 350
8/16/2019 10:25:23 AM | M53261 | 8.432 | 1522 | 3.728 | 4.75 | 4.1 | 0 | 0 | 513 | 231 | 370 | 33 | 94 | 113 | 1.667 | 1.833 | 0 | 0 | 0 | 0 | 0 | 26.5 | [5 empty] | 2 | -4 | 0 | 0
8/16/2019 10:33:13 AM | M53261 | 10.311 | 1518 | 1.879 | 5.5 | 0.75 | 0 | 0 | 0 | 0 | 76 | 37 | 34 | 51 | 2 | 0 | 0 | 0 | 0 | 0 | 0 | 5.833 | [5 empty] | 3 | 10 | 0 | 0
8/16/2019 10:42:17 AM | M53261 | 11.841 | 1528 | 1.53 | 7.23 | 1.73 | 0 | 0 | 0 | 0 | 0 | 0 | 0 | 0 | 2.333 | 0 | 0 | 0 | 0 | 0 | 0 | 6.734 | [5 empty] | 4 | 9 | 0 | 350
8/16/2019 10:43:19 AM | M53261 | 11.841 | 1537 | 0 | 7.53 | 0.3 | 0 | 0 | 0 | 0 | 0 | 0 | 0 | 0 | 0 | 0 | 0 | 0 | 0 | 0 | 0 | 1.033 | [5 empty] | 5 | -1 | 0 | 0
8/16/2019 11:42:24 AM | M53265 | 11.592 | 1508 | 4.829 | 4.3 | 4.18 | 0 | 0 | 104 | 0 | 0 | 41 | 94 | 62 | 3.5 | 0 | 0 | 0 | 0 | 0 | 0 | 16.75 | [5 empty] | 2 | 34 | 0 | 0
8/16/2019 11:58:42 AM | M53265 | 11.592 | 1542 | 0 | 7.69 | 3.39 | 0 | 0 | 0 | 0 | 0 | 0 | 0 | 0 | 0 | 0 | 0 | 0 | 0 | 0 | 0 | 16.3 | [5 empty] | 3 | -15 | 0 | 0
8/16/2019 12:07:44 PM | M53265 | 12.776 | 1527 | 1.184 | 8.38 | 0.69 | 0 | 0 | 0 | 0 | 0 | 0 | 0 | 0 | 0 | 0.667 | 0 | 0 | 0 | 0 | 0 | 8.366 | [5 empty] | 4 | 5 | 0 | 350
8/16/2019 1:08:28 PM | M53267 | 8.583 | 1541 | 2.581 | 6.99 | 2.6 | 0 | 0 | 0 | 0 | 0 | 28 | 89 | 0 | 0 | 0 | 7.167 | 0 | 0 | 0 | 0 | 19.683 | [5 empty] | 2 | 7 | 0 | 0
8/16/2019 1:23:37 PM | M53267 | 8.583 | 1548 | 0 | 10.93 | 3.94 | 0 | 0 | 0 | 0 | 0 | 0 | 0 | 0 | 0 | 0 | 0 | 0 | 0 | 0 | 0 | 15.15 | [5 empty] | 3 | -16 | 0 | 0
8/16/2019 1:33:04 PM | M53267 | 9.548 | 1532 | 0.965 | 11.49 | 0.56 | 0 | 0 | 0 | 0 | 0 | 0 | 0 | 0 | 0 | 0 | 0.5 | 0 | 0 | 0 | 0 | 8.95 | [5 empty] | 4 | 4 | 0 | 350
8/16/2019 10:41:20 PM | M53286 | 10.223 | 1528 | 2.766 | 2.99 | 0.7 | 0 | 0 | 0 | 29 | 29 | 0 | 15 | 0 | 0 | 2.667 | 0 | 0 | 0 | 0 | 0 | 6.016 | [5 empty] | 3 | 21 | 0 | 0
8/16/2019 10:47:11 PM | M53286 | 10.737 | 1549 | 0.514 | 3.49 | 0.5 | 210 | 0 | 0 | 0 | 0 | 0 | 0 | 0 | 0 | 0.5 | 0 | 0 | 0 | 0 | 0 | 5.35 | [5 empty] | 4 | 3 | 0 | 0
2019-08-09 08:37 | M54572 | 9.445 | 1575 | 4.118 | 4.62 | 2.28 | 0 | 0 | 117 | 0 | 0 | 27 | 42 | 0 | 3.667 | 0 | 0 | 0 | 0 | 0 | 0 | 13.016 | [5 empty] | 2 | 25 | 0 | 0 | 0
8/16/2019 11:53:42 PM | M53293 | 8.116 | 1512 | 4.346 | 3.31 | 1.58 | 0 | 0 | 0 | 0 | 0 | 39 | 0 | 0 | 0 | 3.5 | 0 | 0 | 0 | 0 | 0 | 10.967 | [5 empty] | 2 | 45 | 0 | 0
8/17/2019 12:00:33 AM | M53293 | 8.802 | 1557 | 0.686 | 3.93 | 0.62 | 210 | 0 | 0 | 68 | 298 | 0 | 58 | 0 | 0 | 0 | 0.667 | 0 | 0 | 0 | 0 | 6.183 | [5 empty] | 3 | -1 | 0 | 0
8/17/2019 12:03:04 AM | M53293 | 8.802 | 1556 | 0 | 4.48 | 0.55 | 0 | 0 | 0 | 0 | 0 | 0 | 0 | 0 | 0 | 0 | 0 | 0 | 0 | 0 | 0 | 2.517 | [5 empty] | 4 | -2 | 0 | 0
2019-04-10 01:06 | M55957 | 12.638 | 1590 | 1.271 | 10.97 | 2.17 | 55 | 0 | 0 | 0 | 0 | 0 | 0 | 0 | 0.5 | 0 | 0 | 0 | 0 | 0 | 0 | 14.017 | [5 empty] | 3 | 7 | 0 | 0 | 0
8/17/2019 1:01:57 AM | M53295 | 7.477 | 1530 | 2.845 | 2.93 | 1.15 | 0 | 0 | 0 | 0 | 0 | 28 | 0 | 0 | 0 | 2.667 | 0 | 0 | 0 | 0 | 0 | 10.3 | [5 empty] | 2 | 21 | 0 | 0
8/17/2019 1:10:10 AM | M53295 | 8.863 | 1551 | 1.386 | 3.51 | 0.58 | 150 | 0 | 0 | 72 | 112 | 0 | 64 | 0 | 0 | 1 | 0 | 0 | 0 | 0 | 0 | 7.217 | [5 empty] | 3 | 9 | 0 | 0
8/17/2019 1:12:20 AM | M53295 | 8.863 | 1560 | 0 | 3.84 | 0.33 | 0 | 0 | 0 | 0 | 0 | 0 | 0 | 0 | 0 | 0 | 0 | 0 | 0 | 0 | 0 | 2.167 | [5 empty] | 4 | -5 | 0 | 0
2019-08-09 07:13 | M54573 | 9.091 | 1559 | 5.148 | 5.14 | 3.38 | 0 | 0 | 0 | 48 | 0 | 16 | 14 | 0 | 7.5 | 0 | 0 | 0 | 0 | 0 | 0 | 9.017 | [5 empty] | 2 | 51 | 0 | 0 | 0
8/17/2019 2:16:57 AM | M53297 | 6.947 | 1536 | 2.267 | 4.46 | 2.59 | 0 | 0 | 0 | 0 | 0 | 0 | 0 | 0 | 0 | 1 | 0 | 0 | 0 | 0 | 0 | 14.25 | [5 empty] | 2 | 11 | 0 | 0
8/17/2019 2:26:01 AM | M53297 | 8.499 | 1547 | 1.552 | 5.99 | 1.53 | 150 | 0 | 0 | 110 | 220 | 0 | 64 | 0 | 0 | 1.333 | 0 | 0 | 0 | 0 | 0 | 7.734 | [5 empty] | 3 | 5 | 0 | 0
8/17/2019 3:41:00 AM | M53302 | 8.75 | 1520 | 4.399 | 1.58 | 1.47 | 0 | 0 | 56 | 0 | 0 | 0 | 0 | 0 | 0 | 4.5 | 0 | 0 | 0 | 0 | 0 | 13.183 | [5 empty] | 2 | 30 | 0 | 0
8/17/2019 3:47:26 AM | M53302 | 9.893 | 1550 | 1.143 | 2.08 | 0.5 | 0 | 0 | 0 | 83 | 64 | 0 | 0 | 0 | 0 | 1.167 | 0 | 0 | 0 | 0 | 0 | 5.266 | [5 empty] | 3 | 9 | 0 | 0
2019-08-09 10:02 | M54575 | 13.704 | 1552 | 10.768 | 8.77 | 4.17 | 0 | 0 | 54 | 0 | 0 | 0 | 0 | 0 | 6.833 | 0 | 0 | 0 | 0 | 0 | 0 | 44.1 | [5 empty] | 2 | 28 | 0 | 0 | 0
8/17/2019 4:32:46 AM | M53304 | 7.343 | 1544 | 2.956 | 6.62 | 5.06 | 0 | 0 | 0 | 78 | 129 | 0 | 69 | 0 | 0 | 2.833 | 0 | 0 | 0 | 0 | 0 | 19.25 | [5 empty] | 2 | 5 | 0 | 0
8/17/2019 4:51:54 AM | M53304 | 9.747 | 1549 | 2.404 | 9.56 | 2.94 | 150 | 0 | 0 | 0 | 0 | 0 | 0 | 0 | 0 | 2 | 0 | 0 | 0 | 0 | 0 | 17.133 | [5 empty] | 3 | 11 | 0 | 0
2019-08-09 10:22 | M54575 | 18.002 | 1580 | 4.298 | 12.34 | 3.57 | 0 | 0 | 0 | 0 | 0 | 0 | 0 | 0 | 8 | 0 | 0 | 0 | 0 | 0 | 0 | 12.583 | [5 empty] | 3 | 0 | 0 | 0 | 0
8/17/2019 5:51:41 AM | M53306 | 5.323 | 1544 | 2.43 | 0.08 | 0.02 | 0 | 0 | 0 | 0 | 0 | 0 | 0 | 0 | 0 | 2.5 | 0 | 0 | 0 | 0 | 0 | 11.45 | [5 empty] | 2 | 12 | 0 | 0
8/17/2019 5:59:30 AM | M53306 | 6.55 | 1556 | 1.227 | 0.69 | 0.61 | 150 | 0 | 0 | 52 | 128 | 0 | 89 | 0 | 0 | 1.333 | 0 | 0 | 0 | 0 | 0 | 6.484 | [5 empty] | 3 | 1 | 0 | 0
2019-07-09 19:06 | M54553 | 46.644 | 1588 | 2.089 | 15.84 | 1.85 | 50 | 0 | 120 | 0 | 0 | 0 | 0 | 0 | 5 | 0 | 0 | 0 | 0 | 0 | 0 | 2.167 | [5 empty] | 4 | 17 | 0 | 0 | 0
2019-04-10 03:26 | M55958 | 10.493 | 1563 | 5.282 | 8.22 | 3.89 | 0 | 0 | 50 | 46 | 0 | 14 | 41 | 0 | 2.333 | 0 | 0 | 0 | 0 | 0 | 0 | 29.45 | [5 empty] | 2 | 28 | 0 | 0 | 0
2019-07-09 20:12 | M54556 | 7.714 | 1582 | 2.792 | 2.74 | 1.02 | 0 | 0 | 186 | 0 | 0 | 0 | 0 | 0 | 4.5 | 0 | 0 | 0 | 0 | 0 | 0 | 12.15 | [5 empty] | 2 | 5 | 0 | 0 | 0
2019-07-09 20:25 | M54556 | 11.222 | 1587 | 3.508 | 3.59 | 0.85 | 0 | 0 | 33 | 0 | 156 | 0 | 68 | 0 | 4 | 0 | 0 | 0 | 0 | 0 | 0 | 9.133 | [5 empty] | 3 | 17 | 0 | 0 | 0
2019-04-10 03:35 | M55958 | 11.433 | 1591 | 0.94 | 9.31 | 1.09 | 65 | 0 | 0 | 0 | 0 | 0 | 0 | 0 | 0.667 | 0 | 0 | 0 | 0 | 0 | 0 | 8.45 | [5 empty] | 3 | 4 | 0 | 0 | 0
2019-07-09 21:40 | M54559 | 7.388 | 1594 | 4.158 | 6.2 | 4.63 | 50 | 0 | 0 | 67 | 216 | 0 | 17 | 0 | 7.167 | 0 | 0 | 0 | 0 | 0 | 0 | 24.083 | [5 empty] | 2 | 17 | 0 | 0 | 0
10/20/2019 4:59:41 AM | M56963 | 12.215 | 1587 | 1.372 | 5.84 | 0.93 | 80 | 0 | 0 | 0 | 0 | 0 | 0 | 0 | 0.667 | 0 | 0 | 0 | 0 | 0 | 0 | 12.85 | [5 empty] | 3 | 7 | 0 | 0 | 0
2019-07-09 22:59 | M54560 | 10.304 | 1556 | 5.577 | 1.31 | 0.76 | 0 | 0 | 128 | 32 | 342 | 0 | 83 | 0 | 3 | 0 | 0 | 0 | 0 | 0 | 0 | 14.4 | [5 empty] | 2 | 25 | 0 | 0 | 0
2019-07-09 23:10 | M54560 | 13.073 | 1581 | 2.769 | 1.73 | 0.42 | 0 | 0 | 80 | 0 | 0 | 0 | 0 | 0 | 1.5 | 0 | 0 | 0 | 0 | 0 | 0 | 9.267 | [5 empty] | 3 | 23 | 0 | 0 | 0
2019-04-10 02:18 | M55961 | 10.746 | 1574 | 4.418 | 8.23 | 3.71 | 0 | 0 | 0 | 71 | 0 | 0 | 34 | 0 | 3.667 | 0 | 0 | 0 | 0 | 0 | 0 | 43.033 | [5 empty] | 2 | 12 | 0 | 0 | 0
2019-08-09 01:37 | M54562 | 10.879 | 1576 | 6.296 | 2.04 | 1.16 | 0 | 0 | 0 | 36 | 256 | 0 | 84 | 0 | 7.333 | 0 | 0 | 0 | 0 | 0 | 0 | 30.9 | [5 empty] | 2 | 24 | 0 | 0 | 0
2019-08-09 00:29 | M54563 | 11.934 | 1563 | 5.911 | 0.71 | 0.66 | 80 | 0 | 0 | 144 | 197 | 0 | 73 | 0 | 6.167 | 0 | 0 | 0 | 0 | 0 | 0 | 10.8 | [5 empty] | 2 | 43 | 0 | 0 | 0
2019-04-10 04:36 | M55965 | 10.354 | 1576 | 4.399 | 5.46 | 0.89 | 0 | 56 | 0 | 0 | 0 | 0 | 82 | 0 | 7 | 0 | 0 | 0 | 0 | 0 | 0 | 21.717 | [5 empty] | 2 | 13 | 0 | 0 | 0
2019-08-09 02:53 | M54566 | 11.071 | 1545 | 6.447 | 9.08 | 5.04 | 0 | 0 | 232 | 36 | 158 | 60 | 48 | 0 | 10.333 | 0 | 0 | 0 | 0 | 0 | 0 | 9.567 | [5 empty] | 2 | 45 | 0 | 0 | 0
2019-08-09 03:02 | M54566 | 13.126 | 1590 | 2.055 | 11.47 | 2.39 | 80 | 0 | 0 | 0 | 0 | 0 | 0 | 0 | 2.667 | 0 | 0 | 0 | 0 | 0 | 0 | 6.666 | [5 empty] | 3 | 11 | 0 | 0 | 0
10/23/2019 10:46:04 PM | M57200 | 5.68 | 1569 | 0 | 3.51 | 1.64 | 0 | 0 | 0 | 26 | 0 | 0 | 0 | 0 | 0 | 0 | 0 | 0 | 0 | 0 | 0 | 8.817 | [5 empty] | 2 | -8 | 0 | 0 | 0
2019-08-09 04:26 | M54569 | 9.379 | 1569 | 4.702 | 3.43 | 1.69 | 0 | 0 | 60 | 0 | 0 | 0 | 0 | 0 | 7.667 | 0 | 0 | 0 | 0 | 0 | 0 | 7.366 | [5 empty] | 2 | 33 | 0 | 0 | 0
2019-08-09 04:32 | M54569 | 10.74 | 1602 | 1.361 | 4.37 | 0.94 | 80 | 0 | 0 | 76 | 0 | 30 | 82 | 0 | 2.833 | 0 | 0 | 0 | 0 | 0 | 0 | 3.35 | [5 empty] | 3 | 10 | 0 | 0 | 0
2019-04-10 05:35 | M55971 | 7.837 | 1569 | 4.416 | 2.55 | 1.46 | 0 | 0 | 48 | 50 | 164 | 21 | 53 | 0 | 10.333 | 0 | 0 | 0 | 0 | 0 | 0 | 10.684 | [5 empty] | 2 | 19 | 0 | 0 | 0
2019-08-09 05:48 | M54571 | 11.359 | 1557 | 5.412 | 2.24 | 1.37 | 0 | 0 | 0 | 29 | 0 | 0 | 62 | 0 | 3.5 | 0 | 0 | 0 | 0 | 0 | 0 | 13.1 | [5 empty] | 2 | 39 | 0 | 0 | 0
2019-04-10 05:51 | M55971 | 9.81 | 1588 | 1.973 | 4.78 | 2.23 | 65 | 0 | 0 | 0 | 0 | 0 | 0 | 0 | 3.667 | 0 | 0 | 0 | 0 | 0 | 0 | 11.916 | [5 empty] | 3 | 8 | 0 | 0 | 0
2019-08-09 10:34 | M54575 | 21.121 | 1580 | 3.119 | 14.1 | 1.76 | 0 | 0 | 0 | 0 | 0 | 0 | 0 | 0 | 3.833 | 0 | 0 | 0 | 0 | 0 | 0 | 7.75 | [5 empty] | 4 | 29 | 0 | 0 | 0
2019-08-09 11:06 | M54575 | 23.561 | 1609 | 2.44 | 20.63 | 6.53 | 0 | 0 | 0 | 179 | 158 | 28 | 99 | 0 | 1.667 | 0 | 0 | 0 | 0 | 0 | 0 | 30.4 | [5 empty] | 5 | -3 | 0 | 0 | 0
10/23/2019 10:54:36 PM | M57200 | 5.68 | 1561 | 0 | 5.03 | 1.52 | 0 | 0 | 0 | 0 | 77 | 102 | 0 | 0 | 0 | 0 | 0 | 0 | 0 | 0 | 0 | 8.533 | [5 empty] | 3 | -13 | 0 | 0 | 0
2019-08-09 12:32 | M54576 | 11.674 | 1568 | 5.258 | 8.58 | 2.48 | 50 | 38 | 0 | 0 | 0 | 0 | 25 | 0 | 4.5 | 0 | 0 | 0 | 0 | 0 | 0 | 17.1 | [5 empty] | 2 | 47 | 0 | 0 | 0
2019-08-09 12:36 | M54576 | 11.674 | 1615 | 0 | 8.63 | 0.05 | 30 | 0 | 315 | 0 | 0 | 0 | 0 | 0 | 0 | 0 | 0 | 0 | 0 | 0 | 0 | 4.567 | [5 empty] | 3 | -10 | 0 | 0 | 0
10/23/2019 11:05:04 PM | M57200 | 6.623 | 1548 | 0.943 | 6.85 | 1.82 | 0 | 0 | 0 | 0 | 0 | 50 | 104 | 0 | 0 | 0 | 0 | 0 | 0.667 | 0 | 0 | 9.8 | [5 empty] | 4 | -6 | 0 | 0 | 0
2019-08-09 13:59 | M54579 | 10.465 | 1550 | 5.171 | 7.49 | 4.17 | 52 | 0 | 0 | 34 | 239 | 0 | 39 | 0 | 9.333 | 0 | 0 | 0 | 0 | 0 | 0 | 11.317 | [5 empty] | 2 | 32 | 0 | 0 | 0
2019-08-09 14:09 | M54579 | 13.155 | 1582 | 2.69 | 8.76 | 1.27 | 50 | 0 | 0 | 0 | 0 | 0 | 0 | 0 | 6.5 | 0 | 0 | 0 | 0 | 0 | 0 | 3.483 | [5 empty] | 3 | 19 | 0 | 0 | 0
10/24/2019 12:04:44 AM | M57204 | 6.449 | 1540 | 1.907 | 7.16 | 5.36 | 0 | 0 | 0 | 60 | 108 | 47 | 155 | 40 | 0 | 0 | 0 | 0.667 | 0 | 0 | 0 | 31.75 | [5 empty] | 2 | -13 | 0 | 0 | 0
2019-08-09 20:13 | M54587 | 12.99 | 1556 | 6.022 | 5.36 | 2.78 | 0 | 0 | 84 | 45 | 124 | 31 | 64 | 0 | 2.167 | 0 | 0 | 0 | 0 | 0 | 0 | 31.216 | [5 empty] | 2 | 27 | 0 | 0 | 0
2019-08-09 20:24 | M54587 | 17.003 | 1583 | 4.013 | 7.02 | 1.66 | 0 | 0 | 81 | 0 | 0 | 0 | 0 | 0 | 1.167 | 0 | 0 | 0 | 0 | 0 | 0 | 10.1 | [5 empty] | 3 | 36 | 0 | 0 | 0
2019-08-09 21:01 | M54587 | 19.065 | 1619 | 2.062 | 8.25 | 1.23 | 125 | 0 | 0 | 31 | 0 | 0 | 34 | 0 | 1.667 | 0 | 0 | 0 | 0 | 0 | 0 | 35.833 | [5 empty] | 4 | -18 | 0 | 0 | 0
2019-08-09 21:08 | M54587 | 20.653 | 1601 | 1.588 | 8.39 | 0.14 | 80 | 0 | 0 | 0 | 0 | 0 | 0 | 0 | 1.333 | 0 | 0 | 0 | 0 | 0 | 0 | 5.7 | [5 empty] | 5 | 10 | 0 | 0 | 0
2019-08-09 21:58 | M54589 | 10.476 | 1564 | 4.198 | 4.51 | 3.11 | 0 | 0 | 0 | 0 | 0 | 0 | 72 | 0 | 2 | 0 | 0 | 0 | 0 | 0 | 0 | 20.217 | [5 empty] | 2 | 28 | 0 | 0 | 0
2019-08-09 23:19 | M54591 | 11.03 | 1520 | 5.191 | 6.15 | 3.47 | 0 | 0 | 0 | 0 | 173 | 0 | 0 | 0 | 0 | 6.833 | 0 | 0 | 0 | 0 | 0 | 14.134 | [5 empty] | 2 | 27 | 0 | 0 | 0
2019-08-09 23:33 | M54591 | 14.72 | 1547 | 3.69 | 7.17 | 1.02 | 0 | 0 | 104 | 0 | 0 | 0 | 0 | 0 | 0 | 7.667 | 0 | 0 | 0 | 0 | 0 | 6.066 | [5 empty] | 3 | 21 | 0 | 0 | 0
2019-08-09 23:47 | M54591 | 18.864 | 1568 | 4.144 | 7.88 | 0.71 | 0 | 0 | 59 | 0 | 100 | 0 | 19 | 0 | 0 | 3 | 0 | 0 | 0 | 0 | 0 | 11.367 | [5 empty] | 4 | 26 | 0 | 0 | 0
2019-09-09 00:25 | M54593 | 8.829 | 1525 | 5.835 | 0.76 | 0.61 | 0 | 0 | 217 | 0 | 171 | 0 | 30 | 0 | 0 | 4.167 | 0 | 0 | 0 | 0 | 0 | 13.7 | [5 empty] | 2 | 41 | 0 | 0 | 0
2019-09-09 00:43 | M54593 | 13.924 | 1566 | 5.095 | 1.36 | 0.6 | 0 | 0 | 0 | 0 | 0 | 0 | 0 | 0 | 0 | 4.833 | 0 | 0 | 0 | 0 | 0 | 12.65 | [5 empty] | 3 | 40 | 0 | 0 | 0
2019-09-09 00:53 | M54593 | 14.717 | 1606 | 0.793 | 2.79 | 1.43 | 0 | 0 | 0 | 0 | 0 | 77 | 28 | 0 | 0 | 1.333 | 0 | 0 | 0 | 0 | 0 | 8.7 | [5 empty] | 4 | 0 | 0 | 100 | 0
2019-02-09 10:25 | M54235 | 6.929 | 1574 | 3.418 | 4.55 | 2.54 | 0 | 0 | 204 | 0 | 0 | 0 | 0 | 0 | 2.667 | 0 | 0 | 0 | 0 | 0 | 0 | 8.333 | [5 empty] | 2 | 27 | 0 | 0 | 0
10/19/2019 10:02:34 PM | M56943 | 14.459 | 1605 | 1.653 | 4.9 | 0.45 | 0 | 0 | 0 | 33 | 0 | 0 | 0 | 0 | 0.333 | 0 | 0 | 0 | 0 | 0 | 0 | 23.417 | [5 empty] | 3 | -5 | 0 | 0 | 0
2019-02-09 13:42 | M54236 | 6.959 | 1563 | 2.429 | 5.93 | 3.06 | 0 | 0 | 0 | 0 | 0 | 0 | 0 | 0 | 1.5 | 0 | 0 | 0 | 0 | 0 | 0 | 10.983 | [5 empty] | 2 | 10 | 0 | 0 | 0
2019-02-09 13:53 | M54236 | 9.439 | 1573 | 2.48 | 6.91 | 0.98 | 0 | 0 | 0 | 0 | 0 | 0 | 0 | 0 | 2.333 | 0 | 0 | 0 | 0 | 0 | 0 | 8.584 | [5 empty] | 3 | 12 | 0 | 0 | 0
10/19/2019 11:22:59 PM | M56949 | 12.119 | 1532 | 7.17 | 6.86 | 4.38 | 0 | 0 | 98 | 46 | 0 | 0 | 102 | 0 | 2.5 | 0 | 0 | 0 | 0 | 0 | 0 | 17.633 | [5 empty] | 2 | 44 | 0 | 0 | 0
2019-02-09 12:31 | M54240 | 7.345 | 1565 | 3.519 | 5.09 | 2.78 | 0 | 0 | 0 | 0 | 0 | 0 | 0 | 0 | 0 | 3.833 | 0 | 0 | 0 | 0 | 0 | 16.3 | [5 empty] | 2 | 21 | 0 | 0 | 0
2019-02-09 12:40 | M54240 | 8.678 | 1586 | 1.333 | 7.07 | 1.98 | 0 | 0 | 0 | 63 | 103 | 23 | 61 | 0 | 0 | 2.667 | 0 | 0 | 0 | 0 | 0 | 6.283 | [5 empty] | 3 | 7 | 0 | 100 | 0
10/19/2019 11:33:53 PM | M56949 | 15.621 | 1576 | 3.502 | 9.32 | 2.46 | 80 | 0 | 0 | 55 | 0 | 0 | 0 | 0 | 1 | 0 | 0 | 0 | 0 | 0 | 0 | 9.9 | [5 empty] | 3 | 28 | 0 | 0 | 0
2019-02-09 14:53 | M54242 | 8.214 | 1565 | 4.081 | 6.14 | 4.21 | 0 | 0 | 0 | 0 | 233 | 0 | 78 | 0 | 9.667 | 0 | 0 | 0 | 0 | 0 | 0 | 14.183 | [5 empty] | 2 | 9 | 0 | 0 | 0
2019-02-09 15:02 | M54242 | 10.815 | 1574 | 2.601 | 7.35 | 1.21 | 0 | 0 | 0 | 0 | 0 | 0 | 0 | 0 | 6 | 0 | 0 | 0 | 0 | 0 | 0 | 2.683 | [5 empty] | 3 | 18 | 0 | 100 | 0
2019-02-09 16:18 | M54245 | 12.657 | 1572 | 2.485 | 6.12 | 2.11 | 0 | 0 | 0 | 0 | 33 | 0 | 28 | 0 | 2 | 0 | 0 | 0 | 0 | 0 | 0 | 6.467 | [5 empty] | 2 | 23 | 0 | 100 | 0
10/20/2019 12:22:12 AM | M56952 | 9.099 | 1568 | 4.222 | 4.6 | 2.45 | 0 | 0 | 0 | 97 | 64 | 0 | 44 | 0 | 2.167 | 0 | 0 | 0 | 0 | 0 | 0 | 15.4 | [5 empty] | 2 | 32 | 0 | 0 | 0
2019-02-09 17:24 | M54246 | 13.264 | 1551 | 5.752 | 8.09 | 2.92 | 0 | 0 | 111 | 49 | 116 | 0 | 45 | 0 | 4.5 | 0 | 0 | 0 | 0 | 0 | 0 | 17.667 | [5 empty] | 2 | 45 | 0 | 0 | 0
10/20/2019 12:31:31 AM | M56952 | 9.12 | 1600 | 0.021 | 6.39 | 1.79 | 80 | 0 | 0 | 0 | 0 | 0 | 0 | 0 | 0 | 0 | 0 | 0 | 0 | 0 | 0 | 9.317 | [5 empty] | 3 | -10 | 0 | 0 | 0
2019-02-09 18:28 | M54253 | 7.833 | 1603 | 1.459 | 0.57 | 0.4 | 0 | 0 | 159 | 0 | 0 | 0 | 0 | 0 | 1 | 0 | 0 | 0 | 0 | 0 | 0 | 7.033 | [5 empty] | 2 | 3 | 0 | 0 | 0
2019-02-09 18:38 | M54253 | 9.334 | 1606 | 1.501 | 1.81 | 1.24 | 0 | 0 | 109 | 139 | 41 | 0 | 61 | 0 | 3.5 | 0 | 0 | 0 | 0 | 0 | 0 | 7.167 | [5 empty] | 3 | 6 | 0 | 100 | 0
2019-02-09 18:41 | M54253 | 9.334 | 1612 | 0 | 2.4 | 0.59 | 0 | 0 | 0 | 0 | 0 | 0 | 0 | 0 | 0 | 0 | 0 | 0 | 0 | 0 | 0 | 3.167 | [5 empty] | 4 | -5 | 0 | 0 | 0
2019-02-09 20:04 | M54255 | 8.17 | 1587 | 2.597 | 9.72 | 3.91 | 0 | 0 | 0 | 0 | 0 | 38 | 0 | 0 | 4.167 | 0 | 0 | 0 | 0 | 0 | 0 | 13.233 | [5 empty] | 2 | 8 | 0 | 0 | 0
2019-02-09 20:38 | M54255 | 11.052 | 1595 | 2.882 | 17.73 | 8.01 | 0 | 0 | 0 | 0 | 0 | 0 | 0 | 0 | 5.5 | 0 | 0 | 0 | 0 | 0 | 0 | 28.85 | [5 empty] | 3 | 7 | 0 | 0 | 0
2019-02-09 20:59 | M54255 | 13.989 | 1602 | 2.937 | 22.81 | 5.08 | 0 | 0 | 151 | 22 | 58 | 54 | 39 | 0 | 5.833 | 0 | 0 | 0 | 0 | 0 | 0 | 14.517 | [5 empty] | 4 | 12 | 0 | 0 | 0
2019-02-09 21:07 | M54255 | 15.226 | 1614 | 1.237 | 24.9 | 2.09 | 0 | 0 | 0 | 0 | 0 | 14 | 18 | 0 | 2.833 | 0 | 0 | 0 | 0 | 0 | 0 | 5.167 | [5 empty] | 5 | 4 | 0 | 155 | 0
10/20/2019 1:24:03 AM | M56953 | 10.926 | 1561 | 4.965 | 6.01 | 4.18 | 0 | 0 | 97 | 87 | 0 | 0 | 47 | 0 | 1 | 0 | 0 | 0 | 0 | 0 | 0 | 16.933 | [5 empty] | 2 | 44 | 0 | 0 | 0
2019-02-09 21:54 | M54259 | 6.957 | 1599 | 0 | 2.58 | 0.52 | 0 | 0 | 0 | 0 | 0 | 0 | 0 | 0 | 0 | 0 | 0 | 0 | 0 | 0 | 0 | 13.9 | [5 empty] | 2 | -9 | 0 | 0 | 0
2019-02-09 22:14 | M54259 | 8.749 | 1590 | 1.792 | 3.38 | 0.8 | 0 | 0 | 0 | 31 | 42 | 0 | 63 | 0 | 3.5 | 0 | 0 | 0 | 0 | 0 | 0 | 16.833 | [5 empty] | 3 | -5 | 0 | 0 | 0
2019-02-09 22:26 | M54259 | 10.714 | 1585 | 1.965 | 3.89 | 0.51 | 80 | 0 | 0 | 0 | 0 | 0 | 0 | 0 | 0 | 4.667 | 0 | 0 | 0 | 0 | 0 | 6.5 | [5 empty] | 4 | 21 | 0 | 0 | 0
2019-02-09 22:29 | M54259 | 10.714 | 1606 | 0 | 4.82 | 0.93 | 0 | 0 | 0 | 0 | 0 | 0 | 0 | 0 | 0 | 0 | 0 | 0 | 0 | 0 | 0 | 3.65 | [5 empty] | 5 | -5 | 0 | 0 | 0
10/20/2019 1:35:27 AM | M56953 | 10.926 | 1605 | 0 | 8.85 | 2.84 | 0 | 0 | 0 | 0 | 0 | 0 | 0 | 0 | 0 | 0 | 0 | 0 | 0 | 0 | 0 | 11.4 | [5 empty] | 3 | -7 | 0 | 0 | 0
2019-02-09 23:52 | M54264 | 11.725 | 1559 | 6.175 | 8.72 | 5.59 | 0 | 0 | 0 | 54 | 0 | 0 | 124 | 0 | 0 | 5.333 | 0 | 0 | 0 | 0 | 0 | 35.134 | [5 empty] | 2 | 33 | 0 | 0 | 0
10/20/2019 1:43:29 AM | M56953 | 11.791 | 1598 | 0.865 | 10.11 | 1.26 | 80 | 0 | 0 | 35 | 0 | 0 | 0 | 0 | 0.167 | 0 | 0 | 0 | 0 | 0 | 0 | 7.866 | [5 empty] | 4 | -2 | 0 | 0 | 0
2019-03-09 01:11 | M54266 | 15.101 | 1551 | 7.154 | 7.44 | 4.59 | 0 | 0 | 0 | 50 | 0 | 0 | 69 | 0 | 0 | 5.333 | 0 | 0 | 0 | 0 | 0 | 35.417 | [5 empty] | 2 | 45 | 0 | 0 | 0
2019-03-09 02:13 | M54271 | 11.278 | 1550 | 5.819 | 7.27 | 3.26 | 0 | 0 | 0 | 100 | 135 | 0 | 69 | 0 | 0 | 4.333 | 0 | 0 | 0 | 0 | 0 | 19.234 | [5 empty] | 2 | 44 | 0 | 0 | 0
2019-03-09 02:37 | M54271 | 13.304 | 1594 | 2.026 | 10.67 | 3.4 | 80 | 0 | 0 | 31 | 0 | 15 | 18 | 0 | 0 | 5.667 | 0 | 0 | 0 | 0 | 0 | 17.883 | [5 empty] | 3 | 1 | 0 | 0 | 0
10/20/2019 2:33:11 AM | M56956 | 11.201 | 1559 | 5.261 | 4.48 | 1.73 | 0 | 0 | 0 | 121 | 45 | 0 | 48 | 0 | 1.667 | 0 | 0 | 0 | 0 | 0 | 0 | 16.7 | [5 empty] | 2 | 43 | 0 | 0 | 0
2019-03-09 03:36 | M54275 | 11.074 | 1531 | 6.453 | 5.74 | 4.24 | 0 | 0 | 84 | 64 | 0 | 0 | 30 | 0 | 6.833 | 0 | 0 | 0 | 0 | 0 | 0 | 12.284 | [5 empty] | 2 | 56 | 0 | 0 | 0
10/20/2019 2:47:18 AM | M56956 | 11.201 | 1602 | 0 | 5.41 | 0.93 | 0 | 0 | 0 | 0 | 0 | 0 | 0 | 0 | 0 | 0 | 0 | 0 | 0 | 0 | 0 | 14.117 | [5 empty] | 3 | -12 | 0 | 0 | 0
2019-03-09 04:50 | M54280 | 11.904 | 1531 | 6.939 | 4.54 | 2.58 | 0 | 342 | 109 | 43 | 300 | 0 | 53 | 0 | 5.167 | 0 | 0 | 0 | 0 | 0 | 0 | 18.666 | [5 empty] | 2 | 45 | 0 | 0 | 0
2019-03-09 04:58 | M54280 | 13.745 | 1576 | 1.841 | 5.24 | 0.7 | 80 | 0 | 0 | 0 | 0 | 0 | 0 | 0 | 1.167 | 0 | 0 | 0 | 0 | 0 | 0 | 6.433 | [5 empty] | 3 | 6 | 0 | 0 | 0
2019-03-09 05:55 | M54283 | 12.642 | 1548 | 5.117 | 1.25 | 1.13 | 0 | 0 | 0 | 47 | 354 | 0 | 39 | 0 | 0 | 4.167 | 0 | 0 | 0 | 0 | 0 | 12.4 | [5 empty] | 2 | 36 | 0 | 0 | 0
10/20/2019 3:56:04 AM | M56960 | 8.948 | 1589 | 2.403 | 9 | 7.6 | 80 | 0 | 0 | 111 | 0 | 0 | 27 | 0 | 1.5 | 0 | 0 | 0 | 0 | 0 | 0 | 30.05 | [5 empty] | 2 | -3 | 0 | 0 | 0
2019-03-09 06:57 | M54287 | 10.583 | 1556 | 4.626 | 4.32 | 3.29 | 0 | 0 | 0 | 117 | 17 | 0 | 41 | 0 | 0 | 3.833 | 0 | 0 | 0 | 0 | 0 | 18.917 | [5 empty] | 2 | 28 | 0 | 0 | 0
2019-03-09 07:06 | M54287 | 12.225 | 1584 | 1.642 | 6.58 | 2.26 | 0 | 0 | 0 | 0 | 0 | 0 | 0 | 0 | 0 | 0.667 | 0 | 0 | 0 | 0 | 0 | 8.3 | [5 empty] | 3 | 9 | 0 | 100 | 0
2019-03-09 08:25 | M54291 | 8.521 | 1559 | 4.202 | 2.78 | 2.04 | 0 | 0 | 148 | 0 | 0 | 0 | 14 | 0 | 3.167 | 0 | 0 | 0 | 0 | 0 | 0 | 10.183 | [5 empty] | 2 | 27 | 0 | 100 | 0
10/20/2019 4:46:10 AM | M56963 | 10.843 | 1565 | 3.941 | 4.91 | 1.96 | 0 | 0 | 0 | 124 | 46 | 32 | 79 | 0 | 1.5 | 0 | 0 | 0 | 0 | 0 | 0 | 18.4 | [5 empty] | 2 | 22 | 0 | 0 | 0
2019-03-09 09:15 | M54293 | 8.027 | 1585 | 3 | 4.74 | 3.26 | 0 | 0 | 0 | 0 | 0 | 16 | 19 | 0 | 0 | 6 | 0 | 0 | 0 | 0 | 0 | 19.217 | [5 empty] | 2 | 9 | 0 | 0 | 0
2019-03-09 09:36 | M54293 | 9.166 | 1594 | 1.139 | 6.59 | 1.85 | 0 | 0 | 0 | 0 | 0 | 0 | 0 | 0 | 0 | 1.5 | 0 | 0 | 0 | 0 | 0 | 19.117 | [5 empty] | 3 | -2 | 0 | 100 | 0
2019-03-09 10:49 | M54298 | 8.345 | 1571 | 4.325 | 1.86 | 1.11 | 0 | 0 | 0 | 0 | 101 | 0 | 0 | 0 | 0 | 4.333 | 0 | 0 | 0 | 0 | 0 | 26.15 | [5 empty] | 2 | 21 | 0 | 100 | 0
2019-03-09 11:36 | M54299 | 7.052 | 1528 | 3.498 | 2.37 | 0.11 | 0 | 0 | 0 | 0 | 0 | 0 | 0 | 0 | 4 | 0 | 0 | 0 | 0 | 0 | 0 | 6.35 | [5 empty] | 2 | 29 | 0 | 0 | 0
2019-03-09 11:54 | M54299 | 11.896 | 1557 | 4.844 | 2.6 | 0.23 | 80 | 0 | 0 | 0 | 200 | 0 | 0 | 0 | 8.167 | 0 | 0 | 0 | 0 | 0 | 0 | 9.933 | [5 empty] | 3 | 34 | 0 | 0 | 0
2019-03-09 12:47 | M54304 | 8.056 | 1566 | 4.088 | 4.56 | 2.64 | 0 | 0 | 308 | 0 | 263 | 135 | 88 | 0 | 2.667 | 0 | 0 | 0 | 0 | 0 | 0 | 16.066 | [5 empty] | 2 | 7 | 0 | 0 | 0
2019-03-09 13:07 | M54304 | 13.305 | 1573 | 5.249 | 6.67 | 2.11 | 30 | 0 | 160 | 47 | 95 | 0 | 39 | 0 | 4.833 | 0 | 0 | 0 | 0 | 0 | 0 | 15.317 | [5 empty] | 3 | 36 | 0 | 68 | 0
2019-03-09 13:11 | M54304 | 13.305 | 1609 | 0 | 7.39 | 0.72 | 0 | 0 | 0 | 0 | 0 | 0 | 0 | 0 | 0 | 0 | 0 | 0 | 0 | 0 | 0 | 3.733 | [5 empty] | 4 | -5 | 0 | 0 | 0
2019-03-09 14:24 | M54309 | 6.777 | 1562 | 3.106 | 1.64 | 1.6 | 0 | 206 | 0 | 0 | 0 | 23 | 37 | 0 | 6.5 | 0 | 0 | 0 | 0 | 0 | 0 | 8.017 | [5 empty] | 2 | 11 | 0 | 0 | 0
2019-03-09 14:32 | M54309 | 8.838 | 1573 | 2.061 | 2.82 | 1.18 | 0 | 0 | 0 | 0 | 0 | 0 | 0 | 0 | 2.5 | 0 | 0 | 0 | 0 | 0 | 0 | 4.717 | [5 empty] | 3 | 16 | 0 | 26 | 0
2019-03-09 16:56 | M54312 | 10.449 | 1547 | 5.987 | 8.76 | 5.57 | 0 | 0 | 0 | 0 | 0 | 0 | 0 | 0 | 0 | 6.833 | 0 | 0 | 0 | 0 | 0 | 25.017 | [5 empty] | 2 | 47 | 0 | 0 | 0
2019-03-09 17:23 | M54312 | 14.284 | 1594 | 3.835 | 14.77 | 6.01 | 0 | 0 | 103 | 54 | 22 | 0 | 39 | 0 | 0 | 5.5 | 0 | 0 | 0 | 0 | 0 | 21.383 | [5 empty] | 3 | 22 | 0 | 0 | 0
7/15/2019 1:28:57 AM | M51325 | 7.688 | 1542 | 1.517 | 14.12 | 5.7 | 0 | 0 | 0 | 0 | 0 | 40 | 15 | 0 | 0 | 3.5 | 0 | 0 | 0 | 0 | 0 | 18.917 | [5 empty] | 2 | -2 | 0 | 38
7/15/2019 1:36:46 AM | M51325 | 8.455 | 1540 | 0.767 | 16.13 | 2.01 | 0 | 0 | 0 | 0 | 0 | 0 | 0 | 0 | 0 | 0.667 | 0 | 0 | 0 | 0 | 0 | 7.15 | [5 empty] | 3 | 5 | 0 | 350
2019-04-09 01:52 | M54334 | 9.838 | 1576 | 4.086 | 3.53 | 2.02 | 0 | 0 | 0 | 86 | 0 | 22 | 64 | 0 | 0 | 5.167 | 0 | 0 | 0 | 0 | 0 | 28.8 | [5 empty] | 2 | 10 | 0 | 0 | 0
7/15/2019 2:41:10 AM | M51329 | 7.707 | 1527 | 3.917 | 6.97 | 4.55 | 0 | 0 | 0 | 52 | 30 | 49 | 30 | 28 | 0 | 3 | 0 | 0 | 0 | 0 | 0 | 21.833 | [5 empty] | 2 | 25 | 0 | 0
7/15/2019 2:48:04 AM | M51329 | 7.707 | 1552 | 0 | 8.13 | 1.16 | 0 | 0 | 0 | 0 | 0 | 0 | 0 | 0 | 0 | 0 | 0 | 0 | 0 | 0 | 0 | 6.9 | [5 empty] | 3 | -8 | 0 | 350
2019-04-09 02:01 | M54334 | 11.559 | 1586 | 1.721 | 3.91 | 0.38 | 80 | 0 | 0 | 0 | 0 | 0 | 0 | 0 | 0 | 2.167 | 0 | 0 | 0 | 0 | 0 | 6.683 | [5 empty] | 3 | 8 | 0 | 0 | 0
7/15/2019 3:58:57 AM | M51334 | 6.054 | 1540 | 2.004 | 7.21 | 4.2 | 0 | 0 | 110 | 0 | 0 | 0 | 0 | 0 | 1 | 0 | 0 | 0 | 0 | 0 | 0 | 19.45 | [5 empty] | 2 | -6 | 0 | 0
7/15/2019 4:11:30 AM | M51334 | 7.529 | 1534 | 1.475 | 9.73 | 2.52 | 0 | 0 | 0 | 37 | 33 | 0 | 43 | 32 | 0.667 | 0 | 0 | 0 | 0 | 0 | 0 | 11.883 | [5 empty] | 3 | 1 | 0 | 350
7/15/2019 4:12:31 AM | M51334 | 7.529 | 1535 | 0 | 10 | 0.27 | [8 empty] | 0 | 0 | 0 | 0 | 0 | 0 | 0 | 1.017 | [5 empty] | 4 | 0
2019-01-10 06:07 | M55783 | 5.816 | 1597 | 2.228 | 0.65 | 0.54 | 0 | 0 | 134 | 0 | 0 | 0 | 0 | 0 | 2.833 | 0 | 0 | 0 | 0 | 0 | 0 | 15.984 | [5 empty] | 2 | 7 | 0 | 0 | 0
7/15/2019 5:15:09 AM | M51338 | 7.389 | 1535 | 2.413 | 10.1 | 6.92 | 0 | 0 | 112 | 0 | 0 | 21 | 34 | 18 | 0.833 | 0 | 0 | 0 | 0 | 0 | 0 | 26.35 | [5 empty] | 2 | -7 | 0 | 0
7/15/2019 5:22:16 AM | M51338 | 8.615 | 1528 | 1.226 | 11.88 | 1.78 | 0 | 0 | 0 | 0 | 0 | 0 | 0 | 0 | 1 | 0 | 0 | 0 | 0 | 0 | 0 | 6.117 | [5 empty] | 3 | 9 | 0 | 0
2019-04-09 03:18 | M54337 | 14.028 | 1571 | 5.632 | 11.99 | 6.27 | 0 | 53 | 105 | 138 | 100 | 33 | 76 | 0 | 0 | 7.167 | 0 | 0 | 0 | 0 | 0 | 26.633 | [5 empty] | 2 | 17 | 0 | 0 | 0
2019-03-09 17:37 | M54312 | 14.284 | 1616 | 0 | 18.25 | 3.48 | 0 | 0 | 0 | 0 | 0 | 0 | 0 | 0 | 0 | 0 | 0 | 0 | 0 | 0 | 0 | 13.983 | [5 empty] | 4 | -14 | 0 | 0 | 0
2019-03-09 18:11 | M54312 | 18.369 | 1602 | 4.085 | 26.47 | 8.22 | 0 | 0 | 0 | 62 | 30 | 0 | 37 | 0 | 0 | 7.833 | 0 | 0 | 0 | 0 | 0 | 26.167 | [5 empty] | 5 | 18 | 0 | 155 | 0
2019-03-09 21:52 | M54319 | 11.991 | 1565 | 4.823 | 9.16 | 4.09 | 0 | 0 | 0 | 100 | 22 | 29 | 20 | 0 | 0 | 7 | 0 | 0 | 0 | 0 | 0 | 21 | [5 empty] | 2 | 31 | 0 | 0 | 0
2019-03-09 22:10 | M54319 | 12.805 | 1596 | 0.814 | 9.77 | 0.61 | 0 | 0 | 0 | 0 | 0 | 0 | 0 | 0 | 0 | 1.167 | 0 | 0 | 0 | 0 | 0 | 15.916 | [5 empty] | 3 | -1 | 0 | 100 | 0
2019-01-10 07:24 | M55788 | 6.483 | 1584 | 2.611 | 4.7 | 3.11 | 50 | 0 | 0 | 45 | 117 | 34 | 33 | 0 | 0.833 | 0 | 0 | 0 | 0 | 0 | 0 | 11.717 | [5 empty] | 2 | 21 | 0 | 0 | 0
2019-03-09 19:08 | M54320 | 10.996 | 1565 | 5.275 | 5.73 | 3.99 | 0 | 0 | 102 | 60 | 183 | 0 | 52 | 0 | 0 | 7.167 | 0 | 0 | 0 | 0 | 0 | 20.7 | [5 empty] | 2 | 11 | 0 | 0 | 0
2019-03-09 19:10 | M54320 | 10.996 | 1576 | 0 | 6.09 | 0.36 | 0 | 0 | 0 | 0 | 0 | 0 | 0 | 0 | 0 | 0 | 0 | 0 | 0 | 0 | 0 | 2.5 | [5 empty] | 3 | -2 | 0 | 0 | 0
2019-03-09 19:22 | M54320 | 14.489 | 1574 | 3.493 | 7.77 | 1.68 | 0 | 0 | 0 | 26 | 0 | 0 | 0 | 0 | 5.5 | 0 | 0 | 0 | 0 | 0 | 0 | 6.05 | [5 empty] | 4 | 27 | 0 | 100 | 0
2019-03-09 20:03 | M54322 | 5.907 | 1567 | 3.237 | 6.91 | 3.41 | 0 | 0 | 212 | 0 | 0 | 0 | 0 | 0 | 0 | 3 | 0 | 0 | 0 | 0 | 0 | 10.383 | [5 empty] | 2 | 27 | 0 | 0 | 0
2019-03-09 20:37 | M54322 | 8.12 | 1594 | 2.213 | 15.66 | 8.75 | 0 | 0 | 0 | 53 | 51 | 0 | 0 | 0 | 0 | 1.667 | 0 | 0 | 0 | 0 | 0 | 31.616 | [5 empty] | 3 | -6 | 0 | 0 | 0
2019-03-09 20:46 | M54322 | 9.443 | 1588 | 1.323 | 18.13 | 2.47 | 0 | 0 | 0 | 0 | 0 | 0 | 0 | 0 | 0 | 1.667 | 0 | 0 | 0 | 0 | 0 | 7.783 | [5 empty] | 4 | 10 | 0 | 100 | 0
2019-03-09 23:15 | M54327 | 11.197 | 1576 | 4.218 | 7.19 | 4.31 | 0 | 0 | 0 | 112 | 125 | 0 | 64 | 0 | 0 | 6.833 | 0 | 0 | 0 | 0 | 0 | 23.617 | [5 empty] | 2 | 23 | 0 | 0 | 0
2019-01-10 17:47 | M55801 | 8.205 | 1508 | 4.362 | 4.09 | 2.24 | 0 | 0 | 0 | 0 | 0 | 32 | 0 | 0 | 0 | 10 | 0 | 0 | 0 | 0 | 0 | 11.833 | [5 empty] | 2 | 30 | 0 | 0 | 0
2019-04-09 00:36 | M54333 | 6.427 | 1607 | 1.177 | 3.49 | 2.34 | 0 | 0 | 0 | 44 | 0 | 0 | 48 | 0 | 0 | 0.833 | 0 | 0 | 0 | 0 | 0 | 36.3 | [5 empty] | 2 | -16 | 0 | 0 | 0
2019-01-10 17:56 | M55801 | 9.005 | 1538 | 0.8 | 4.88 | 0.79 | 0 | 0 | 0 | 0 | 0 | 0 | 0 | 0 | 0 | 2 | 0 | 0 | 0 | 0 | 0 | 7.167 | [5 empty] | 3 | 0 | 0 | 0 | 0
2019-01-10 18:05 | M55801 | 10.198 | 1538 | 1.193 | 5.55 | 0.67 | 0 | 0 | 0 | 54 | 165 | 0 | 43 | 0 | 0 | 3 | 0 | 0 | 0 | 0 | 0 | 6.183 | [5 empty] | 4 | 1 | 0 | 351 | 0
2019-04-09 04:29 | M54342 | 9.459 | 1587 | 2.887 | 3.16 | 1.79 | 0 | 0 | 0 | 163 | 0 | 0 | 44 | 0 | 0 | 3.5 | 0 | 0 | 0 | 0 | 0 | 24.85 | [5 empty] | 2 | 8 | 0 | 0 | 0
2019-04-09 05:52 | M54346 | 11.374 | 1569 | 6.752 | 2.61 | 1.88 | 0 | 0 | 0 | 48 | 0 | 0 | 42 | 0 | 0 | 6 | 0 | 0 | 0 | 0 | 0 | 28.317 | [5 empty] | 2 | 41 | 0 | 0 | 0
2019-01-10 16:30 | M55803 | 8.543 | 1517 | 4.742 | 5.72 | 3 | 0 | 0 | 0 | 0 | 0 | 0 | 0 | 0 | 0 | 1.667 | 0 | 0 | 0 | 0 | 0 | 17.616 | [5 empty] | 2 | 35 | 0 | 0 | 0
2019-04-09 07:07 | M54349 | 12.313 | 1558 | 5.837 | 1.87 | 1.78 | 0 | 0 | 115 | 0 | 0 | 28 | 62 | 0 | 6.5 | 0 | 0 | 0 | 0 | 0 | 0 | 16.017 | [5 empty] | 2 | 33 | 0 | 0 | 0
2019-04-09 07:20 | M54349 | 14.371 | 1591 | 2.058 | 3.34 | 1.47 | 0 | 0 | 0 | 0 | 0 | 0 | 0 | 0 | 1.167 | 0 | 0 | 0 | 0 | 0 | 0 | 11.883 | [5 empty] | 3 | 7 | 0 | 100 | 0
2019-01-10 16:55 | M55803 | 11.281 | 1552 | 2.738 | 9.5 | 3.78 | 0 | 0 | 0 | 102 | 158 | 0 | 103 | 0 | 0 | 1.5 | 0 | 0 | 0 | 0 | 0 | 23.867 | [5 empty] | 3 | -1 | 0 | 0 | 0
2019-04-09 08:01 | M54354 | 9.55 | 1562 | 4.19 | 1.94 | 0.78 | 0 | 0 | 0 | 0 | 0 | 0 | 0 | 0 | 4 | 0 | 0 | 0 | 0 | 0 | 0 | 13.05 | [5 empty] | 2 | 27 | 0 | 0 | 89
2019-04-09 08:24 | M54354 | 11.486 | 1589 | 1.936 | 3.45 | 1.51 | 0 | 0 | 0 | 0 | 0 | 0 | 63 | 0 | 0 | 1.667 | 0 | 0 | 0 | 0 | 0 | 21.083 | [5 empty] | 3 | 0 | 0 | 0 | 0
2019-04-09 08:45 | M54354 | 13.892 | 1589 | 2.406 | 4.42 | 0.97 | 0 | 0 | 0 | 0 | 0 | 0 | 0 | 0 | 0 | 3.167 | 0 | 0 | 0 | 0 | 0 | 17.966 | [5 empty] | 4 | 5 | 0 | 0 | 0
2019-01-10 17:05 | M55803 | 13.1 | 1551 | 1.819 | 10.87 | 1.37 | 0 | 0 | 0 | 0 | 0 | 0 | 0 | 0 | 0 | 0.667 | 0 | 0 | 0 | 0 | 0 | 9.15 | [5 empty] | 4 | 16 | 0 | 350 | 0
2019-04-09 10:03 | M54360 | 8.554 | 1570 | 4.759 | 2.11 | 0.45 | 0 | 0 | 0 | 0 | 0 | 0 | 33 | 0 | 6.167 | 0 | 0 | 0 | 0 | 0 | 0 | 13.15 | [5 empty] | 2 | 31 | 0 | 106 | 0
2019-04-09 11:32 | M54361 | 9.025 | 1580 | 4.136 | 1.72 | 0.97 | 0 | 30 | 0 | 0 | 0 | 0 | 42 | 0 | 0 | 7.667 | 0 | 0 | 0 | 0 | 0 | 18.75 | [5 empty] | 2 | 15 | 0 | 100 | 0
2019-01-10 19:00 | M55805 | 6.294 | 1522 | 3.884 | 1.27 | 1.11 | 0 | 0 | 109 | 51 | 30 | 0 | 0 | 0 | 0 | 10.167 | 0 | 0 | 0 | 0 | 0 | 12.683 | [5 empty] | 2 | 18 | 0 | 0 | 0
2019-04-09 12:57 | M54367 | 11.422 | 1556 | 7.712 | 5.04 | 3.24 | 0 | 107 | 207 | 0 | 195 | 0 | 9 | 0 | 0 | 6.833 | 0 | 0 | 0 | 0 | 0 | 17.95 | [5 empty] | 2 | 52 | 0 | 0 | 0
2019-01-10 19:15 | M55805 | 7.647 | 1540 | 1.353 | 2.35 | 1.08 | 0 | 0 | 0 | 0 | 0 | 0 | 0 | 0 | 0 | 3.833 | 0 | 0 | 0 | 0 | 0 | 11.35 | [5 empty] | 3 | -1 | 0 | 0 | 0
2019-04-09 14:15 | M54370 | 8.707 | 1561 | 4.103 | 4.28 | 1.52 | 0 | 0 | 0 | 0 | 251 | 0 | 0 | 0 | 0 | 1.833 | 0 | 0 | 0 | 0 | 0 | 21 | [5 empty] | 2 | 18 | 0 | 0 | 0
2019-04-09 14:25 | M54370 | 11.81 | 1579 | 3.103 | 4.66 | 0.38 | 0 | 0 | 0 | 0 | 0 | 0 | 0 | 0 | 0 | 2.167 | 0 | 0 | 0 | 0 | 0 | 7.9 | [5 empty] | 3 | 22 | 0 | 0 | 0
2019-01-10 19:21 | M55805 | 8.319 | 1539 | 0.672 | 2.93 | 0.58 | 0 | 0 | 0 | 0 | 0 | 0 | 0 | 0 | 0 | 1.833 | 0 | 0 | 0 | 0 | 0 | 3.834 | [5 empty] | 4 | 6 | 0 | 350 | 0
2019-04-09 15:32 | M54373 | 9.125 | 1591 | 1.91 | 8.21 | 4.73 | 0 | 0 | 0 | 89 | 0 | 0 | 80 | 0 | 0 | 1 | 0 | 0 | 0 | 0 | 0 | 17.183 | [5 empty] | 2 | 3 | 0 | 0 | 0
2019-04-09 15:49 | M54373 | 10.574 | 1594 | 1.449 | 12.56 | 4.35 | 0 | 0 | 23 | 0 | 3 | 26 | 14 | 0 | 0 | 1 | 0 | 0 | 0 | 0 | 0 | 15.917 | [5 empty] | 3 | -3 | 0 | 100 | 0
2019-04-09 18:32 | M54380 | 13.205 | 1541 | 8.197 | 4.67 | 4.22 | 0 | 0 | 0 | 0 | 0 | 59 | 0 | 0 | 4.833 | 0 | 0 | 0 | 0 | 0 | 0 | 18.334 | [5 empty] | 2 | 64 | 0 | 0 | 0
2019-04-09 18:44 | M54380 | 14.493 | 1605 | 1.288 | 6.77 | 2.1 | 0 | 0 | 0 | 0 | 0 | 0 | 0 | 0 | 0.667 | 0 | 0 | 0 | 0 | 0 | 0 | 11.366 | [5 empty] | 3 | 2 | 0 | 100 | 0
2019-04-09 17:21 | M54381 | 5.234 | 1601 | 1.14 | 1.47 | 0.66 | 0 | 0 | 0 | 0 | 0 | 0 | 0 | 0 | 0.667 | 0 | 0 | 0 | 0 | 0 | 0 | 4.816 | [5 empty] | 2 | -14 | 0 | 111 | 0
2019-04-09 19:35 | M54384 | 9.736 | 1576 | 4.843 | 6.49 | 3.41 | 0 | 128 | 0 | 55 | 0 | 34 | 47 | 70 | 2.667 | 0 | 0 | 0 | 0 | 0 | 0 | 19.033 | [5 empty] | 2 | 30 | 0 | 0 | 0
2019-04-09 19:58 | M54384 | 10.729 | 1606 | 0.993 | 9.87 | 3.38 | 0 | 0 | 0 | 0 | 0 | 0 | 0 | 0 | 0.5 | 0 | 0 | 0 | 0 | 0 | 0 | 23.083 | [5 empty] | 3 | -12 | 0 | 0 | 0
2019-04-09 21:09 | M54388 | 5.877 | 1618 | 0 | 4.27 | 3.98 | 0 | 0 | 0 | 81 | 0 | 0 | 42 | 0 | 0 | 0 | 0 | 0 | 0 | 0 | 0 | 16 | [5 empty] | 2 | -14 | 0 | 0 | 0
2019-04-09 21:20 | M54388 | 6.624 | 1604 | 0.747 | 5.7 | 1.43 | 0 | 0 | 0 | 0 | 0 | 0 | 0 | 0 | 0.333 | 0 | 0 | 0 | 0 | 0 | 0 | 10.55 | [5 empty] | 3 | -7 | 0 | 200 | 0
2019-05-09 01:00 | M54398 | 10.211 | 1611 | 2.741 | 2.51 | 1.31 | 0 | 130 | 0 | 64 | 0 | 0 | 93 | 0 | 2.333 | 0 | 0 | 0 | 0 | 0 | 0 | 17.6 | [5 empty] | 2 | 4 | 0 | 0 | 0
2019-05-09 01:50 | M54398 | 14.165 | 1615 | 3.954 | 7.1 | 4.59 | 0 | 0 | 0 | 60 | 0 | 0 | 0 | 0 | 2.833 | 0 | 0 | 0 | 0 | 0 | 0 | 46.617 | [5 empty] | 3 | -3 | 0 | 0 | 0
2019-05-09 02:19 | M54398 | 18.911 | 1612 | 4.746 | 9.89 | 2.79 | 0 | 0 | 0 | 0 | 0 | 0 | 0 | 0 | 3.5 | 0 | 0 | 0 | 0 | 0 | 0 | 25.483 | [5 empty] | 4 | -9 | 0 | 0 | 0
2019-05-09 02:30 | M54398 | 21.525 | 1603 | 2.614 | 11.66 | 1.77 | 150 | 0 | 0 | 67 | 0 | 0 | 16 | 0 | 5.167 | 0 | 0 | 0 | 0 | 0 | 0 | 6.5 | [5 empty] | 5 | 13 | 0 | 0 | 0
2019-01-10 20:22 | M55809 | 4.648 | 1540 | 1.974 | 2.3 | 1.72 | 0 | 0 | 55 | 32 | 120 | 0 | 16 | 0 | 0 | 5.167 | 0 | 0 | 0 | 0 | 0 | 20.35 | [5 empty] | 2 | -8 | 0 | 0 | 0
2019-05-09 03:07 | M54401 | 5.881 | 1532 | 2.11 | 3.46 | 1.38 | 0 | 0 | 0 | 0 | 0 | 0 | 0 | 0 | 6 | 0 | 0 | 0 | 0 | 0 | 0 | 6.5 | [5 empty] | 2 | 9 | 0 | 0 | 0
2019-05-09 03:26 | M54401 | 11.045 | 1541 | 5.164 | 6.12 | 2.66 | 0 | 0 | 162 | 101 | 0 | 0 | 52 | 0 | 0 | 14.5 | 0 | 0 | 0 | 0 | 0 | 5.017 | [5 empty] | 3 | 42 | 0 | 0 | 59
2019-05-09 03:40 | M54401 | 13.692 | 1583 | 2.647 | 7.13 | 1.01 | 80 | 0 | 0 | 0 | 0 | 0 | 0 | 0 | 0 | 3.667 | 0 | 0 | 0 | 0 | 0 | 9.866 | [5 empty] | 4 | 15 | 0 | 0 | 0
2019-01-10 20:31 | M55809 | 6.238 | 1532 | 1.59 | 2.83 | 0.53 | 0 | 0 | 0 | 0 | 0 | 0 | 0 | 0 | 0 | 4 | 0 | 0 | 0 | 0 | 0 | 5.683 | [5 empty] | 3 | 12 | 0 | 350 | 0
2019-05-09 04:40 | M54407 | 9.583 | 1579 | 4.292 | 9.35 | 6.39 | 0 | 45 | 0 | 113 | 0 | 0 | 64 | 0 | 0 | 5 | 0 | 0 | 0 | 0 | 0 | 22.033 | [5 empty] | 2 | 23 | 0 | 0 | 0
2019-05-09 05:01 | M54407 | 10.424 | 1602 | 0.841 | 12.51 | 3.16 | 80 | 0 | 0 | 0 | 0 | 0 | 0 | 0 | 0 | 1.833 | 0 | 0 | 0 | 0 | 0 | 19.534 | [5 empty] | 3 | -13 | 0 | 0 | 0
2019-05-09 05:50 | M54410 | 9.805 | 1540 | 5.323 | 3.18 | 2.9 | 0 | 138 | 0 | 37 | 10 | 0 | 32 | 0 | 0 | 11.5 | 0 | 0 | 0 | 0 | 0 | 11.017 | [5 empty] | 2 | 29 | 0 | 0 | 0
2019-05-09 06:06 | M54410 | 12.719 | 1569 | 2.914 | 6.82 | 3.64 | 0 | 0 | 0 | 0 | 0 | 0 | 0 | 0 | 0 | 3 | 0 | 0 | 0 | 0 | 0 | 12.8 | [5 empty] | 3 | 17 | 0 | 0 | 0
2019-01-10 21:32 | M55813 | 7.155 | 1530 | 3.434 | 7.56 | 4.96 | 0 | 0 | 0 | 39 | 160 | 16 | 62 | 0 | 0 | 9 | 0 | 0 | 0 | 0 | 0 | 28.533 | [5 empty] | 2 | 8 | 0 | 0 | 0
2019-05-09 07:10 | M54415 | 6.763 | 1591 | 1.597 | 4.63 | 1.94 | 0 | 148 | 0 | 48 | 23 | 0 | 0 | 0 | 0 | 1.833 | 0 | 0 | 0 | 0 | 0 | 21.734 | [5 empty] | 2 | -10 | 0 | 0 | 0
2019-05-09 07:17 | M54415 | 8.308 | 1581 | 1.545 | 5.3 | 0.67 | 80 | 0 | 0 | 0 | 0 | 12 | 42 | 0 | 0 | 1.5 | 0 | 0 | 0 | 0 | 0 | 5.833 | [5 empty] | 3 | 9 | 0 | 0 | 0
2019-01-10 21:39 | M55813 | 7.76 | 1538 | 0.605 | 8.46 | 0.9 | 0 | 0 | 0 | 0 | 0 | 0 | 24 | 0 | 0 | 1.667 | 0 | 0 | 0 | 0 | 0 | 5.5 | [5 empty] | 3 | -2 | 0 | 350 | 0
2019-05-09 08:16 | M54417 | 7.226 | 1567 | 3.686 | 2.18 | 0.93 | 20 | 88 | 0 | 36 | 0 | 41 | 100 | 0 | 0 | 9.833 | 0 | 0 | 0 | 0 | 0 | 11.034 | [5 empty] | 2 | 16 | 0 | 0 | 0
2019-05-09 09:24 | M54419 | 7.576 | 1604 | 1.589 | 3.77 | 3.75 | 0 | 0 | 0 | 66 | 15 | 27 | 45 | 0 | 0 | 0.667 | 0 | 0 | 0 | 0 | 0 | 23.45 | [5 empty] | 2 | -7 | 0 | 0 | 0
2019-01-10 22:40 | M55817 | 5.391 | 1551 | 1.963 | 5.92 | 4.1 | 0 | 0 | 204 | 132 | 0 | 35 | 121 | 96 | 0 | 0 | 1.833 | 0 | 0 | 0 | 0 | 27.267 | [5 empty] | 2 | -13 | 0 | 0 | 0
2019-05-09 10:27 | M54422 | 0 | 1571 | 0 | 0 | 0 | 0 | 0 | 0 | 0 | 0 | 0 | 0 | 0 | 0 | 0 | 0 | 0 | 0 | 0 | 0 | 12.967 | [5 empty] | 2 | 2 | 0 | 0 | 0
2019-05-09 10:59 | M54422 | 0 | 1573 | 0 | 0 | 0 | 0 | 0 | 0 | 0 | 0 | 0 | 0 | 0 | 0 | 0 | 0 | 0 | 0 | 0 | 0 | 31.283 | [5 empty] | 3 | -31 | 0 | 0 | 0
2019-05-09 11:12 | M54422 | 0 | 1542 | 0 | 0 | 0 | 0 | 0 | 344 | 0 | 0 | 0 | 0 | 0 | 0 | 0 | 0 | 0 | 0 | 0 | 0 | 13.233 | [5 empty] | 4 | 34 | 0 | 0 | 0
2019-05-09 11:38 | M54422 | 25.877 | 1576 | 25.877 | 7.05 | 7.05 | 0 | 0 | 53 | 0 | 84 | 26 | 22 | 0 | 0 | 0 | 0 | 0 | 0 | 0 | 0 | 26.367 | [5 empty] | 5 | 18 | 0 | 0 | 0
2019-05-09 11:56 | M54422 | 27.518 | 1594 | 1.641 | 7.08 | 0.03 | 60 | 0 | 0 | 0 | 0 | 0 | 0 | 0 | 0 | 1.833 | 0 | 0 | 0 | 0 | 0 | 15.75 | [5 empty] | 6 | -6 | 0 | 79 | 0
2019-01-10 22:50 | M55817 | 6.123 | 1538 | 0.732 | 6.75 | 0.83 | 0 | 0 | 0 | 0 | 0 | 0 | 0 | 0 | 0 | 0 | 0.167 | 0 | 0 | 0 | 0 | 9.066 | [5 empty] | 3 | 1 | 0 | 350 | 0
2019-05-09 12:43 | M54425 | 8.795 | 1538 | 2.731 | 6.28 | 3.06 | 20 | 0 | 125 | 0 | 0 | 0 | 0 | 0 | 3.667 | 0 | 0 | 0 | 0 | 0 | 0 | 8.083 | [5 empty] | 2 | 17 | 0 | 0 | 0
2019-05-09 13:18 | M54425 | 15.154 | 1555 | 6.359 | 15.13 | 8.85 | 0 | 0 | 0 | 77 | 0 | 15 | 50 | 0 | 6.5 | 1.5 | 0 | 0 | 0 | 0 | 0 | 27.717 | [5 empty] | 3 | 39 | 0 | 0 | 0
2019-01-10 22:51 | M55817 | 6.123 | 1539 | 0 | 7.09 | 0.34 | [8 empty] | 0 | 0 | 0 | 0 | 0 | 0 | 0 | 1.6 | [5 empty] | 4 | -3
2019-05-09 14:34 | M54435 | 11.11 | 1550 | 7.515 | 6.47 | 3.7 | 0 | 0 | 0 | 88 | 110 | 32 | 42 | 0 | 0 | 9.333 | 0 | 0 | 0 | 0 | 0 | 34.217 | [5 empty] | 2 | 42 | 0 | 0 | 0
2019-05-09 16:04 | M54436 | 9.513 | 1540 | 5.956 | 4.24 | 2.62 | 0 | 46 | 113 | 54 | 0 | 28 | 43 | 0 | 0 | 11 | 0 | 0 | 0 | 0 | 0 | 7.333 | [5 empty] | 2 | 42 | 0 | 0 | 0
2019-01-10 23:49 | M55821 | 4.243 | 1547 | 0 | 5.21 | 4.38 | 0 | 0 | 0 | 0 | 0 | 67 | 0 | 176 | 0 | 0 | 0 | 0 | 0 | 0 | 0 | 18.5 | [5 empty] | 2 | -14 | 0 | 0 | 0
2019-05-09 17:18 | M54439 | 9.39 | 1586 | 3.434 | 7.15 | 6.17 | 0 | 0 | 0 | 60 | 112 | 0 | 63 | 0 | 0 | 3.5 | 0 | 0 | 0 | 0 | 0 | 34.133 | [5 empty] | 2 | 8 | 0 | 0 | 0
2019-05-09 17:30 | M54439 | 10.206 | 1594 | 0.816 | 9.32 | 2.17 | 0 | 0 | 0 | 0 | 0 | 0 | 0 | 0 | 0 | 0.833 | 0 | 0 | 0 | 0 | 0 | 11.634 | [5 empty] | 3 | -5 | 0 | 100 | 0
2019-01-10 23:58 | M55821 | 5.086 | 1533 | 0.843 | 7.4 | 2.19 | 0 | 0 | 0 | 0 | 0 | 0 | 0 | 0 | 0 | 0 | 0.5 | 0 | 0 | 0 | 0 | 8.4 | [5 empty] | 3 | 0 | 0 | 375 | 0
2019-05-09 18:52 | M54444 | 14.168 | 1537 | 8.94 | 5.3 | 4.8 | 0 | 0 | 112 | 128 | 47 | 19 | 31 | 0 | 0 | 7 | 0 | 0 | 0 | 0 | 0 | 37.383 | [5 empty] | 2 | 47 | 0 | 0 | 0
2019-05-09 20:11 | M54448 | 11.314 | 1558 | 6.138 | 2.45 | 1.08 | 0 | 0 | 0 | 136 | 127 | 21 | 62 | 0 | 0 | 5.833 | 0 | 0 | 0 | 0 | 0 | 18.917 | [5 empty] | 2 | 36 | 0 | 0 | 0
2019-02-10 00:35 | M55825 | 6.18 | 1535 | 1.616 | 5.74 | 1.71 | 0 | 0 | 0 | 0 | 0 | 0 | 0 | 0 | 0 | 0.5 | 0 | 0 | 0 | 0 | 0 | 11.367 | [5 empty] | 2 | 3 | 0 | 0 | 0
2019-05-09 21:34 | M54453 | 9.053 | 1569 | 3.844 | 3.77 | 2.32 | 0 | 0 | 0 | 49 | 56 | 0 | 75 | 0 | 8.5 | 0 | 0 | 0 | 0 | 0 | 0 | 8.683 | [5 empty] | 2 | 19 | 0 | 0 | 0
2019-02-10 00:52 | M55825 | 8.163 | 1538 | 1.983 | 8.01 | 2.27 | 0 | 0 | 0 | 0 | 68 | 0 | 0 | 39 | 0 | 0.667 | 0 | 0 | 0 | 0 | 0 | 16.466 | [5 empty] | 3 | 6 | 0 | 0 | 0
2019-05-09 22:46 | M54456 | 9.907 | 1560 | 5.164 | 1.28 | 1.21 | 0 | 0 | 114 | 55 | 86 | 0 | 84 | 0 | 3.5 | 0 | 0 | 0 | 0 | 0 | 0 | 20.033 | [5 empty] | 2 | 28 | 0 | 0 | 0
2019-05-09 23:00 | M54456 | 11.943 | 1588 | 2.036 | 2.3 | 1.02 | 60 | 0 | 0 | 0 | 0 | 0 | 0 | 0 | 1.667 | 0 | 0 | 0 | 0 | 0 | 0 | 12.45 | [5 empty] | 3 | 4 | 0 | 0 | 0
2019-02-10 01:01 | M55825 | 8.58 | 1544 | 0.417 | 9.81 | 1.8 | 0 | 0 | 0 | 0 | 0 | 0 | 0 | 0 | 0 | 0 | 0 | 0 | 0 | 0 | 0 | 8.667 | [5 empty] | 4 | -3 | 0 | 375 | 0
2019-06-09 00:33 | M54461 | 22.289 | 1563 | 3.937 | 2.45 | 0.01 | 60 | 0 | 110 | 0 | 0 | 0 | 0 | 0 | 6.167 | 0 | 0 | 0 | 0 | 0 | 0 | 6.683 | [5 empty] | 2 | 37 | 0 | 0 | 0
2019-02-10 01:05 | M55825 | 8.58 | 1541 | 0 | 10.86 | 1.05 | 0 | 0 | 0 | 0 | 0 | 0 | 0 | 0 | 0 | 0 | 0 | 0 | 0 | 0 | 0 | 4.533 | [5 empty] | 5 | -4 | 0 | 0 | 0
2019-06-09 01:42 | M54466 | 5.3 | 1593 | 1.524 | 1 | 0.52 | 60 | 0 | 131 | 104 | 143 | 21 | 48 | 0 | 1 | 0 | 0 | 0 | 0 | 0 | 0 | 11.3 | [5 empty] | 2 | -1 | 0 | 0 | 0
2019-06-09 02:42 | M54469 | 10.242 | 1551 | 5.382 | 5.99 | 3.64 | 0 | 0 | 219 | 0 | 0 | 0 | 0 | 0 | 3.5 | 0 | 0 | 0 | 0 | 0 | 0 | 19.6 | [5 empty] | 2 | 39 | 0 | 0 | 0
2019-06-09 02:59 | M54469 | 12.284 | 1590 | 2.042 | 8.42 | 2.43 | 60 | 0 | 0 | 0 | 0 | 0 | 0 | 0 | 2.5 | 0 | 0 | 0 | 0 | 0 | 0 | 14.817 | [5 empty] | 3 | 2 | 0 | 0 | 0
2019-06-09 04:06 | M54472 | 5.685 | 1576 | 2.001 | 1.9 | 0.51 | 0 | 0 | 99 | 0 | 0 | 0 | 0 | 0 | 1.833 | 0 | 0 | 0 | 0 | 0 | 0 | 9.234 | [5 empty] | 2 | 7 | 0 | 0 | 0
2019-06-09 04:14 | M54472 | 7.892 | 1583 | 2.207 | 2.41 | 0.51 | 60 | 106 | 0 | 37 | 0 | 0 | 38 | 0 | 3.667 | 0 | 0 | 0 | 0 | 0 | 0 | 4.466 | [5 empty] | 3 | 10 | 0 | 0 | 0
2019-06-09 05:29 | M54477 | 8.153 | 1566 | 4.106 | 0.01 | 0.01 | 0 | 0 | 102 | 0 | 0 | 0 | 0 | 0 | 4.333 | 0 | 0 | 0 | 0 | 0 | 0 | 8 | [5 empty] | 2 | 30 | 0 | 0 | 0
2019-06-09 06:34 | M54479 | 12.116 | 1568 | 5.442 | 6.87 | 3.34 | 0 | 0 | 104 | 0 | 0 | 0 | 0 | 0 | 0 | 3.167 | 0 | 0 | 0 | 0 | 0 | 20.333 | [5 empty] | 2 | 48 | 0 | 0 | 0
2019-06-09 09:52 | M54480 | 13.223 | 1503 | 8.272 | 6.62 | 5 | 0 | 0 | 0 | 0 | 213 | 0 | 53 | 27 | 6.167 | 0 | 0 | 0 | 0 | 0 | 0 | 21.383 | [5 empty] | 2 | 72 | 0 | 0 | 0
2019-06-09 11:10 | M54480 | 19.634 | 1575 | 6.411 | 17.39 | 10.77 | 0 | 0 | 37 | 118 | 0 | 0 | 0 | 0 | 5.167 | 0 | 0 | 0 | 0 | 0 | 0 | 73.1 | [5 empty] | 3 | 18 | 0 | 0 | 0
2019-06-09 11:22 | M54480 | 19.634 | 1593 | 0 | 20.47 | 3.08 | 0 | 0 | 0 | 0 | 0 | 0 | 0 | 0 | 0 | 0 | 0 | 0 | 0 | 0 | 0 | 11.85 | [5 empty] | 4 | -11 | 0 | 0 | 0
2019-06-09 11:38 | M54480 | 19.634 | 1582 | 0 | 24.46 | 3.99 | 0 | 0 | 0 | 0 | 0 | 0 | 0 | 0 | 0 | 0 | 0 | 0 | 0 | 0 | 0 | 15.717 | [5 empty] | 5 | -14 | 0 | 0 | 0
2019-06-09 11:53 | M54480 | 20.72 | 1568 | 1.086 | 27.09 | 2.63 | 0 | 0 | 0 | 0 | 0 | 0 | 0 | 0 | 0 | 0 | 0 | 1.167 | 0 | 0 | 0 | 14.3 | [5 empty] | 6 | 3 | 0 | 375 | 0
2019-06-09 11:54 | M54480 | 20.72 | 1571 | 0 | 27.35 | 0.26 | 0 | 0 | 0 | 0 | 0 | 0 | 0 | 0 | 0 | 0 | 0 | 0 | 0 | 0 | 0 | 0.983 | [5 empty] | 7 | -1 | 0 | 0 | 0
2019-06-09 11:56 | M54480 | 20.72 | 1570 | 0 | 27.79 | 0.44 | 0 | 0 | 0 | 0 | 0 | 0 | 0 | 0 | 0 | 0 | 0 | 0 | 0 | 0 | 0 | 1.733 | [5 empty] | 8 | -2 | 0 | 0 | 0
8/20/2019 4:34:08 AM | M53488 | 6.926 | 1552 | 0 | 5.13 | 4.01 | 0 | 0 | 0 | 0 | 0 | 0 | 0 | 0 | 0 | 0 | 0 | 0 | 0 | 0 | 0 | 19.1 | [5 empty] | 2 | -13 | 0 | 0 | 0
8/20/2019 4:44:18 AM | M53488 | 9.019 | 1539 | 2.093 | 6.81 | 1.68 | 0 | 0 | 0 | 0 | 118 | 30 | 105 | 0 | 2.167 | 0 | 0 | 0 | 0 | 0 | 0 | 8 | [5 empty] | 3 | 8 | 0 | 375 | 0
8/20/2019 6:12:06 AM | M53492 | 7.466 | 1532 | 3.725 | 3.14 | 2.99 | 0 | 0 | 0 | 47 | 0 | 0 | 0 | 0 | 3.5 | 0 | 0 | 0 | 0 | 0 | 0 | 8.9 | [5 empty] | 2 | 25 | 0 | 0 | 0
8/20/2019 6:23:47 AM | M53492 | 7.604 | 1557 | 0.138 | 5.9 | 2.76 | 0 | 0 | 0 | 0 | 89 | 16 | 93 | 0 | 0 | 0.167 | 0 | 0 | 0 | 0 | 0 | 11.516 | [5 empty] | 3 | -15 | 0 | 410 | 0
2019-05-08 07:31 | M52580 | 3.771 | 1559 | 0 | 2.48 | 1.41 | 0 | 0 | 0 | 0 | 0 | 0 | 0 | 0 | 0 | 0 | 0 | 0 | 0 | 0 | 0 | 8.617 | [5 empty] | 2 | -15 | 0 | 0
2019-05-08 07:38 | M52580 | 5.379 | 1544 | 1.608 | 3.39 | 0.91 | 0 | 0 | 0 | 34 | 0 | 0 | 0 | 0 | 0 | 1.667 | 0 | 0 | 0 | 0 | 0 | 6.2 | [5 empty] | 3 | 11 | 0 | 0
2019-05-08 08:49 | M52584 | 5.663 | 1543 | 2.535 | 2.21 | 1.46 | 0 | 176 | 0 | 0 | 0 | 0 | 101 | 0 | 0 | 2.667 | 0 | 0 | 0 | 0 | 0 | 29.05 | [5 empty] | 2 | -12 | 0 | 20
2019-05-08 09:00 | M52584 | 8.478 | 1531 | 2.815 | 2.73 | 0.52 | 0 | 0 | 0 | 0 | 0 | 0 | 0 | 0 | 0 | 1.667 | 0 | 0 | 0 | 0 | 0 | 9.516 | [5 empty] | 3 | 17 | 0 | 350
8/20/2019 12:07:54 PM | M53503 | 11.686 | 1547 | 4.756 | 8.88 | 7.24 | 0 | 0 | 0 | 113 | 134 | 15 | 47 | 0 | 2.667 | 0 | 0 | 0 | 0 | 0 | 0 | 27.666 | [5 empty] | 2 | 21 | 0 | 0 | 0
2019-05-08 12:29 | M52598 | 13.781 | 1556 | 7.918 | 10.06 | 5.45 | 0 | 0 | 109 | 122 | 111 | 0 | 53 | 0 | 0 | 5.667 | 0 | 0 | 0 | 0 | 0 | 33.466 | [5 empty] | 2 | 36 | 0 | 0
2019-05-08 12:43 | M52598 | 17.179 | 1592 | 3.398 | 11.26 | 1.2 | 125 | 0 | 0 | 26 | 23 | 0 | 13 | 0 | 0 | 2.167 | 0 | 0 | 0 | 0 | 0 | 11.733 | [5 empty] | 3 | 21 | 0 | 0
8/20/2019 12:30:07 PM | M53503 | 13.854 | 1568 | 2.168 | 14.26 | 5.38 | 0 | 0 | 0 | 33 | 23 | 0 | 12 | 0 | 3.833 | 0 | 0 | 0 | 0 | 0 | 0 | 18.384 | [5 empty] | 3 | -3 | 0 | 0 | 0
2019-05-08 13:34 | M52601 | 7.194 | 1531 | 1.914 | 0.1 | 0 | 0 | 0 | 105 | 0 | 0 | 0 | 0 | 0 | 0.833 | 0 | 0 | 0 | 0 | 0 | 0 | 8.017 | [5 empty] | 2 | 1 | 0 | 0
2019-05-08 14:05 | M52601 | 16.43 | 1532 | 9.236 | 1.7 | 1.6 | 0 | 0 | 110 | 71 | 43 | 0 | 0 | 0 | 6.167 | 0 | 0 | 0 | 0 | 0 | 0 | 24.65 | [5 empty] | 3 | 62 | 0 | 0
2019-05-08 14:19 | M52601 | 19.59 | 1594 | 3.16 | 1.78 | 0.08 | 0 | 0 | 125 | 0 | 0 | 0 | 0 | 0 | 1.833 | 0 | 0 | 0 | 0 | 0 | 0 | 12.7 | [5 empty] | 4 | -22 | 0 | 0
2019-05-08 14:53 | M52601 | 24.768 | 1572 | 5.178 | 2.15 | 0.37 | 0 | 0 | 0 | 83 | 0 | 0 | 0 | 0 | 4 | 0 | 0 | 0 | 0 | 0 | 0 | 29.717 | [5 empty] | 5 | 31 | 0 | 0
2019-05-08 14:57 | M52601 | 24.768 | 1603 | 0 | 2.26 | 0.11 | 0 | 0 | 0 | 0 | 0 | 0 | 0 | 0 | 0 | 0 | 0 | 0 | 0 | 0 | 0 | 3.933 | [5 empty] | 6 | -43 | 0 | 0
2019-05-08 15:08 | M52601 | 28.085 | 1560 | 3.317 | 4.8 | 2.54 | 40 | 0 | 0 | 59 | 54 | 0 | 28 | 0 | 3.833 | 0 | 0 | 0 | 0 | 0 | 0 | 6.95 | [5 empty] | 7 | 26 | 0 | 0
2019-05-08 15:23 | M52601 | 31.556 | 1586 | 3.471 | 4.82 | 0.02 | 0 | 0 | 0 | 0 | 0 | 0 | 0 | 0 | 3.333 | 0 | 0 | 0 | 0 | 0 | 0 | 11.734 | [5 empty] | 8 | 30 | 0 | 0
2019-05-08 15:30 | M52601 | 31.977 | 1616 | 0.421 | 4.82 | 0 | 0 | 0 | 0 | 0 | 0 | 0 | 0 | 0 | 0.167 | 0 | 0 | 0 | 0 | 0 | 0 | 7.516 | [5 empty] | 9 | 6 | 0 | 200
8/20/2019 12:37:49 PM | M53503 | 14.738 | 1565 | 0.884 | 16.22 | 1.96 | 0 | 0 | 0 | 0 | 0 | 0 | 0 | 0 | 2 | 0 | 0 | 0 | 0 | 0 | 0 | 5.7 | [5 empty] | 4 | 6 | 0 | 138 | 0
2019-05-08 16:15 | M52608 | 11.254 | 1568 | 4.91 | 7.56 | 4.65 | 40 | 0 | 0 | 0 | 0 | 0 | 42 | 0 | 3.5 | 0 | 0 | 0 | 0 | 0 | 0 | 14.133 | [5 empty] | 2 | 37 | 0 | 0
2019-05-08 16:20 | M52608 | 11.254 | 1605 | 0 | 8.83 | 1.27 | 0 | 0 | 0 | 0 | 0 | 0 | 0 | 0 | 0 | 0 | 0 | 0 | 0 | 0 | 0 | 4.867 | [5 empty] | 3 | -11 | 0 | 0
8/20/2019 12:42:57 PM | M53503 | 14.738 | 1571 | 0 | 17.55 | 1.33 | 0 | 0 | 0 | 0 | 0 | 0 | 0 | 0 | 0 | 0 | 0 | 0 | 0 | 0 | 0 | 5.133 | [5 empty] | 5 | -5 | 0 | 0 | 0
2019-05-08 17:05 | M52609 | 7.199 | 1559 | 3.41 | 1.86 | 1.34 | 0 | 0 | 0 | 0 | 0 | 58 | 0 | 0 | 3.333 | 0 | 0 | 0 | 0 | 0 | 0 | 8.384 | [5 empty] | 2 | 23 | 0 | 0
2019-05-08 17:27 | M52609 | 11.093 | 1582 | 3.894 | 5.37 | 3.51 | 0 | 0 | 0 | 0 | 0 | 0 | 93 | 0 | 3 | 0 | 0 | 0 | 0 | 0 | 0 | 19.083 | [5 empty] | 3 | 24 | 0 | 0
2019-05-08 17:40 | M52609 | 11.093 | 1606 | 0 | 7.07 | 1.7 | 0 | 0 | 0 | 0 | 0 | 0 | 0 | 0 | 0 | 0 | 0 | 0 | 0 | 0 | 0 | 12.95 | [5 empty] | 4 | -9 | 0 | 0
2019-05-08 17:42 | M52609 | 11.093 | 1597 | 0 | 7.18 | 0.11 | 0 | 0 | 0 | 0 | 0 | 0 | 0 | 0 | 0 | 0 | 0 | 0 | 0 | 0 | 0 | 1.95 | [5 empty] | 5 | -7 | 0 | 0
2019-05-08 18:26 | M52614 | 8.636 | 1581 | 2.38 | 5.13 | 1.24 | 0 | 0 | 89 | 62 | 130 | 28 | 62 | 0 | 0 | 1.667 | 0 | 0 | 0 | 0 | 0 | 18.3 | [5 empty] | 2 | 5 | 0 | 0
2019-05-08 18:49 | M52614 | 11.58 | 1586 | 2.944 | 5.64 | 0.51 | 40 | 0 | 0 | 0 | 60 | 0 | 12 | 0 | 2.333 | 0 | 0 | 0 | 0 | 0 | 0 | 20.25 | [5 empty] | 3 | 17 | 0 | 0
2019-05-08 18:52 | M52614 | 11.58 | 1603 | 0 | 6.22 | 0.58 | 0 | 0 | 0 | 0 | 0 | 0 | 0 | 0 | 0 | 0 | 0 | 0 | 0 | 0 | 0 | 3.35 | [5 empty] | 4 | -5 | 0 | 0
8/20/2019 1:41:14 PM | M53507 | 9.048 | 1529 | 3.526 | 6.78 | 3.09 | 0 | 0 | 0 | 113 | 118 | 22 | 64 | 44 | 3.167 | 0 | 0 | 0 | 0 | 0 | 0 | 25.116 | [5 empty] | 2 | 8 | 0 | 0 | 0
2019-05-08 19:40 | M52619 | 7.979 | 1561 | 4.634 | 5.34 | 4.05 | 0 | 52 | 0 | 0 | 0 | 0 | 43 | 0 | 3.333 | 0 | 0 | 0 | 0 | 0 | 0 | 12.2 | [5 empty] | 2 | 32 | 0 | 0
2019-05-08 19:54 | M52619 | 8.822 | 1593 | 0.843 | 5.85 | 0.51 | 40 | 0 | 0 | 0 | 0 | 0 | 0 | 0 | 0.5 | 0 | 0 | 0 | 0 | 0 | 0 | 13.733 | [5 empty] | 3 | -9 | 0 | 0
8/20/2019 1:49:27 PM | M53507 | 9.718 | 1537 | 0.67 | 7.1 | 0.32 | 0 | 0 | 0 | 0 | 0 | 0 | 0 | 0 | 0.5 | 0 | 0 | 0 | 0 | 0 | 0 | 7.717 | [5 empty] | 3 | 0 | 0 | 350 | 0
2019-05-08 21:00 | M52620 | 8.244 | 1548 | 5.348 | 1.62 | 0.89 | 0 | 0 | 0 | 0 | 0 | 0 | 0 | 0 | 2.833 | 0 | 0 | 0 | 0 | 0 | 0 | 12.684 | [5 empty] | 2 | 39 | 0 | 0
2019-05-08 23:15 | M52625 | 8.827 | 1569 | 4.744 | 7.59 | 6.73 | 0 | 77 | 264 | 170 | 155 | 26 | 70 | 0 | 5.167 | 0 | 0 | 0 | 0 | 0 | 0 | 21 | [5 empty] | 2 | 16 | 0 | 0
2019-05-08 23:24 | M52625 | 10.534 | 1585 | 1.707 | 9.94 | 2.35 | 40 | 0 | 0 | 0 | 0 | 0 | 0 | 0 | 1.5 | 0 | 0 | 0 | 0 | 0 | 0 | 7.75 | [5 empty] | 3 | 7 | 0 | 0
8/20/2019 2:59:55 PM | M53509 | 5.755 | 1538 | 1.902 | 3.42 | 2.28 | 0 | 0 | 0 | 39 | 126 | 0 | 86 | 61 | 0.667 | 0 | 0 | 0 | 0 | 0 | 0 | 23.383 | [5 empty] | 2 | -3 | 0 | 0 | 0
2019-06-08 01:28 | M52628 | 9.147 | 1586 | 3.482 | 13.3 | 9.38 | 0 | 0 | 108 | 110 | 0 | 31 | 34 | 0 | 0 | 5.333 | 0 | 0 | 0 | 0 | 0 | 31.817 | [5 empty] | 2 | -3 | 0 | 0
8/20/2019 3:05:20 PM | M53509 | 5.98 | 1535 | 0.225 | 3.84 | 0.42 | 0 | 0 | 0 | 0 | 0 | 0 | 0 | 0 | 0 | 0 | 0 | 0 | 0 | 0 | 0 | 5.417 | [5 empty] | 3 | -2 | 0 | 350 | 0
2019-06-08 00:14 | M52630 | 7.475 | 1565 | 3.614 | 6.15 | 4.15 | 0 | 0 | 110 | 0 | 0 | 0 | 0 | 0 | 1.5 | 0 | 0 | 0 | 0 | 0 | 0 | 16.95 | [5 empty] | 2 | 15 | 0 | 0
2019-06-08 02:37 | M52634 | 12.316 | 1556 | 5.736 | 9.29 | 3.43 | 60 | 0 | 437 | 124 | 0 | 0 | 44 | 0 | 12.5 | 0 | 0 | 0 | 0 | 0 | 0 | 6.017 | [5 empty] | 2 | 43 | 0 | 0
2019-06-08 03:22 | M52638 | 10.882 | 1577 | 4.99 | 7.31 | 2.76 | 0 | 0 | 347 | 119 | 0 | 21 | 42 | 0 | 12 | 0 | 0 | 0 | 0 | 0 | 0 | 5.683 | [5 empty] | 2 | 31 | 0 | 0
2019-06-08 03:38 | M52638 | 11.334 | 1608 | 0.452 | 9.91 | 2.6 | 60 | 0 | 0 | 0 | 0 | 0 | 0 | 0 | 1 | 0 | 0 | 0 | 0 | 0 | 0 | 14.517 | [5 empty] | 3 | -13 | 0 | 0
2019-06-08 04:54 | M52642 | 9.405 | 1612 | 0.823 | 1.4 | 0.81 | 60 | 0 | 0 | 54 | 0 | 21 | 70 | 0 | 0 | 0 | 2.167 | 0 | 0 | 0 | 0 | 19.516 | [5 empty] | 2 | -11 | 0 | 0
2019-06-08 04:57 | M52642 | 9.405 | 1601 | 0 | 1.51 | 0.11 | 0 | 0 | 0 | 0 | 0 | 0 | 0 | 0 | 0 | 0 | 0 | 0 | 0 | 0 | 0 | 2.833 | [5 empty] | 3 | -6 | 0 | 0
2019-06-08 05:40 | M52645 | 7.494 | 1584 | 2.9 | 0.07 | 0.04 | 60 | 0 | 0 | 63 | 0 | 60 | 71 | 0 | 3.833 | 2.833 | 0 | 0 | 0 | 0 | 0 | 10.517 | [5 empty] | 2 | 14 | 0 | 0
2019-05-08 21:53 | T12704 | 11.96 | 1550 | 6.283 | 5.12 | 2.79 | 0 | 0 | 0 | 0 | 118 | 0 | 29 | 0 | 4.333 | 0 | 0 | 0 | 0 | 0 | 0 | 13.867 | [5 empty] | 2 | 58 | 0 | 0
2019-05-08 22:05 | T12704 | 11.96 | 1608 | 0 | 6.76 | 1.64 | 0 | 0 | 0 | 0 | 0 | 0 | 0 | 0 | 0 | 0 | 0 | 0 | 0 | 0 | 0 | 11.6 | [5 empty] | 3 | -9 | 0 | 0
8/20/2019 1:22:23 AM | M53477 | 4.956 | 1544 | 1.404 | 3.14 | 2.13 | 0 | 0 | 0 | 0 | 64 | 30 | 0 | 0 | 1.833 | 0 | 0 | 0 | 0 | 0 | 0 | 11.617 | [5 empty] | 2 | -1 | 0 | 0 | 0
8/20/2019 1:33:02 AM | M53477 | 7.176 | 1543 | 2.22 | 4.57 | 1.43 | 0 | 0 | 0 | 0 | 0 | 31 | 80 | 0 | 3.333 | 0 | 0 | 0 | 0 | 0 | 0 | 7.317 | [5 empty] | 3 | 10 | 0 | 350 | 0
8/20/2019 2:55:10 AM | M53482 | 5.418 | 1537 | 2.225 | 3.21 | 1.47 | 0 | 0 | 202 | 0 | 0 | 0 | 0 | 0 | 2.333 | 0 | 0 | 0 | 0 | 0 | 0 | 7.384 | [5 empty] | 2 | 12 | 0 | 0 | 0
8/20/2019 3:04:23 AM | M53482 | 6.325 | 1549 | 0.907 | 4.66 | 1.45 | 0 | 0 | 0 | 0 | 0 | 0 | 0 | 0 | 0.667 | 0 | 0 | 0 | 0 | 0 | 0 | 8.55 | [5 empty] | 3 | 0 | 0 | 0 | 0
8/20/2019 3:13:19 AM | M53482 | 7.973 | 1549 | 1.648 | 6.03 | 1.37 | 0 | 0 | 0 | 0 | 298 | 36 | 62 | 0 | 0 | 1.667 | 0 | 0 | 0 | 0 | 0 | 7.266 | [5 empty] | 4 | 6 | 0 | 350 | 0
8/20/2019 5:06:27 PM | M53516 | 6.364 | 1519 | 3.74 | 3.23 | 2.16 | 0 | 97 | 0 | 0 | 322 | 0 | 178 | 276 | 1.167 | 1.667 | 0 | 0 | 0 | 0 | 0 | 19.533 | [5 empty] | 2 | 8 | 0 | 0 | 0
8/20/2019 5:13:56 PM | M53516 | 7.139 | 1527 | 0.775 | 4.68 | 1.45 | 0 | 0 | 0 | 0 | 0 | 0 | 0 | 0 | 0 | 0.5 | 0 | 0 | 0 | 0 | 0 | 6.983 | [5 empty] | 3 | 5 | 0 | 350 | 0
2019-11-10 06:52 | M56421 | 9.609 | 1526 | 2.044 | 12.11 | 1.67 | 0 | 0 | 0 | 0 | 0 | 0 | 0 | 0 | 1.5 | 0 | 0 | 0 | 0 | 0 | 0 | 9.2 | [5 empty] | 4 | 16 | 0 | 350 | 0
8/20/2019 6:11:42 PM | M53519 | 7.779 | 1517 | 3.416 | 5.24 | 4.7 | 0 | 0 | 0 | 0 | 112 | 19 | 180 | 92 | 2 | 0 | 0 | 0 | 0 | 0 | 0 | 28.967 | [5 empty] | 2 | 3 | 0 | 0 | 0
8/20/2019 6:27:04 PM | M53519 | 9.909 | 1520 | 2.13 | 7.84 | 2.6 | 0 | 0 | 0 | 0 | 0 | 0 | 0 | 36 | 1.667 | 0 | 0 | 0 | 0 | 0 | 0 | 13.7 | [5 empty] | 3 | 5 | 0 | 0 | 0
8/20/2019 6:32:59 PM | M53519 | 10.94 | 1525 | 1.031 | 8.69 | 0.85 | 0 | 0 | 0 | 0 | 0 | 0 | 0 | 0 | 0.833 | 0 | 0 | 0 | 0 | 0 | 0 | 5.084 | [5 empty] | 4 | 7 | 0 | 350 | 0
2019-02-10 02:02 | M55827 | 4.947 | 1550 | 0 | 6.32 | 4.03 | 0 | 0 | 0 | 0 | 0 | 0 | 0 | 0 | 0 | 0 | 0 | 0 | 0 | 0 | 0 | 15.567 | [5 empty] | 2 | -10 | 0 | 0 | 0
8/20/2019 7:30:01 PM | M53523 | 8.352 | 1503 | 4.966 | 2.16 | 1.67 | 0 | 0 | 136 | 43 | 0 | 0 | 37 | 42 | 3.5 | 0 | 0 | 0 | 0 | 0 | 0 | 17.7 | [5 empty] | 2 | 29 | 0 | 0 | 0
8/20/2019 7:50:45 PM | M53523 | 9.694 | 1532 | 1.342 | 3.08 | 0.92 | 0 | 0 | 0 | 0 | 0 | 0 | 0 | 0 | 1 | 0 | 0 | 0 | 0 | 0 | 0 | 19.733 | [5 empty] | 3 | -2 | 0 | 350 | 0
2019-02-10 02:11 | M55827 | 6.209 | 1540 | 1.262 | 7.66 | 1.34 | 0 | 0 | 0 | 0 | 105 | 26 | 108 | 27 | 0 | 0 | 0 | 0.667 | 0 | 0 | 0 | 8.283 | [5 empty] | 3 | -1 | 0 | 360 | 0
8/20/2019 10:06:56 PM | M53524 | 4.963 | 1508 | 2.425 | 2.01 | 1.03 | 0 | 0 | 0 | 0 | 137 | 72 | 0 | 0 | 1.333 | 0 | 0 | 0 | 0 | 0 | 0 | 8.767 | [5 empty] | 2 | 14 | 0 | 0 | 0
8/20/2019 10:31:25 PM | M53524 | 7.147 | 1522 | 2.184 | 3.37 | 1.36 | 0 | 0 | 0 | 48 | 60 | 60 | 15 | 0 | 5.167 | 0 | 0 | 0 | 0 | 0 | 0 | 19.316 | [5 empty] | 3 | 4 | 0 | 0 | 0
8/20/2019 10:38:16 PM | M53524 | 7.981 | 1526 | 0.834 | 3.62 | 0.25 | 0 | 0 | 0 | 0 | 0 | 0 | 0 | 0 | 2 | 0 | 0 | 0 | 0 | 0 | 0 | 4.85 | [5 empty] | 4 | 5 | 0 | 350 | 0
2019-02-10 02:12 | M55827 | 6.209 | 1539 | 0 | 8.17 | 0.51 | 0 | 0 | 0 | 0 | 0 | 0 | 0 | 0 | 0 | 0 | 0 | 0 | 0 | 0 | 0 | 1.917 | [5 empty] | 4 | -4 | 0 | 0 | 0
8/20/2019 9:02:50 PM | M53525 | 6.294 | 1540 | 1.418 | 8.06 | 5.12 | 0 | 0 | 0 | 0 | 0 | 0 | 0 | 0 | 1.333 | 0 | 0 | 0 | 0 | 0 | 0 | 40.95 | [5 empty] | 2 | -16 | 0 | 0 | 0
8/20/2019 9:19:07 PM | M53525 | 8.435 | 1524 | 2.141 | 10.5 | 2.44 | 0 | 106 | 0 | 0 | 0 | 0 | 159 | 78 | 2.833 | 0 | 0 | 0 | 0 | 0 | 0 | 13.45 | [5 empty] | 3 | 1 | 0 | 350 | 0
8/20/2019 11:46:51 PM | M53530 | 7.508 | 1543 | 1.059 | 5.81 | 4.53 | 0 | 0 | 0 | 0 | 76 | 0 | 13 | 82 | 0 | 2.5 | 0 | 0 | 0 | 0 | 0 | 17.55 | [5 empty] | 2 | -10 | 0 | 0 | 0
8/20/2019 11:58:00 PM | M53530 | 7.508 | 1533 | 0 | 6.51 | 0.7 | 0 | 0 | 0 | 0 | 0 | 0 | 0 | 0 | 0 | 0 | 0 | 0 | 0 | 0 | 0 | 11.15 | [5 empty] | 3 | -7 | 0 | 0 | 0
8/21/2019 12:05:08 AM | M53530 | 8.546 | 1526 | 1.038 | 6.89 | 0.38 | 0 | 0 | 0 | 0 | 0 | 0 | 27 | 0 | 0.667 | 0 | 0 | 0 | 0 | 0 | 0 | 6.466 | [5 empty] | 4 | 4 | 0 | 325 | 0
2019-02-10 03:14 | M55831 | 2.011 | 1534 | 0 | 5 | 4.3 | 0 | 0 | 0 | 0 | 0 | 0 | 0 | 0 | 0 | 0 | 0 | 0 | 0 | 0 | 0 | 16.533 | [5 empty] | 2 | -21 | 0 | 0 | 0
8/21/2019 12:54:37 AM | M53534 | 5.556 | 1502 | 2.152 | 0.99 | 0.3 | 0 | 0 | 0 | 0 | 0 | 0 | 0 | 0 | 2.167 | 0 | 0 | 0 | 0 | 0 | 0 | 5.866 | [5 empty] | 2 | 16 | 0 | 0 | 0
8/21/2019 1:13:41 AM | M53534 | 9.166 | 1518 | 3.61 | 2.28 | 1.29 | 0 | 0 | 0 | 140 | 286 | 67 | 155 | 0 | 2.333 | 4 | 0 | 0 | 0 | 0 | 0 | 12.734 | [5 empty] | 3 | 13 | 0 | 0 | 0
8/21/2019 1:19:18 AM | M53534 | 9.916 | 1531 | 0.75 | 3.74 | 1.46 | 0 | 0 | 0 | 0 | 0 | 0 | 0 | 0 | 0 | 1.5 | 0 | 0 | 0 | 0 | 0 | 4.117 | [5 empty] | 4 | 5 | 0 | 325 | 0
2019-02-10 03:24 | M55831 | 4.41 | 1513 | 2.399 | 6.11 | 1.11 | 0 | 0 | 0 | 0 | 0 | 0 | 22 | 0 | 2.5 | 0 | 0 | 0 | 0 | 0 | 0 | 7.55 | [5 empty] | 3 | 17 | 0 | 350 | 0
8/21/2019 2:08:42 AM | M53536 | 8.05 | 1541 | 1.94 | 7.2 | 4.15 | 0 | 0 | 0 | 63 | 0 | 32 | 63 | 0 | 3.5 | 0 | 0 | 0 | 0 | 0 | 0 | 19.65 | [5 empty] | 2 | -1 | 0 | 0 | 0
8/21/2019 2:22:57 AM | M53536 | 8.05 | 1540 | 0 | 9.33 | 2.13 | 0 | 0 | 0 | 0 | 0 | 0 | 0 | 0 | 0 | 0 | 0 | 0 | 0 | 0 | 0 | 14.25 | [5 empty] | 3 | -7 | 0 | 0 | 0
8/21/2019 2:29:57 AM | M53536 | 8.672 | 1533 | 0.622 | 10.61 | 1.28 | 0 | 0 | 0 | 0 | 0 | 12 | 14 | 0 | 1 | 0 | 0 | 0 | 0 | 0 | 0 | 6 | [5 empty] | 4 | 11 | 0 | 325 | 0
8/21/2019 2:30:58 AM | M53536 | 8.672 | 1544 | 0 | 10.83 | 0.22 | 0 | 0 | 0 | 0 | 0 | 0 | 0 | 0 | 0 | 0 | 0 | 0 | 0 | 0 | 0 | 1.017 | [5 empty] | 5 | -20 | 0 | 0 | 0
8/21/2019 2:32:39 AM | M53536 | 8.672 | 1524 | 0 | 11.06 | 0.23 | [8 empty] | 0 | 0 | 0 | 0 | 0 | 0 | 0 | 1.683 | [5 empty] | 6 | 17
2019-11-10 07:47 | M56425 | 4.663 | 1552 | 1.521 | 3.38 | 1.35 | 0 | 0 | 0 | 0 | 112 | 0 | 70 | 0 | 0 | 2.167 | 0 | 0 | 0 | 0 | 0 | 18.05 | [5 empty] | 2 | 0 | 0 | 0 | 0
8/21/2019 3:33:40 AM | M53538 | 7.451 | 1522 | 1.755 | 0.65 | 0.3 | 0 | 0 | 0 | 45 | 169 | 30 | 99 | 0 | 3 | 0 | 0 | 0 | 0 | 0 | 0 | 24.2 | [5 empty] | 2 | -4 | 0 | 0 | 0
8/21/2019 3:49:24 AM | M53538 | 10.249 | 1518 | 2.798 | 1.14 | 0.49 | 0 | 0 | 0 | 0 | 0 | 0 | 0 | 0 | 4.667 | 0 | 0 | 0 | 0 | 0 | 0 | 11.066 | [5 empty] | 3 | 23 | 0 | 325 | 0
8/21/2019 3:49:52 AM | M53538 | 10.249 | 1541 | 0 | 1.2 | 0.06 | 0 | 0 | 0 | 0 | 0 | 0 | 0 | 0 | 0 | 0 | 0 | 0 | 0 | 0 | 0 | 0.467 | [5 empty] | 4 | -7 | 0 | 0 | 0
2019-02-10 04:11 | M55836 | 4.153 | 1524 | 0 | 2.41 | 1.43 | 0 | 0 | 0 | 0 | 0 | 0 | 0 | 0 | 0 | 0 | 0 | 0 | 0 | 0 | 0 | 13.183 | [5 empty] | 2 | -9 | 0 | 0 | 0
8/21/2019 5:03:57 AM | M53541 | 5.552 | 1551 | 0 | 6.87 | 4.07 | 0 | 0 | 0 | 0 | 167 | 36 | 0 | 0 | 0 | 0 | 0 | 0 | 0 | 0 | 0 | 25.017 | [5 empty] | 2 | -29 | 0 | 0 | 0
8/21/2019 5:14:19 AM | M53541 | 7.258 | 1522 | 1.706 | 8.15 | 1.28 | 0 | 0 | 0 | 0 | 0 | 30 | 30 | 0 | 2 | 0 | 0 | 0 | 0 | 0 | 0 | 8.367 | [5 empty] | 3 | 9 | 0 | 328 | 0
2019-02-10 04:23 | M55836 | 6.894 | 1515 | 2.741 | 3.85 | 1.44 | 0 | 0 | 0 | 0 | 162 | 32 | 101 | 56 | 6.333 | 0 | 0 | 0 | 0 | 0 | 0 | 5.834 | [5 empty] | 3 | 11 | 0 | 350 | 0
8/21/2019 5:50:41 AM | M53546 | 7.249 | 1507 | 3.545 | 3.8 | 2.28 | 0 | 0 | 153 | 0 | 0 | 33 | 35 | 0 | 5 | 0 | 0 | 0 | 0 | 0 | 0 | 12.2 | [5 empty] | 2 | 17 | 0 | 0 | 0
8/21/2019 6:15:49 AM | M53546 | 10.289 | 1524 | 3.04 | 8.68 | 4.88 | 0 | 0 | 0 | 0 | 0 | 0 | 0 | 0 | 1.5 | 0 | 0 | 0 | 0 | 0 | 0 | 23.633 | [5 empty] | 3 | 15 | 0 | 0 | 0
8/21/2019 6:23:38 AM | M53546 | 10.6 | 1539 | 0.311 | 10.65 | 1.97 | 0 | 0 | 0 | 0 | 0 | 17 | 24 | 0 | 0 | 0.167 | 0 | 0 | 0 | 0 | 0 | 7.65 | [5 empty] | 4 | -6 | 0 | 350 | 0
8/21/2019 7:16:02 AM | M53549 | 8.713 | 1529 | 3.498 | 8.45 | 5.63 | 0 | 0 | 216 | 120 | 40 | 21 | 69 | 0 | 3.5 | 0 | 0 | 0 | 0 | 0 | 0 | 19.617 | [5 empty] | 2 | 6 | 0 | 0 | 0
8/21/2019 7:34:01 AM | M53549 | 10.627 | 1535 | 1.914 | 13.19 | 4.74 | 0 | 0 | 0 | 0 | 0 | 0 | 0 | 0 | 1.5 | 0 | 0 | 0 | 0 | 0 | 0 | 16.483 | [5 empty] | 3 | 0 | 0 | 0 | 0
8/21/2019 7:39:58 AM | M53549 | 11.139 | 1535 | 0.512 | 14.72 | 1.53 | 0 | 0 | 0 | 0 | 0 | 0 | 0 | 0 | 0.667 | 0 | 0 | 0 | 0 | 0 | 0 | 5.283 | [5 empty] | 4 | 5 | 0 | 300 | 0
8/21/2019 7:43:33 AM | M53549 | 11.139 | 1540 | 0 | 15.69 | 0.97 | 0 | 0 | 0 | 0 | 0 | 0 | 0 | 0 | 0 | 0 | 0 | 0 | 0 | 0 | 0 | 3.583 | [5 empty] | 5 | -9 | 0 | 0 | 0
2019-11-10 06:19 | M56421 | 7.565 | 1534 | 3.646 | 6.98 | 3.21 | 0 | 0 | 0 | 70 | 0 | 0 | 30 | 0 | 4 | 0 | 0 | 0 | 0 | 0 | 0 | 20.317 | [5 empty] | 2 | 14 | 0 | 0 | 0
8/21/2019 8:36:33 AM | M53552 | 9.436 | 1532 | 3.929 | 8.29 | 6 | 0 | 0 | 0 | 0 | 136 | 16 | 80 | 130 | 2.5 | 0 | 0 | 0 | 0 | 0 | 0 | 22.383 | [5 empty] | 2 | 18 | 0 | 0 | 0
8/21/2019 8:47:24 AM | M53552 | 9.436 | 1550 | 0 | 11.01 | 2.72 | 0 | 0 | 0 | 0 | 0 | 0 | 0 | 0 | 0 | 0 | 0 | 0 | 0 | 0 | 0 | 10.85 | [5 empty] | 3 | -7 | 0 | 0 | 0
8/21/2019 8:54:54 AM | M53552 | 9.695 | 1543 | 0.259 | 12.98 | 1.97 | 0 | 0 | 0 | 0 | 0 | 0 | 0 | 0 | 0 | 0 | 0.167 | 0 | 0 | 0 | 0 | 7.333 | [5 empty] | 4 | -6 | 0 | 300 | 0
2019-11-10 06:42 | M56421 | 7.565 | 1548 | 0 | 10.44 | 3.46 | 0 | 0 | 0 | 0 | 0 | 0 | 0 | 0 | 0 | 0 | 0 | 0 | 0 | 0 | 0 | 22.367 | [5 empty] | 3 | -22 | 0 | 0 | 0
8/21/2019 10:06:35 AM | M53556 | 7.579 | 1516 | 4.148 | 3.77 | 1.11 | 0 | 0 | 0 | 53 | 321 | 0 | 129 | 178 | 7.833 | 0 | 0 | 0 | 0 | 0 | 0 | 6.267 | [5 empty] | 2 | 23 | 0 | 0 | 0
8/21/2019 10:13:23 AM | M53556 | 8.316 | 1539 | 0.737 | 5.57 | 1.8 | 0 | 0 | 0 | 0 | 0 | 0 | 0 | 56 | 1.667 | 0 | 0 | 0 | 0 | 0 | 0 | 5.133 | [5 empty] | 3 | 0 | 0 | 300 | 0
8/21/2019 10:16:59 AM | M53556 | 8.316 | 1539 | 0 | 6.53 | 0.96 | 0 | 0 | 0 | 0 | 0 | 0 | 0 | 0 | 0 | 0 | 0 | 0 | 0 | 0 | 0 | 3.6 | [5 empty] | 4 | -10 | 0 | 0 | 0
8/21/2019 12:37:48 PM | M53561 | 15.727 | 1572 | 8.958 | 10.93 | 6.18 | 0 | 0 | 0 | 81 | 0 | 16 | 48 | 0 | 6.667 | 0 | 0 | 0 | 0 | 0 | 0 | 73.766 | [5 empty] | 2 | 1 | 0 | 0 | 0
8/21/2019 1:15:48 PM | M53561 | 22.464 | 1573 | 6.737 | 12.24 | 1.31 | 0 | 0 | 0 | 66 | 0 | 0 | 0 | 0 | 15.5 | 0 | 0 | 0 | 0 | 0 | 0 | 22.5 | [5 empty] | 3 | 32 | 0 | 0 | 0
8/21/2019 1:24:58 PM | M53561 | 24.513 | 1605 | 2.049 | 12.95 | 0.71 | 125 | 0 | 0 | 0 | 0 | 0 | 0 | 0 | 4.667 | 0 | 0 | 0 | 0 | 0 | 0 | 4.5 | [5 empty] | 4 | 13 | 0 | 0 | 0
8/21/2019 2:21:30 PM | M53563 | 10.534 | 1569 | 5.298 | 9.95 | 6.63 | 0 | 0 | 310 | 65 | 0 | 19 | 28 | 0 | 5.167 | 0 | 0 | 0 | 0 | 0 | 0 | 27.966 | [5 empty] | 2 | 24 | 0 | 0 | 0
8/21/2019 2:35:32 PM | M53563 | 12.135 | 1593 | 1.601 | 12.75 | 2.8 | 50 | 0 | 0 | 0 | 0 | 0 | 0 | 0 | 1.167 | 0 | 0 | 0 | 0 | 0 | 0 | 12.866 | [5 empty] | 3 | 4 | 0 | 0 | 0
8/21/2019 3:53:20 PM | M53567 | 7.492 | 1571 | 4.23 | 0.94 | 0.93 | 80 | 0 | 158 | 0 | 0 | 0 | 52 | 0 | 3.5 | 0 | 0 | 0 | 0 | 0 | 0 | 13.35 | [5 empty] | 2 | 25 | 0 | 0 | 0
8/21/2019 5:20:38 PM | M53569 | 10.588 | 1571 | 5.04 | 2.31 | 1.07 | 100 | 0 | 0 | 66 | 67 | 0 | 69 | 0 | 2.833 | 0 | 0 | 0 | 0 | 0 | 0 | 13.15 | [5 empty] | 2 | 41 | 0 | 0 | 0
2019-02-10 01:08 | M55825 | 8.58 | 1537 | 0 | 11.22 | 0.36 | 0 | 0 | 0 | 0 | 0 | 0 | 0 | 0 | 0 | 0 | 0 | 0 | 0 | 0 | 0 | 2.217 | [5 empty] | 6 | -2 | 0 | 0 | 0
8/21/2019 5:21:46 PM | M53569 | 10.588 | 1612 | 0 | 2.38 | 0.07 | 0 | 0 | 0 | 0 | 0 | 0 | 0 | 0 | 0 | 0 | 0 | 0 | 0 | 0 | 0 | 1.133 | [5 empty] | 3 | -5 | 0 | 0 | 0
2019-11-10 08:00 | M56425 | 4.663 | 1552 | 0 | 4.14 | 0.76 | 0 | 0 | 0 | 0 | 0 | 0 | 0 | 0 | 0 | 0 | 0 | 0 | 0 | 0 | 0 | 13.167 | [5 empty] | 3 | -7 | 0 | 0 | 0
8/21/2019 6:34:58 PM | M53571 | 10.582 | 1539 | 7.411 | 2.88 | 1.86 | 0 | 0 | 171 | 22 | 137 | 0 | 78 | 0 | 4.833 | 0 | 0 | 0 | 0 | 0 | 0 | 14.034 | [5 empty] | 2 | 62 | 0 | 0 | 0
2019-11-10 08:06 | M56425 | 5.11 | 1545 | 0.447 | 4.64 | 0.5 | 0 | 0 | 0 | 0 | 0 | 0 | 0 | 0 | 0 | 0.167 | 0 | 0 | 0 | 0 | 0 | 5.85 | [5 empty] | 4 | 0 | 0 | 350 | 0
8/21/2019 7:41:40 PM | M53574 | 11.954 | 1549 | 7.714 | 13.33 | 9.78 | 0 | 0 | 0 | 119 | 180 | 0 | 69 | 0 | 6 | 0 | 0 | 0 | 0 | 0 | 0 | 33.983 | [5 empty] | 2 | 20 | 0 | 0 | 0
8/21/2019 7:51:18 PM | M53574 | 15.464 | 1569 | 3.51 | 15.83 | 2.5 | 0 | 0 | 0 | 0 | 0 | 0 | 0 | 0 | 2.167 | 0 | 0 | 0 | 0 | 0 | 0 | 7.466 | [5 empty] | 3 | 35 | 0 | 0 | 0
8/21/2019 8:58:46 PM | M53576 | 9.177 | 1588 | 2.892 | 0 | 0 | 0 | 0 | 0 | 245 | 0 | 0 | 0 | 0 | 1.5 | 0 | 0 | 0 | 0 | 0 | 0 | 16.283 | [5 empty] | 2 | 0 | 0 | 0 | 0
2019-11-10 09:04 | M56426 | 6.601 | 1541 | 1.901 | 2.5 | 1.51 | 0 | 0 | 0 | 61 | 68 | 0 | 70 | 0 | 0 | 0.833 | 0 | 0 | 0 | 0 | 0 | 23.284 | [5 empty] | 2 | -3 | 0 | 0 | 0
8/21/2019 10:14:41 PM | M53577 | 15.257 | 1550 | 9.21 | 6.57 | 5.67 | 0 | 0 | 0 | 116 | 219 | 18 | 64 | 0 | 5 | 0 | 0 | 0 | 0 | 0 | 0 | 35.333 | [5 empty] | 2 | 36 | 0 | 0 | 0
8/21/2019 10:25:55 PM | M53577 | 17.452 | 1586 | 2.195 | 8.28 | 1.71 | 0 | 0 | 205 | 0 | 0 | 0 | 0 | 0 | 0.833 | 0 | 0 | 0 | 0 | 0 | 0 | 10.4 | [5 empty] | 3 | 6 | 0 | 0 | 0
8/21/2019 10:32:42 PM | M53577 | 18.52 | 1592 | 1.068 | 9.26 | 0.98 | 80 | 0 | 0 | 0 | 0 | 0 | 0 | 0 | 0.5 | 0 | 0 | 0 | 0 | 0 | 0 | 6.283 | [5 empty] | 4 | 1 | 0 | 0 | 0
2019-11-10 09:17 | M56426 | 6.601 | 1538 | 0 | 3.1 | 0.6 | 0 | 0 | 0 | 0 | 0 | 0 | 0 | 0 | 0 | 0 | 0 | 0 | 0 | 0 | 0 | 12.733 | [5 empty] | 3 | -7 | 0 | 0 | 0
8/21/2019 11:30:33 PM | M53579 | 11.119 | 1546 | 4.193 | 1 | 0.82 | 0 | 0 | 104 | 0 | 0 | 0 | 60 | 0 | 2 | 0 | 0 | 0 | 0 | 0 | 0 | 14.067 | [5 empty] | 2 | 32 | 0 | 0 | 0
8/21/2019 11:40:46 PM | M53579 | 13.56 | 1578 | 2.441 | 3.67 | 2.67 | 0 | 0 | 0 | 0 | 0 | 0 | 0 | 0 | 1 | 0 | 0 | 0 | 0 | 0 | 0 | 9.217 | [5 empty] | 3 | 16 | 0 | 0 | 0
2019-11-10 09:28 | M56426 | 8.933 | 1531 | 2.332 | 3.66 | 0.56 | 0 | 0 | 0 | 0 | 0 | 0 | 0 | 0 | 0 | 2 | 0 | 0 | 0 | 0 | 0 | 8.8 | [5 empty] | 4 | 16 | 0 | 350 | 0
8/22/2019 12:55:43 AM | M53582 | 12.467 | 1559 | 8.204 | 8.91 | 7 | 40 | 0 | 229 | 63 | 209 | 0 | 111 | 0 | 4.167 | 0 | 0 | 0 | 0 | 0 | 0 | 38.4 | [5 empty] | 2 | 43 | 0 | 0 | 0
8/22/2019 1:02:43 AM | M53582 | 12.467 | 1602 | 0 | 9.89 | 0.98 | 0 | 0 | 0 | 0 | 0 | 0 | 0 | 0 | 0 | 0 | 0 | 0 | 0 | 0 | 0 | 7 | [5 empty] | 3 | -2 | 0 | 0 | 0
8/22/2019 2:07:20 AM | M53587 | 15.415 | 1583 | 4.897 | 7.11 | 3.05 | 0 | 0 | 335 | 42 | 0 | 0 | 84 | 0 | 2.667 | 0 | 0 | 0 | 0 | 0 | 0 | 22.683 | [5 empty] | 2 | 13 | 0 | 0 | 0
8/22/2019 2:20:45 AM | M53587 | 17.802 | 1596 | 2.387 | 8.68 | 1.57 | 100 | 0 | 0 | 42 | 0 | 0 | 0 | 0 | 1.167 | 0 | 0 | 0 | 0 | 0 | 0 | 12.25 | [5 empty] | 3 | 16 | 0 | 0 | 0
8/22/2019 2:22:48 AM | M53587 | 17.802 | 1612 | 0 | 8.93 | 0.25 | 0 | 0 | 0 | 0 | 0 | 0 | 0 | 0 | 0 | 0 | 0 | 0 | 0 | 0 | 0 | 2.05 | [5 empty] | 4 | 0 | 0 | 0 | 0
2019-11-10 10:19 | M56430 | 7.05 | 1529 | 3.814 | 6.92 | 4.19 | 0 | 0 | 0 | 36 | 101 | 46 | 43 | 0 | 0 | 6.167 | 0 | 0 | 0 | 0 | 0 | 19.65 | [5 empty] | 2 | 20 | 0 | 0 | 0
8/22/2019 3:12:00 AM | M53593 | 11.475 | 1544 | 6.336 | 2.59 | 2.1 | 0 | 0 | 306 | 62 | 46 | 0 | 70 | 0 | 4 | 0 | 0 | 0 | 0 | 0 | 0 | 14.933 | [5 empty] | 2 | 43 | 0 | 0 | 24
8/22/2019 3:34:05 AM | M53593 | 14.595 | 1587 | 3.12 | 5.76 | 3.17 | 40 | 0 | 0 | 0 | 0 | 0 | 0 | 0 | 1.667 | 0 | 0 | 0 | 0 | 0 | 0 | 20.416 | [5 empty] | 3 | 9 | 0 | 0 | 0
2019-11-10 10:49 | M56430 | 8.256 | 1549 | 1.206 | 11.35 | 4.43 | 0 | 0 | 0 | 31 | 0 | 30 | 0 | 0 | 0 | 0.333 | 0 | 0 | 0 | 0 | 0 | 30.184 | [5 empty] | 3 | -10 | 0 | 0 | 0
8/22/2019 4:52:03 AM | M53594 | 11.059 | 1579 | 4.331 | 3.73 | 3.1 | 40 | 55 | 0 | 0 | 0 | 0 | 44 | 0 | 1.667 | 0 | 1.167 | 0.167 | 0 | 0 | 0 | 26.032 | [5 empty] | 2 | 19 | 0 | 0 | 0
2019-11-10 11:03 | M56430 | 9.61 | 1539 | 1.354 | 13.34 | 1.99 | 0 | 0 | 0 | 0 | 0 | 0 | 0 | 0 | 0 | 0.333 | 0 | 0 | 0 | 0 | 0 | 13.5 | [5 empty] | 4 | 9 | 0 | 350 | 0
8/22/2019 5:47:21 AM | M53601 | 10.004 | 1545 | 5.711 | 3.43 | 2.17 | 0 | 66 | 123 | 0 | 0 | 0 | 19 | 0 | 3.833 | 0 | 0 | 0 | 0 | 0 | 0 | 16.217 | [5 empty] | 2 | 45 | 0 | 0 | 0
2019-11-10 11:05 | M56430 | 9.61 | 1548 | 0 | 13.86 | 0.52 | 0 | 0 | 0 | 0 | 0 | 0 | 0 | 0 | 0 | 0 | 0 | 0 | 0 | 0 | 0 | 1.917 | [5 empty] | 5 | -5 | 0 | 0 | 0
8/22/2019 6:26:08 AM | M53603 | 9.315 | 1551 | 5.547 | 0.85 | 0.51 | 0 | 0 | 584 | 118 | 33 | 61 | 0 | 0 | 8.333 | 0 | 0 | 0 | 0 | 0 | 0 | 6.35 | [5 empty] | 2 | 31 | 0 | 0 | 0
8/22/2019 6:46:09 AM | M53603 | 12.289 | 1582 | 2.974 | 5.31 | 4.46 | 100 | 0 | 0 | 106 | 115 | 34 | 67 | 0 | 6.833 | 0 | 0 | 0 | 0 | 0 | 0 | 13.184 | [5 empty] | 3 | 4 | 0 | 0 | 0
8/22/2019 6:59:51 AM | M53603 | 14.13 | 1586 | 1.841 | 8.75 | 3.44 | 40 | 0 | 35 | 0 | 0 | 0 | 31 | 0 | 2 | 0 | 0 | 0 | 0 | 0 | 0 | 11.7 | [5 empty] | 4 | 1 | 0 | 0 | 0
8/22/2019 8:05:13 AM | M53605 | 9.697 | 1528 | 6.92 | 3.63 | 2.92 | 0 | 0 | 147 | 0 | 0 | 0 | 0 | 0 | 14.667 | 0 | 0 | 0 | 0 | 0 | 0 | 4.016 | [5 empty] | 2 | 65 | 0 | 0 | 0
2019-11-10 12:10 | M56435 | 5.566 | 1535 | 2.264 | 3.26 | 2.56 | 0 | 0 | 0 | 0 | 72 | 56 | 170 | 0 | 0 | 1.167 | 0 | 0 | 0 | 0 | 0 | 21.266 | [5 empty] | 2 | -4 | 0 | 0 | 0
8/22/2019 9:15:58 AM | M53609 | 5.998 | 1587 | 0.854 | 1.62 | 1.1 | 0 | 0 | 0 | 0 | 0 | 0 | 0 | 0 | 1.333 | 0 | 0 | 0 | 0 | 0 | 0 | 10.7 | [5 empty] | 2 | -1 | 0 | 0 | 0
2019-11-10 12:29 | M56435 | 6.752 | 1531 | 1.186 | 5.51 | 2.25 | 0 | 0 | 0 | 0 | 0 | 0 | 0 | 0 | 0 | 0.167 | 0 | 0 | 0 | 0 | 0 | 19.7 | [5 empty] | 3 | -1 | 0 | 0 | 0
8/22/2019 9:09:51 PM | M53629 | 10.167 | 1566 | 5.946 | 0.37 | 0.26 | 0 | 0 | 254 | 173 | 240 | 37 | 52 | 0 | 9.333 | 0 | 0 | 0 | 0 | 0 | 0 | 9.067 | [5 empty] | 2 | 33 | 0 | 0 | 210
8/22/2019 9:35:29 PM | M53629 | 12.524 | 1599 | 2.357 | 2.93 | 2.56 | 0 | 0 | 0 | 66 | 58 | 0 | 49 | 0 | 4 | 0 | 0 | 0 | 0 | 0 | 0 | 21.633 | [5 empty] | 3 | -3 | 0 | 0 | 0
2019-11-10 12:40 | M56435 | 8.293 | 1530 | 1.541 | 6.89 | 1.38 | 0 | 0 | 0 | 0 | 0 | 0 | 36 | 0 | 0 | 1.5 | 0 | 0 | 0 | 0 | 0 | 9.033 | [5 empty] | 4 | 7 | 0 | 350 | 0
8/22/2019 10:09:34 PM | M53632 | 6.73 | 1520 | 4.38 | 5.42 | 3.21 | 0 | 0 | 153 | 0 | 0 | 0 | 0 | 0 | 8 | 0 | 0 | 0 | 0 | 0 | 0 | 5.75 | [5 empty] | 2 | 29 | 0 | 0 | 0
8/22/2019 10:32:59 PM | M53632 | 13.959 | 1549 | 7.229 | 11.43 | 6.01 | 0 | 116 | 0 | 60 | 61 | 0 | 16 | 0 | 11 | 0 | 0 | 0 | 0 | 0 | 0 | 12.417 | [5 empty] | 3 | 59 | 0 | 0 | 0
8/22/2019 10:39:19 PM | M53632 | 13.959 | 1608 | 0 | 13.05 | 1.62 | 50 | 0 | 0 | 0 | 0 | 0 | 0 | 0 | 0 | 0 | 0 | 0 | 0 | 0 | 0 | 6.333 | [5 empty] | 4 | -5 | 0 | 0 | 0
8/22/2019 11:36:22 PM | M53634 | 14.137 | 1540 | 7.831 | 3.79 | 3.63 | 0 | 0 | 161 | 0 | 0 | 0 | 45 | 0 | 8.833 | 0 | 0 | 0 | 0 | 0 | 0 | 14.35 | [5 empty] | 2 | 63 | 0 | 0 | 0
2019-11-10 14:56 | M56447 | 12.341 | 1581 | 5.582 | 7.94 | 3.37 | 0 | 0 | 0 | 123 | 18 | 0 | 0 | 0 | 0 | 4.667 | 0 | 0 | 0 | 0 | 0 | 30.516 | [5 empty] | 2 | 20 | 0 | 0 | 0
8/23/2019 4:14:56 AM | M53639 | 10.991 | 1536 | 6.46 | 3.25 | 1.64 | 0 | 0 | 64 | 30 | 0 | 0 | 33 | 0 | 10.667 | 0 | 0 | 0 | 0 | 0 | 0 | 7.966 | [5 empty] | 2 | 53 | 0 | 0 | 0
8/23/2019 4:40:52 AM | M53639 | 13.127 | 1589 | 2.136 | 5.13 | 1.88 | 0 | 0 | 0 | 0 | 0 | 0 | 40 | 0 | 2.5 | 0 | 0 | 0 | 0 | 0 | 0 | 23.433 | [5 empty] | 3 | -3 | 0 | 0 | 0
8/23/2019 9:15:01 AM | M53648 | 9.142 | 1542 | 4.016 | 11.4 | 5.91 | 0 | 211 | 0 | 132 | 0 | 35 | 510 | 0 | 0 | 0 | 5.667 | 0 | 0 | 0 | 0 | 22.383 | [5 empty] | 2 | 2 | 0 | 0 | 0
8/23/2019 9:44:31 AM | M53648 | 13.762 | 1544 | 4.62 | 16.47 | 5.07 | 0 | 0 | 0 | 159 | 0 | 21 | 87 | 0 | 5.833 | 0 | 0 | 0 | 0 | 0 | 0 | 23.667 | [5 empty] | 3 | 24 | 0 | 0 | 0
8/23/2019 9:59:07 AM | M53648 | 15.006 | 1568 | 1.244 | 18.1 | 1.63 | 0 | 0 | 0 | 47 | 0 | 0 | 0 | 0 | 1.167 | 0 | 0 | 0 | 0 | 0 | 0 | 13.433 | [5 empty] | 4 | 1 | 0 | 0 | 0
8/23/2019 10:05:57 AM | M53648 | 15.521 | 1569 | 0.515 | 18.86 | 0.76 | 0 | 0 | 0 | 0 | 0 | 0 | 0 | 0 | 0.667 | 0 | 0 | 0 | 0 | 0 | 0 | 6.166 | [5 empty] | 5 | 2 | 0 | 400 | 0
8/23/2019 10:08:35 AM | M53648 | 15.521 | 1571 | 0 | 19.14 | 0.28 | 0 | 0 | 0 | 0 | 0 | 0 | 0 | 0 | 0 | 0 | 0 | 0 | 0 | 0 | 0 | 2.633 | [5 empty] | 6 | -3 | 0 | 0 | 0
8/23/2019 11:01:14 AM | M53651 | 11.214 | 1513 | 4.347 | 7.94 | 3.8 | 0 | 0 | 0 | 74 | 47 | 27 | 0 | 0 | 4.167 | 0 | 0 | 0 | 0 | 0 | 0 | 21.183 | [5 empty] | 2 | 27 | 0 | 0 | 0
8/23/2019 11:14:55 AM | M53651 | 11.623 | 1540 | 0.409 | 9.44 | 1.5 | 0 | 0 | 0 | 0 | 0 | 0 | 0 | 0 | 0.333 | 0 | 0 | 0 | 0 | 0 | 0 | 13.35 | [5 empty] | 3 | -3 | 0 | 422 | 0
8/23/2019 11:20:20 AM | M53651 | 12.34 | 1537 | 0.717 | 10.79 | 1.35 | 0 | 0 | 0 | 0 | 0 | 18 | 25 | 0 | 0.667 | 0 | 0 | 0 | 0 | 0 | 0 | 4.75 | [5 empty] | 4 | -1 | 0 | 60 | 0
8/23/2019 12:14:31 PM | M53653 | 10.24 | 1504 | 5.128 | 7.24 | 4.32 | 0 | 0 | 0 | 0 | 0 | 0 | 0 | 0 | 2 | 0 | 0 | 0 | 0 | 0 | 0 | 17.217 | [5 empty] | 2 | 38 | 0 | 0 | 0
8/23/2019 12:28:06 PM | M53653 | 11.393 | 1542 | 1.153 | 10.24 | 3 | 0 | 0 | 0 | 82 | 172 | 0 | 53 | 116 | 0 | 0 | 0.167 | 0 | 0 | 0 | 0 | 13.416 | [5 empty] | 3 | -7 | 0 | 350 | 0
8/23/2019 1:17:18 PM | M53656 | 9.952 | 1515 | 5.602 | 5.55 | 3.12 | 0 | 159 | 410 | 107 | 218 | 16 | 98 | 234 | 13.833 | 0 | 0 | 0 | 0 | 0 | 0 | 10.534 | [5 empty] | 2 | 27 | 0 | 0 | 0
8/23/2019 1:31:18 PM | M53656 | 10.618 | 1542 | 0.666 | 8.21 | 2.66 | 0 | 0 | 0 | 0 | 0 | 0 | 0 | 0 | 1.667 | 0 | 0 | 0 | 0 | 0 | 0 | 12.333 | [5 empty] | 3 | -6 | 0 | 350 | 0
7/15/2019 12:08:00 AM | M51321 | 8.284 | 1527 | 3.986 | 10.37 | 7.39 | 0 | 0 | 0 | 0 | 0 | 33 | 78 | 0 | 9.667 | 0 | 0 | 0 | 0 | 0 | 0 | 19.016 | [5 empty] | 2 | 12 | 0 | 0
7/15/2019 12:14:50 AM | M51321 | 9.1 | 1539 | 0.816 | 12.15 | 1.78 | 0 | 0 | 0 | 0 | 0 | 0 | 0 | 0 | 2 | 0 | 0 | 0 | 0 | 0 | 0 | 4.833 | [5 empty] | 3 | 1 | 0 | 350
8/23/2019 2:40:31 PM | M53657 | 6.881 | 1532 | 2.252 | 5.15 | 3.67 | 0 | 100 | 0 | 0 | 0 | 0 | 0 | 200 | 1.833 | 0 | 0 | 0 | 0 | 0 | 0 | 31.434 | [5 empty] | 2 | -10 | 0 | 0 | 0
8/23/2019 2:48:54 PM | M53657 | 7.932 | 1522 | 1.051 | 5.55 | 0.4 | 0 | 0 | 0 | 0 | 0 | 0 | 0 | 0 | 0.833 | 0 | 0 | 0 | 0 | 0 | 0 | 7.55 | [5 empty] | 3 | 4 | 0 | 350 | 0
2019-11-10 16:11 | M56447 | 17.206 | 1601 | 4.865 | 12.75 | 4.81 | 0 | 0 | 0 | 0 | 0 | 0 | 0 | 0 | 0 | 4.167 | 0 | 0 | 0 | 0 | 0 | 71.316 | [5 empty] | 3 | 1 | 0 | 0 | 0
8/23/2019 3:40:55 PM | M53660 | 7.324 | 1523 | 3.121 | 7.65 | 5.08 | 0 | 0 | 0 | 0 | 154 | 0 | 86 | 94 | 5.667 | 0 | 0 | 0 | 0 | 0 | 0 | 22.783 | [5 empty] | 2 | 8 | 0 | 350 | 0
2019-11-10 16:38 | M56447 | 20.347 | 1602 | 3.141 | 15.19 | 2.44 | 0 | 0 | 0 | 23 | 0 | 0 | 20 | 0 | 0 | 2.167 | 0 | 0 | 0 | 0 | 0 | 24.816 | [5 empty] | 4 | 12 | 0 | 0 | 0
8/23/2019 4:44:33 PM | M53663 | 7.664 | 1527 | 3.188 | 4.78 | 2.54 | 0 | 0 | 0 | 0 | 216 | 0 | 103 | 149 | 3.5 | 0 | 0 | 0 | 0 | 0 | 0 | 24.117 | [5 empty] | 2 | 2 | 0 | 0 | 0
8/23/2019 4:56:06 PM | M53663 | 8.307 | 1529 | 0.643 | 5.29 | 0.51 | 0 | 0 | 0 | 0 | 0 | 0 | 0 | 0 | 1.167 | 0 | 0 | 0 | 0 | 0 | 0 | 10.383 | [5 empty] | 3 | -1 | 0 | 300 | 0
8/23/2019 5:56:46 PM | M53664 | 5.351 | 1506 | 2.881 | 1.61 | 1.08 | 0 | 0 | 136 | 0 | 0 | 0 | 0 | 0 | 4.333 | 0 | 0 | 0 | 0 | 0 | 0 | 6.417 | [5 empty] | 2 | 16 | 0 | 0 | 0
8/23/2019 6:07:42 PM | M53664 | 6.901 | 1522 | 1.55 | 3.79 | 2.18 | 0 | 96 | 0 | 0 | 202 | 0 | 120 | 167 | 4 | 0 | 0 | 0 | 0 | 0 | 0 | 6.933 | [5 empty] | 3 | -3 | 0 | 300 | 0
8/23/2019 6:08:22 PM | M53664 | 6.901 | 1519 | 0 | 3.83 | 0.04 | 0 | 0 | 0 | 0 | 0 | 0 | 0 | 0 | 0 | 0 | 0 | 0 | 0 | 0 | 0 | 0.667 | [5 empty] | 4 | -3 | 0 | 0 | 0
8/23/2019 6:13:06 PM | M53664 | 8.34 | 1516 | 1.439 | 4.11 | 0.28 | 0 | 0 | 0 | 0 | 0 | 0 | 0 | 0 | 2 | 0 | 0 | 0 | 0 | 0 | 0 | 2.733 | [5 empty] | 5 | 14 | 0 | 0 | 0
2019-11-10 17:34 | M56452 | 9.941 | 1556 | 4.873 | 6.12 | 3.85 | 0 | 0 | 227 | 0 | 0 | 20 | 43 | 0 | 0 | 12.667 | 0 | 0 | 0 | 0 | 0 | 12.7 | [5 empty] | 2 | 20 | 0 | 0 | 0
8/23/2019 7:15:10 PM | M53670 | 4.733 | 1543 | 1.516 | 3.34 | 2.11 | 0 | 0 | 45 | 0 | 238 | 0 | 54 | 113 | 0 | 0 | 1.667 | 0 | 0 | 0 | 0 | 24.016 | [5 empty] | 2 | -12 | 0 | 0 | 0
2019-11-10 17:47 | M56452 | 12.242 | 1576 | 2.301 | 8.09 | 1.97 | 40 | 0 | 0 | 0 | 0 | 0 | 0 | 0 | 0 | 6.167 | 0 | 0 | 0 | 0 | 0 | 6.833 | [5 empty] | 3 | 10 | 0 | 50 | 0
8/23/2019 8:17:30 PM | M53672 | 6.132 | 1506 | 2.393 | 5.68 | 2.76 | 0 | 0 | 0 | 0 | 0 | 0 | 0 | 0 | 6.167 | 0 | 0 | 0 | 0 | 0 | 0 | 5.216 | [5 empty] | 2 | 17 | 0 | 0 | 0
8/23/2019 8:29:27 PM | M53672 | 7.903 | 1523 | 1.771 | 8.29 | 2.61 | 0 | 0 | 0 | 0 | 230 | 0 | 102 | 91 | 2.333 | 0 | 0 | 0 | 0 | 0 | 0 | 9.617 | [5 empty] | 3 | 5 | 0 | 0 | 0
2019-11-10 17:54 | M56452 | 13.794 | 1586 | 1.552 | 9.14 | 1.05 | 0 | 0 | 0 | 0 | 0 | 0 | 0 | 0 | 0 | 1 | 0 | 0 | 0 | 0 | 0 | 6.25 | [5 empty] | 4 | 11 | 0 | 100 | 0
8/23/2019 9:17:42 PM | M53676 | 6.131 | 1526 | 3.009 | 2.94 | 1.9 | 0 | 0 | 153 | 0 | 171 | 0 | 75 | 105 | 1.667 | 4.167 | 0 | 0 | 0 | 0 | 0 | 21.183 | [5 empty] | 2 | -3 | 0 | 0 | 0
8/23/2019 9:25:04 PM | M53676 | 7.242 | 1523 | 1.111 | 3.47 | 0.53 | 0 | 0 | 0 | 0 | 0 | 0 | 0 | 0 | 0 | 3.167 | 0 | 0 | 0 | 0 | 0 | 4.2 | [5 empty] | 3 | 9 | 0 | 270 | 0
8/23/2019 10:13:50 PM | M53678 | 6.782 | 1505 | 3.546 | 1.86 | 1.22 | 0 | 0 | 65 | 0 | 0 | 0 | 0 | 0 | 0 | 7 | 0 | 0 | 0 | 0 | 0 | 9.717 | [5 empty] | 2 | 20 | 0 | 0 | 0
8/23/2019 10:37:57 PM | M53678 | 8.457 | 1525 | 1.675 | 3.75 | 1.89 | 0 | 0 | 0 | 75 | 110 | 43 | 82 | 26 | 0 | 1.667 | 0 | 0 | 0 | 0 | 0 | 22.45 | [5 empty] | 3 | -3 | 0 | 0 | 0
8/23/2019 10:45:04 PM | M53678 | 9.798 | 1522 | 1.341 | 4.88 | 1.13 | 0 | 0 | 0 | 0 | 0 | 0 | 0 | 0 | 0 | 1 | 0 | 0 | 0 | 0 | 0 | 6.117 | [5 empty] | 4 | 13 | 0 | 250 | 0
8/23/2019 10:45:46 PM | M53678 | 9.798 | 1535 | 0 | 4.95 | 0.07 | [8 empty] | 0 | 0 | 0 | 0 | 0 | 0 | 0 | 0.7 | [5 empty] | 5 | -1
8/23/2019 10:47:03 PM | M53678 | 9.798 | 1534 | 0 | 5.31 | 0.36 | 0 | 0 | 0 | 0 | 0 | 0 | 0 | 0 | 0 | 0 | 0 | 0 | 0 | 0 | 0 | 1.283 | [5 empty] | 6 | -2 | 0 | 0 | 0
2019-11-10 19:00 | M56457 | 7.888 | 1578 | 3.485 | 4.71 | 2.05 | 0 | 0 | 0 | 71 | 21 | 0 | 44 | 0 | 0 | 1.167 | 0 | 0 | 0 | 0 | 0 | 22.083 | [5 empty] | 2 | 14 | 0 | 0 | 0
8/23/2019 11:39:43 PM | M53680 | 4.997 | 1516 | 1.241 | 3.47 | 3.07 | 0 | 0 | 0 | 0 | 0 | 0 | 0 | 0 | 0 | 3.333 | 0 | 0 | 0 | 0 | 0 | 9.767 | [5 empty] | 2 | 0 | 0 | 0 | 0
8/23/2019 11:46:24 PM | M53680 | 6.302 | 1516 | 1.305 | 4.53 | 1.06 | 0 | 0 | 0 | 28 | 274 | 0 | 0 | 55 | 0 | 2.833 | 0 | 0 | 0 | 0 | 0 | 3.85 | [5 empty] | 3 | 1 | 0 | 0 | 0
8/23/2019 11:53:54 PM | M53680 | 8.028 | 1517 | 1.726 | 5.63 | 1.1 | 0 | 0 | 0 | 0 | 0 | 16 | 63 | 0 | 0 | 3.5 | 0 | 0 | 0 | 0 | 0 | 4 | [5 empty] | 4 | 16 | 0 | 250 | 0
8/24/2019 12:33:14 AM | M53683 | 6.779 | 1550 | 0 | 2.02 | 0.73 | 0 | 0 | 0 | 0 | 0 | 0 | 0 | 0 | 0 | 0 | 0 | 0 | 0 | 0 | 0 | 4.733 | [5 empty] | 2 | -2 | 0 | 0 | 0
8/24/2019 12:43:23 AM | M53683 | 6.779 | 1548 | 0 | 4.7 | 2.68 | 0 | 0 | 0 | 0 | 0 | 0 | 0 | 0 | 0 | 0 | 0 | 0 | 0 | 0 | 0 | 10.15 | [5 empty] | 3 | -6 | 0 | 0 | 0
8/24/2019 12:51:30 AM | M53683 | 7.793 | 1542 | 1.014 | 6.13 | 1.43 | 0 | 0 | 0 | 43 | 114 | 0 | 42 | 0 | 0 | 0 | 0 | 1.5 | 0 | 0 | 0 | 6.617 | [5 empty] | 4 | -2 | 0 | 250 | 0
8/24/2019 12:58:07 AM | M53683 | 7.793 | 1540 | 0 | 7.19 | 1.06 | 0 | 0 | 0 | 0 | 0 | 0 | 0 | 0 | 0 | 0 | 0 | 0 | 0 | 0 | 0 | 6.617 | [5 empty] | 5 | -4 | 0 | 0 | 0
2019-11-10 19:56 | M56458 | 9.149 | 1549 | 4.782 | 4.52 | 4.15 | 0 | 0 | 0 | 109 | 81 | 0 | 11 | 0 | 0 | 3.667 | 0 | 0 | 0 | 0 | 0 | 22.666 | [5 empty] | 2 | 30 | 0 | 0 | 0
8/24/2019 1:55:34 AM | M53686 | 5.23 | 1550 | 0 | 1.79 | 1.29 | 0 | 0 | 205 | 0 | 0 | 0 | 0 | 0 | 0 | 0 | 0 | 0 | 0 | 0 | 0 | 17.183 | [5 empty] | 2 | -23 | 0 | 0 | 0
8/24/2019 2:04:25 AM | M53686 | 6.481 | 1527 | 1.251 | 3.92 | 2.13 | 0 | 0 | 0 | 0 | 0 | 0 | 0 | 0 | 0 | 3.167 | 0 | 0 | 0 | 0 | 0 | 5.683 | [5 empty] | 3 | 3 | 0 | 275 | 0
2019-11-10 20:08 | M56458 | 11.043 | 1579 | 1.894 | 6.76 | 2.24 | 40 | 0 | 0 | 0 | 0 | 0 | 0 | 0 | 0 | 2.833 | 0 | 0 | 0 | 0 | 0 | 9.25 | [5 empty] | 3 | -1 | 0 | 0 | 0
8/24/2019 3:04:48 AM | M53690 | 7.099 | 1520 | 3.275 | 6.54 | 4.84 | 0 | 0 | 0 | 79 | 216 | 60 | 104 | 50 | 0 | 4.833 | 0 | 0 | 0 | 0 | 0 | 22.934 | [5 empty] | 2 | 4 | 0 | 0 | 0
8/24/2019 3:12:50 AM | M53690 | 8.61 | 1524 | 1.511 | 7.96 | 1.42 | 0 | 0 | 0 | 0 | 0 | 0 | 0 | 0 | 0 | 1.833 | 0 | 0 | 0 | 0 | 0 | 6.2 | [5 empty] | 3 | 8 | 0 | 29 | 0
8/24/2019 3:17:46 AM | M53690 | 9.028 | 1532 | 0.418 | 8.74 | 0.78 | 0 | 0 | 0 | 0 | 0 | 0 | 0 | 0 | 0 | 0.667 | 0 | 0 | 0 | 0 | 0 | 4.266 | [5 empty] | 4 | 1 | 0 | 22 | 0
8/24/2019 4:05:48 AM | M53692 | 5.031 | 1529 | 0 | 2.08 | 0.5 | 0 | 0 | 0 | 0 | 0 | 0 | 0 | 0 | 0 | 0 | 0 | 0 | 0 | 0 | 0 | 13.817 | [5 empty] | 2 | -10 | 0 | 0 | 0
8/24/2019 4:16:44 AM | M53692 | 7.119 | 1519 | 2.088 | 4.66 | 2.58 | 0 | 0 | 0 | 0 | 25 | 0 | 54 | 0 | 0 | 1.5 | 0 | 0 | 0 | 0 | 0 | 9.433 | [5 empty] | 3 | 11 | 0 | 275 | 0
2019-11-10 20:53 | M56460 | 8.185 | 1535 | 3.777 | 5.86 | 3.6 | 0 | 0 | 208 | 0 | 0 | 0 | 0 | 0 | 0 | 3.833 | 0 | 0 | 0 | 0 | 0 | 10.717 | [5 empty] | 2 | 32 | 0 | 0 | 0
8/24/2019 5:13:38 AM | M53695 | 3.516 | 1515 | 1.662 | 5.85 | 4.7 | 0 | 0 | 214 | 0 | 120 | 0 | 32 | 20 | 0 | 1.167 | 0 | 0 | 0 | 0 | 0 | 17.483 | [5 empty] | 2 | -1 | 0 | 0 | 0
8/24/2019 5:25:40 AM | M53695 | 6.33 | 1514 | 2.814 | 8.86 | 3.01 | 0 | 0 | 0 | 0 | 0 | 0 | 0 | 0 | 0 | 2 | 0 | 0 | 0 | 0 | 0 | 10.033 | [5 empty] | 3 | 23 | 0 | 250 | 0
8/24/2019 5:26:51 AM | M53695 | 6.33 | 1537 | 0 | 9.16 | 0.3 | 0 | 0 | 0 | 0 | 0 | 0 | 0 | 0 | 0 | 0 | 0 | 0 | 0 | 0 | 0 | 1.183 | [5 empty] | 4 | -2 | 0 | 0 | 0
2019-11-10 21:12 | M56460 | 12.76 | 1567 | 4.575 | 9.5 | 3.64 | 0 | 0 | 0 | 37 | 0 | 0 | 0 | 0 | 0 | 4.667 | 0 | 0 | 0 | 0 | 0 | 13.75 | [5 empty] | 3 | 38 | 0 | 0 | 0
8/24/2019 6:29:56 AM | M53698 | 7.724 | 1517 | 3.986 | 8.08 | 4.15 | 0 | 0 | 0 | 0 | 0 | 0 | 0 | 0 | 0 | 7.667 | 0 | 0 | 0 | 0 | 0 | 9.1 | [5 empty] | 2 | 28 | 0 | 0 | 0
8/24/2019 6:37:02 AM | M53698 | 7.724 | 1545 | 0 | 9.62 | 1.54 | 0 | 0 | 0 | 155 | 121 | 0 | 58 | 49 | 0 | 0 | 0 | 0 | 0 | 0 | 0 | 7.1 | [5 empty] | 3 | -8 | 0 | 300 | 0
8/24/2019 9:40:02 AM | M53708 | 12.636 | 1547 | 7.161 | 8.22 | 5.65 | 0 | 0 | 0 | 81 | 92 | 61 | 40 | 0 | 5.333 | 0 | 0 | 0 | 0 | 0 | 0 | 18.217 | [5 empty] | 2 | 61 | 0 | 0 | 0
8/24/2019 10:05:55 AM | M53708 | 15.64 | 1608 | 3.004 | 10.63 | 2.41 | 0 | 0 | 0 | 61 | 16 | 0 | 18 | 0 | 2.333 | 0 | 0 | 0 | 0 | 0 | 0 | 23.55 | [5 empty] | 3 | 12 | 0 | 0 | 0
8/24/2019 10:08:42 AM | M53708 | 15.64 | 1620 | 0 | 11.35 | 0.72 | 153 | 0 | 0 | 0 | 0 | 0 | 0 | 0 | 0 | 0 | 0 | 0 | 0 | 0 | 0 | 2.783 | [5 empty] | 4 | 0 | 0 | 0 | 0
2019-11-10 22:22 | M56463 | 10.739 | 1518 | 7.237 | 0.05 | 0.01 | 0 | 0 | 368 | 91 | 0 | 60 | 0 | 0 | 9.667 | 6.833 | 0 | 0 | 0 | 0 | 0 | 14.883 | [5 empty] | 2 | 45 | 0 | 0 | 0
8/24/2019 11:10:49 AM | M53711 | 10.806 | 1580 | 5.203 | 11.67 | 7.77 | 0 | 0 | 110 | 63 | 26 | 0 | 46 | 0 | 4 | 0 | 0 | 0 | 0 | 0 | 0 | 28.733 | [5 empty] | 2 | 32 | 0 | 0 | 0
8/24/2019 11:22:38 AM | M53711 | 11.332 | 1612 | 0.526 | 13.73 | 2.06 | 50 | 0 | 0 | 0 | 0 | 0 | 0 | 0 | 0.333 | 0 | 0 | 0 | 0 | 0 | 0 | 11.484 | [5 empty] | 3 | -1 | 0 | 0 | 0
8/24/2019 11:26:36 AM | M53711 | 11.332 | 1611 | 0 | 14.78 | 1.05 | 20 | 0 | 0 | 0 | 0 | 0 | 0 | 0 | 0 | 0 | 0 | 0 | 0 | 0 | 0 | 3.967 | [5 empty] | 4 | -5 | 0 | 0 | 0
8/24/2019 1:45:49 PM | M53713 | 10.488 | 1597 | 2.034 | 6.28 | 1.24 | 0 | 0 | 206 | 56 | 0 | 12 | 25 | 0 | 5 | 0 | 0 | 0 | 0 | 0 | 0 | 16.683 | [5 empty] | 2 | -3 | 0 | 0 | 0
8/24/2019 12:40:36 PM | M53717 | 7.868 | 1578 | 3.506 | 3.8 | 0.73 | 0 | 0 | 111 | 71 | 94 | 16 | 64 | 0 | 7.167 | 0 | 0 | 0 | 0 | 0 | 0 | 11.216 | [5 empty] | 2 | 15 | 0 | 0 | 0
8/24/2019 2:47:52 PM | M53720 | 7.767 | 1614 | 3.406 | 5.42 | 3.34 | 0 | 0 | 0 | 78 | 0 | 21 | 49 | 0 | 7.833 | 0 | 0 | 0 | 0 | 0 | 0 | 28.517 | [5 empty] | 2 | -13 | 0 | 0 | 0
8/24/2019 3:37:37 PM | M53724 | 9.872 | 1572 | 4.264 | 7.77 | 3.83 | 0 | 0 | 0 | 83 | 153 | 0 | 123 | 0 | 3.333 | 0 | 0 | 0 | 0 | 0 | 0 | 12.734 | [5 empty] | 2 | 28 | 0 | 0 | 0
8/24/2019 4:02:10 PM | M53724 | 11.883 | 1600 | 2.011 | 13.89 | 6.12 | 0 | 0 | 0 | 0 | 0 | 0 | 0 | 0 | 1.667 | 0 | 0 | 0 | 0 | 0 | 0 | 22.883 | [5 empty] | 3 | -8 | 0 | 0 | 0
8/24/2019 8:31:30 PM | M53738 | 9.452 | 1566 | 4.026 | 6.04 | 4.49 | 0 | 0 | 113 | 0 | 0 | 0 | 0 | 0 | 1.5 | 0 | 0 | 0 | 0 | 0 | 0 | 15.6 | [5 empty] | 2 | 20 | 0 | 0 | 0
8/24/2019 9:24:23 PM | M53741 | 10.13 | 1554 | 5.353 | 4.48 | 1.82 | 0 | 0 | 110 | 41 | 0 | 28 | 66 | 0 | 2.5 | 0 | 0 | 0 | 0 | 0 | 0 | 16.033 | [5 empty] | 2 | 42 | 0 | 0 | 0
2019-11-10 23:45 | M56467 | 8.156 | 1549 | 4.958 | 4.74 | 2.41 | 0 | 0 | 107 | 0 | 0 | 0 | 0 | 0 | 11.833 | 0 | 0 | 0 | 0 | 0 | 0 | 4.684 | [5 empty] | 2 | 38 | 0 | 0 | 0
8/24/2019 10:38:04 PM | M53743 | 6.232 | 1574 | 2.818 | 4.25 | 2.21 | 40 | 0 | 210 | 0 | 0 | 0 | 0 | 0 | 2.333 | 0 | 0 | 0 | 0 | 0 | 0 | 7.85 | [5 empty] | 2 | 29 | 0 | 0 | 0
8/24/2019 10:39:15 PM | M53743 | 6.232 | 1603 | 0 | 4.27 | 0.02 | 0 | 0 | 0 | 0 | 0 | 0 | 0 | 0 | 0 | 0 | 0 | 0 | 0 | 0 | 0 | 1.183 | [5 empty] | 3 | 1 | 0 | 0 | 0
8/24/2019 10:39:46 PM | M53743 | 6.232 | 1604 | 0 | 4.27 | 0 | [8 empty] | 0 | 0 | 0 | 0 | 0 | 0 | 0 | 0.517 | [5 empty] | 4 | -2
8/24/2019 10:41:22 PM | M53743 | 6.232 | 1602 | 0 | 4.3 | 0.03 | 0 | 0 | 0 | 0 | 0 | 0 | 0 | 0 | 0 | 0 | 0 | 0 | 0 | 0 | 0 | 1.6 | [5 empty] | 5 | -1 | 0 | 0 | 0
8/24/2019 10:44:35 PM | M53743 | 6.232 | 1601 | 0 | 4.36 | 0.06 | 0 | 0 | 0 | 0 | 0 | 0 | 0 | 0 | 0 | 0 | 0 | 0 | 0 | 0 | 0 | 3.217 | [5 empty] | 6 | -3 | 0 | 0 | 0
8/24/2019 11:52:50 PM | M53748 | 9.482 | 1566 | 3.792 | 1.09 | 0.63 | 0 | 0 | 0 | 0 | 0 | 0 | 0 | 0 | 1.333 | 0 | 0 | 0 | 0 | 0 | 0 | 11.867 | [5 empty] | 2 | 29 | 1.833 | 0 | 0
2019-12-10 00:35 | M56472 | 10.193 | 1541 | 5.197 | 7.1 | 4.62 | 0 | 0 | 0 | 48 | 0 | 17 | 54 | 0 | 9.5 | 0 | 0 | 0 | 0 | 0 | 0 | 8.683 | [5 empty] | 2 | 51 | 0 | 0 | 0
8/25/2019 2:05:35 AM | M53752 | 7.53 | 1560 | 3.335 | 0.33 | 0.14 | 20 | 0 | 106 | 0 | 0 | 0 | 0 | 0 | 8.333 | 0 | 0 | 0 | 0 | 0 | 0 | 4.85 | [5 empty] | 2 | 25 | 0 | 0 | 0
8/25/2019 2:14:05 AM | M53752 | 9.621 | 1585 | 2.091 | 0.79 | 0.46 | 40 | 0 | 0 | 0 | 0 | 0 | 97 | 0 | 5.167 | 0 | 0 | 0 | 0 | 0 | 0 | 3.333 | [5 empty] | 3 | 11 | 0 | 0 | 0
2019-12-10 01:31 | M56473 | 10.52 | 1560 | 5.491 | 2.75 | 2.61 | 0 | 0 | 0 | 113 | 125 | 24 | 54 | 0 | 1.833 | 0 | 0 | 0 | 0 | 0 | 0 | 26.017 | [5 empty] | 2 | 30 | 0 | 0 | 0
8/25/2019 3:24:16 AM | M53755 | 8.995 | 1546 | 6.551 | 7.99 | 6.68 | 0 | 0 | 53 | 0 | 0 | 0 | 43 | 0 | 3.667 | 0 | 0 | 0 | 0 | 0 | 0 | 24.35 | [5 empty] | 2 | 43 | 0 | 0 | 0
8/25/2019 3:29:52 AM | M53755 | 10.287 | 1589 | 1.292 | 9.4 | 1.41 | 40 | 0 | 0 | 0 | 0 | 0 | 0 | 0 | 1 | 0 | 0 | 0 | 0 | 0 | 0 | 4.6 | [5 empty] | 3 | 15 | 0 | 0 | 0
2019-12-10 01:40 | M56473 | 10.783 | 1590 | 0.263 | 3.96 | 1.21 | 50 | 0 | 0 | 0 | 0 | 0 | 0 | 0 | 0.167 | 0 | 0 | 0 | 0 | 0 | 0 | 8.266 | [5 empty] | 3 | -9 | 0 | 0 | 0
8/25/2019 4:33:26 AM | M53758 | 6.486 | 1582 | 2.262 | 2.83 | 1.6 | 0 | 0 | 0 | 0 | 0 | 0 | 0 | 0 | 1.5 | 0 | 0 | 0 | 0 | 0 | 0 | 12.283 | [5 empty] | 2 | 7 | 0 | 0 | 0
8/25/2019 4:39:42 AM | M53758 | 8.219 | 1589 | 1.733 | 3.46 | 0.63 | 40 | 0 | 0 | 92 | 0 | 0 | 59 | 0 | 1.5 | 0 | 0 | 0 | 0 | 0 | 0 | 4.767 | [5 empty] | 3 | 12 | 0 | 0 | 0
8/25/2019 5:39:15 AM | M53762 | 7.485 | 1578 | 3.29 | 3.1 | 2.17 | 0 | 0 | 108 | 0 | 0 | 11 | 60 | 0 | 2.333 | 0 | 1.667 | 0 | 0 | 0 | 0 | 25.75 | [5 empty] | 2 | 8 | 0 | 0 | 0
2019-12-10 02:38 | M56474 | 10.731 | 1569 | 4.811 | 12.81 | 7.72 | 0 | 0 | 0 | 0 | 0 | 17 | 67 | 0 | 5.167 | 0 | 0 | 0 | 0 | 0 | 0 | 25.016 | [5 empty] | 2 | 23 | 0 | 0 | 0
8/25/2019 6:55:39 AM | M53765 | 11.38 | 1552 | 6.466 | 3.98 | 2.39 | 98 | 0 | 0 | 38 | 0 | 0 | 0 | 0 | 15 | 0 | 0 | 0 | 0 | 0 | 0 | 6.183 | [5 empty] | 2 | 58 | 0 | 0 | 0
8/25/2019 7:02:46 AM | M53765 | 11.38 | 1610 | 0 | 4.39 | 0.41 | 0 | 0 | 0 | 0 | 0 | 0 | 0 | 0 | 0 | 0 | 0 | 0 | 0 | 0 | 0 | 7.117 | [5 empty] | 3 | -11 | 0 | 0 | 0
8/25/2019 7:06:53 AM | M53765 | 11.38 | 1599 | 0 | 4.62 | 0.23 | 0 | 0 | 0 | 0 | 0 | 0 | 0 | 0 | 0 | 0 | 0 | 0 | 0 | 0 | 0 | 4.117 | [5 empty] | 4 | -3 | 0 | 0 | 0
8/25/2019 7:53:02 AM | M53768 | 10.218 | 1544 | 5.888 | 5.16 | 1.53 | 100 | 0 | 61 | 0 | 0 | 0 | 37 | 0 | 0 | 7.667 | 0 | 0 | 0 | 0 | 0 | 13.366 | [5 empty] | 2 | 38 | 0 | 0 | 0
2019-12-10 03:40 | M56478 | 11.786 | 1565 | 5.103 | 0.43 | 0.17 | 50 | 0 | 373 | 0 | 0 | 37 | 0 | 0 | 4.333 | 0 | 0 | 0 | 0 | 0 | 0 | 13.484 | [5 empty] | 2 | 35 | 0 | 0 | 0
8/25/2019 8:55:24 AM | M53771 | 6.072 | 1586 | 2.041 | 4.34 | 1.83 | 0 | 0 | 0 | 35 | 203 | 0 | 79 | 0 | 4.667 | 0 | 0 | 0 | 0 | 0 | 0 | 9.666 | [5 empty] | 2 | 4 | 0 | 0 | 0
2019-12-10 03:49 | M56478 | 13.088 | 1600 | 1.302 | 0.61 | 0.18 | 80 | 0 | 0 | 125 | 0 | 0 | 0 | 0 | 2 | 0 | 0 | 0 | 0 | 0 | 0 | 7.017 | [5 empty] | 3 | -3 | 0 | 0 | 0
8/25/2019 10:04:26 AM | M53774 | 9.538 | 1576 | 4.215 | 4.88 | 2.76 | 0 | 0 | 0 | 105 | 74 | 0 | 37 | 0 | 5.667 | 0 | 0 | 0 | 0 | 0 | 0 | 16.166 | [5 empty] | 2 | 12 | 0 | 0 | 0
8/25/2019 11:06:21 AM | M53776 | 9.685 | 1572 | 4.176 | 2.79 | 2.38 | 0 | 139 | 116 | 26 | 0 | 41 | 79 | 0 | 3.667 | 4.833 | 0 | 0 | 0 | 0 | 0 | 14.967 | [5 empty] | 2 | 12 | 0 | 0 | 0
2019-12-10 05:00 | M56481 | 7.386 | 1575 | 2.486 | 4.83 | 1.33 | 0 | 0 | 0 | 0 | 0 | 0 | 0 | 0 | 2.667 | 0 | 0 | 0 | 0 | 0 | 0 | 11.316 | [5 empty] | 2 | 14 | 0 | 0 | 0
8/25/2019 12:14:49 PM | M53780 | 6.913 | 1592 | 1.267 | 2.55 | 1.54 | 0 | 0 | 155 | 26 | 86 | 0 | 105 | 0 | 0.833 | 0 | 0 | 0 | 0 | 0 | 0 | 18.5 | [5 empty] | 2 | -15 | 0 | 0 | 0
8/25/2019 1:23:09 PM | M53784 | 5.808 | 1579 | 2.761 | 3.99 | 2.1 | 0 | 0 | 53 | 37 | 122 | 0 | 62 | 0 | 2.667 | 0 | 0 | 0 | 0 | 0 | 0 | 15.033 | [5 empty] | 2 | 4 | 0 | 0 | 0
2019-12-10 04:27 | M56484 | 5.123 | 1596 | 1.698 | 1.93 | 0.65 | 0 | 0 | 228 | 0 | 0 | 0 | 0 | 0 | 1.333 | 0 | 0 | 0 | 0 | 0 | 0 | 12.867 | [5 empty] | 2 | 8 | 0 | 0 | 0
8/25/2019 6:12:53 PM | M53791 | 9.884 | 1540 | 4.685 | 8.37 | 4.53 | 0 | 0 | 83 | 0 | 73 | 0 | 0 | 0 | 2.5 | 0 | 0 | 0 | 0 | 0 | 0 | 19.767 | [5 empty] | 2 | 27 | 0 | 0 | 0
8/25/2019 6:22:14 PM | M53791 | 11.093 | 1567 | 1.209 | 9.67 | 1.3 | 0 | 0 | 0 | 0 | 0 | 0 | 0 | 0 | 1 | 0 | 0 | 0 | 0 | 0 | 0 | 8.35 | [5 empty] | 3 | 3 | 0 | 0 | 0
8/25/2019 6:28:46 PM | M53791 | 11.608 | 1570 | 0.515 | 11.22 | 1.55 | 0 | 0 | 0 | 0 | 0 | 0 | 0 | 0 | 0.833 | 0 | 0 | 0 | 0 | 0 | 0 | 5.7 | [5 empty] | 4 | -2 | 0 | 350 | 0
8/25/2019 7:06:27 PM | M53796 | 6.317 | 1522 | 1.313 | 5.74 | 2.98 | 0 | 0 | 0 | 0 | 0 | 33 | 0 | 0 | 0.5 | 0 | 0 | 0 | 0 | 0 | 0 | 10.85 | [5 empty] | 2 | 0 | 0 | 0 | 0
8/25/2019 7:19:10 PM | M53796 | 8.42 | 1522 | 2.103 | 9.06 | 3.32 | 0 | 0 | 0 | 0 | 0 | 48 | 0 | 0 | 1 | 0 | 0 | 0 | 0 | 0 | 0 | 11.717 | [5 empty] | 3 | 12 | 0 | 0 | 0
8/25/2019 7:36:39 PM | M53796 | 10.598 | 1534 | 2.178 | 13.32 | 4.26 | 0 | 0 | 0 | 0 | 0 | 0 | 0 | 0 | 1 | 0 | 0 | 0 | 0 | 0 | 0 | 16.483 | [5 empty] | 4 | 15 | 0 | 0 | 0
8/25/2019 7:43:30 PM | M53796 | 10.598 | 1549 | 0 | 14.89 | 1.57 | 0 | 0 | 0 | 0 | 0 | 0 | 0 | 0 | 0 | 0 | 0 | 0 | 0 | 0 | 0 | 6.85 | [5 empty] | 5 | -2 | 0 | 426 | 0
8/25/2019 7:44:18 PM | M53796 | 10.598 | 1547 | 0 | 15.1 | 0.21 | [8 empty] | 0 | 0 | 0 | 0 | 0 | 0 | 0 | 0.8 | [5 empty] | 6 | -2
8/25/2019 9:40:55 PM | M53798 | 7.143 | 1534 | 2.586 | 3.97 | 0.97 | 0 | 155 | 0 | 0 | 0 | 0 | 0 | 0 | 2.167 | 0 | 0 | 0 | 0 | 0 | 0 | 24.266 | [5 empty] | 2 | 1 | 0 | 350 | 0
8/25/2019 9:42:05 PM | M53798 | 7.143 | 1535 | 0 | 4.01 | 0.04 | 0 | 0 | 0 | 0 | 0 | 0 | 0 | 0 | 0 | 0 | 0 | 0 | 0 | 0 | 0 | 1.167 | [5 empty] | 3 | -3 | 0 | 0 | 0
8/25/2019 9:42:41 PM | M53798 | 7.143 | 1532 | 0 | 4.03 | 0.02 | [8 empty] | 0 | 0 | 0 | 0 | 0 | 0 | 0 | 0.6 | [5 empty] | 4 | -2
8/25/2019 8:30:05 PM | M53800 | 6.582 | 1539 | 1.806 | 3.9 | 2.83 | 0 | 155 | 0 | 0 | 0 | 17 | 44 | 0 | 0 | 1.333 | 0 | 0 | 0 | 0 | 0 | 19.95 | [5 empty] | 2 | -6 | 0 | 0 | 0
8/25/2019 8:39:51 PM | M53800 | 6.582 | 1533 | 0 | 6.36 | 2.46 | 0 | 0 | 0 | 0 | 0 | 0 | 0 | 0 | 0 | 0 | 0 | 0 | 0 | 0 | 0 | 9.767 | [5 empty] | 3 | -8 | 0 | 0 | 0
8/25/2019 8:49:18 PM | M53800 | 8.441 | 1525 | 1.859 | 7.72 | 1.36 | 0 | 0 | 0 | 0 | 0 | 0 | 0 | 0 | 1.167 | 0 | 0 | 0 | 0 | 0 | 0 | 8.283 | [5 empty] | 4 | 14 | 0 | 375 | 0
8/25/2019 10:35:31 PM | M53806 | 7.409 | 1530 | 3.25 | 6.48 | 6.11 | 0 | 0 | 0 | 43 | 129 | 0 | 90 | 0 | 5.167 | 0 | 0 | 0 | 0 | 0 | 0 | 19.65 | [5 empty] | 2 | 6 | 0 | 0 | 0
8/25/2019 10:49:14 PM | M53806 | 8.753 | 1536 | 1.344 | 9.95 | 3.47 | 0 | 0 | 0 | 0 | 0 | 0 | 0 | 0 | 1 | 0 | 0 | 0 | 0 | 0 | 0 | 12.717 | [5 empty] | 3 | -1 | 0 | 400 | 0
8/25/2019 10:49:55 PM | M53806 | 8.753 | 1535 | 0 | 9.96 | 0.01 | 0 | 0 | 0 | 0 | 0 | 0 | 0 | 0 | 0 | 0 | 0 | 0 | 0 | 0 | 0 | 0.683 | [5 empty] | 4 | -1 | 0 | 0 | 0
8/25/2019 11:37:37 PM | M53807 | 7.652 | 1544 | 2.086 | 8.59 | 4.17 | 0 | 0 | 0 | 0 | 150 | 0 | 63 | 0 | 1.333 | 0 | 0 | 0 | 0 | 0 | 0 | 14.734 | [5 empty] | 2 | 6 | 0 | 0 | 0
8/25/2019 11:49:10 PM | M53807 | 8.463 | 1550 | 0.811 | 11.64 | 3.05 | 0 | 0 | 0 | 0 | 0 | 0 | 0 | 0 | 2 | 0 | 0 | 0 | 0 | 0 | 0 | 9.55 | [5 empty] | 3 | 5 | 0 | 0 | 0
8/25/2019 11:57:01 PM | M53807 | 8.463 | 1555 | 0 | 13.45 | 1.81 | 0 | 0 | 0 | 0 | 0 | 12 | 17 | 0 | 0 | 0 | 0 | 0 | 0 | 0 | 0 | 7.85 | [5 empty] | 4 | -11 | 0 | 430 | 0
8/26/2019 12:49:54 AM | M53809 | 7.885 | 1551 | 2.127 | 10.56 | 5.45 | 0 | 0 | 0 | 100 | 118 | 21 | 93 | 0 | 1.667 | 0 | 0 | 0 | 0 | 0 | 0 | 20.6 | [5 empty] | 2 | -6 | 0 | 0 | 0
2019-11-10 22:39 | M56463 | 15.546 | 1563 | 4.807 | 4.09 | 4.04 | 40 | 0 | 209 | 0 | 0 | 0 | 0 | 0 | 8.833 | 0 | 0 | 0 | 0 | 0 | 0 | 8.367 | [5 empty] | 3 | 27 | 0 | 0 | 0
2019-12-08 06:07 | M53006 | 6.39 | 1559 | 3.949 | 2.24 | 1.72 | 40 | 0 | 137 | 0 | 0 | 0 | 0 | 0 | 3.167 | 0 | 0 | 0 | 0 | 0 | 0 | 9.366 | [5 empty] | 2 | 23 | 0 | 0
8/26/2019 3:16:44 AM | M53816 | 8.016 | 1542 | 3.17 | 10.14 | 6.63 | 0 | 0 | 0 | 46 | 32 | 0 | 18 | 0 | 1.667 | 0 | 0 | 0 | 0 | 0 | 0 | 24.716 | [5 empty] | 2 | 8 | 0 | 0 | 0
8/26/2019 3:22:41 AM | M53816 | 8.498 | 1550 | 0.482 | 11.67 | 1.53 | 0 | 0 | 0 | 0 | 0 | 0 | 0 | 0 | 0.167 | 0 | 0 | 0 | 0 | 0 | 0 | 5.783 | [5 empty] | 3 | 2 | 0 | 350 | 0
2019-12-08 08:48 | M53013 | 8.543 | 1559 | 4.322 | 4.01 | 2.36 | 40 | 0 | 105 | 0 | 0 | 0 | 0 | 0 | 9.833 | 0 | 0 | 0 | 0 | 0 | 0 | 3.184 | [5 empty] | 2 | 29 | 0 | 0
8/26/2019 3:25:09 AM | M53816 | 8.498 | 1552 | 0 | 12.28 | 0.61 | 0 | 0 | 0 | 0 | 0 | 0 | 0 | 0 | 0 | 0 | 0 | 0 | 0 | 0 | 0 | 2.467 | [5 empty] | 4 | -7 | 0 | 0 | 0
2019-12-08 09:50 | M53016 | 9.351 | 1542 | 5.978 | 3.63 | 1.46 | 40 | 0 | 0 | 0 | 0 | 0 | 66 | 0 | 11.333 | 0 | 0 | 0 | 0 | 0 | 0 | 5.5 | [5 empty] | 2 | 54 | 0 | 0
2019-12-08 10:52 | M53017 | 8.555 | 1527 | 6.006 | 3.62 | 3.21 | 0 | 0 | 115 | 0 | 78 | 0 | 34 | 0 | 13.167 | 0 | 0 | 0 | 0 | 0 | 0 | 4.533 | [5 empty] | 2 | 44 | 0 | 0
2019-12-08 10:58 | M53017 | 10.27 | 1571 | 1.715 | 4.35 | 0.73 | 0 | 0 | 0 | 0 | 0 | 0 | 0 | 0 | 4.333 | 0 | 0 | 0 | 0 | 0 | 0 | 1.017 | [5 empty] | 3 | 12 | 0 | 0
8/26/2019 4:34:06 AM | M53820 | 7.829 | 1520 | 4.426 | 2.29 | 1 | 0 | 0 | 126 | 0 | 0 | 24 | 0 | 0 | 3 | 0 | 0 | 0 | 0 | 0 | 0 | 13.433 | [5 empty] | 2 | 30 | 0 | 0 | 0
2019-12-08 11:56 | M53020 | 10.324 | 1548 | 6.706 | 7.28 | 5.22 | 40 | 0 | 0 | 0 | 0 | 0 | 39 | 0 | 16.167 | 0 | 0 | 0 | 0 | 0 | 0 | 14.016 | [5 empty] | 2 | 48 | 0 | 0
2019-12-08 12:02 | M53020 | 10.324 | 1596 | 0 | 8.38 | 1.1 | 0 | 0 | 0 | 0 | 0 | 0 | 0 | 0 | 0 | 0 | 0 | 0 | 0 | 0 | 0 | 5.867 | [5 empty] | 3 | -6 | 0 | 0
8/26/2019 4:37:56 AM | M53820 | 7.829 | 1550 | 0 | 2.56 | 0.27 | 0 | 0 | 0 | 0 | 0 | 0 | 0 | 0 | 0 | 0 | 0 | 0 | 0 | 0 | 0 | 3.833 | [5 empty] | 3 | -4 | 0 | 350 | 0
2019-12-08 12:52 | M53021 | 6.467 | 1596 | 1.688 | 1.8 | 0.83 | 0 | 0 | 304 | 96 | 332 | 41 | 49 | 0 | 0 | 0 | 4.667 | 0 | 0 | 0 | 0 | 4.85 | [5 empty] | 2 | -2 | 0 | 0
2019-12-08 13:01 | M53021 | 7.793 | 1594 | 1.326 | 4.04 | 2.24 | 0 | 0 | 0 | 0 | 0 | 0 | 0 | 0 | 3 | 0 | 0 | 0 | 0 | 0 | 0 | 6.517 | [5 empty] | 3 | -6 | 0 | 0
2019-12-08 13:09 | M53021 | 9.057 | 1588 | 1.264 | 5.57 | 1.53 | 40 | 0 | 0 | 0 | 0 | 0 | 65 | 0 | 3 | 0 | 0 | 0 | 0 | 0 | 0 | 5 | [5 empty] | 4 | 15 | 0 | 0
2019-12-08 13:15 | M53021 | 9.057 | 1603 | 0 | 6.57 | 1 | 0 | 0 | 0 | 0 | 0 | 0 | 0 | 0 | 0 | 0 | 0 | 0 | 0 | 0 | 0 | 5.5 | [5 empty] | 5 | -6 | 0 | 0
2019-12-08 13:18 | M53021 | 9.057 | 1597 | 0 | 7.1 | 0.53 | 0 | 0 | 0 | 0 | 0 | 0 | 0 | 0 | 0 | 0 | 0 | 0 | 0 | 0 | 0 | 3.167 | [5 empty] | 6 | -4 | 0 | 0
8/26/2019 5:35:40 AM | M53823 | 4.979 | 1561 | 0.905 | 5.74 | 3 | 0 | 0 | 0 | 71 | 0 | 0 | 0 | 0 | 0.5 | 0 | 0 | 0 | 0 | 0 | 0 | 20.183 | [5 empty] | 2 | -14 | 0 | 0 | 0
2019-12-08 14:34 | M53028 | 6.364 | 1535 | 0.162 | 3.75 | 3.4 | 0 | 0 | 327 | 69 | 283 | 36 | 92 | 0 | 14.833 | 0 | 0 | 0 | 0 | 0 | 0 | 2.017 | [5 empty] | 2 | 52 | 0 | 0
8/26/2019 5:43:01 AM | M53823 | 5.74 | 1547 | 0.761 | 6.93 | 1.19 | 0 | 0 | 0 | 0 | 0 | 0 | 0 | 0 | 0.333 | 0 | 0 | 0 | 0 | 0 | 0 | 7.017 | [5 empty] | 3 | 0 | 0 | 350 | 0
2019-12-08 18:36 | M53036 | 8.636 | 1550 | 3.773 | 11.59 | 5.8 | 0 | 0 | 93 | 176 | 116 | 0 | 59 | 0 | 9 | 0 | 0 | 0 | 0 | 0 | 0 | 14.35 | [5 empty] | 2 | 18 | 0 | 0
2019-12-08 18:58 | M53036 | 10.208 | 1568 | 1.572 | 16.64 | 5.05 | 0 | 0 | 0 | 0 | 0 | 0 | 0 | 0 | 3.667 | 0 | 0 | 0 | 0 | 0 | 0 | 18.516 | [5 empty] | 3 | -8 | 0 | 0
2019-12-08 19:06 | M53036 | 11.126 | 1560 | 0.918 | 18.09 | 1.45 | 0 | 0 | 0 | 0 | 0 | 0 | 0 | 0 | 2 | 0 | 0 | 0 | 0 | 0 | 0 | 5.667 | [5 empty] | 4 | 7 | 0 | 350
2019-12-08 20:05 | M53037 | 10.068 | 1536 | 1.643 | 5.14 | 3.99 | 0 | 0 | 0 | 45 | 0 | 31 | 54 | 0 | 4.167 | 0 | 0 | 0 | 0 | 0 | 0 | 12.85 | [5 empty] | 2 | -2 | 0 | 0
2019-12-08 20:14 | M53037 | 11.115 | 1534 | 1.047 | 7.03 | 1.89 | 0 | 0 | 0 | 0 | 0 | 0 | 0 | 0 | 2.5 | 0 | 0 | 0 | 0 | 0 | 0 | 6.683 | [5 empty] | 3 | 3 | 0 | 350
2019-12-08 20:16 | M53037 | 11.115 | 1537 | 0 | 7.06 | 0.03 | 0 | 0 | 0 | 0 | 0 | 0 | 0 | 0 | 0 | 0 | 0 | 0 | 0 | 0 | 0 | 1.833 | [5 empty] | 4 | 0 | 0 | 0
8/26/2019 6:34:32 AM | M53826 | 4.962 | 1593 | 0 | 5.03 | 2.26 | 0 | 0 | 0 | 0 | 0 | 0 | 0 | 0 | 0 | 0 | 0 | 0 | 0 | 0 | 0 | 14.183 | [5 empty] | 2 | -30 | 0 | 0 | 0
2019-12-08 21:06 | M53041 | 7.814 | 1522 | 3.409 | 5.77 | 2.36 | 0 | 0 | 0 | 0 | 0 | 0 | 0 | 0 | 8.5 | 0 | 0 | 0 | 0 | 0 | 0 | 11.85 | [5 empty] | 2 | 16 | 0 | 0
2019-12-08 21:14 | M53041 | 8.888 | 1538 | 1.074 | 6.95 | 1.18 | 0 | 0 | 0 | 48 | 25 | 0 | 43 | 0 | 2.5 | 0 | 0 | 0 | 0 | 0 | 0 | 5.333 | [5 empty] | 3 | 6 | 0 | 350
2019-12-08 21:18 | M53041 | 8.888 | 1544 | 0 | 8 | 1.05 | 0 | 0 | 0 | 0 | 0 | 0 | 0 | 0 | 0 | 0 | 0 | 0 | 0 | 0 | 0 | 4.017 | [5 empty] | 4 | -5 | 0 | 0
8/26/2019 6:48:57 AM | M53826 | 4.962 | 1563 | 0 | 7.57 | 2.54 | 0 | 0 | 269 | 0 | 0 | 0 | 0 | 0 | 0 | 0 | 0 | 0 | 0 | 0 | 0 | 14.417 | [5 empty] | 3 | -30 | 0 | 0 | 0
2019-12-08 21:55 | M53043 | 7.951 | 1512 | 3.327 | 6.22 | 2.76 | 0 | 0 | 0 | 0 | 0 | 0 | 0 | 0 | 7.667 | 0 | 0 | 0 | 0 | 0 | 0 | 4.166 | [5 empty] | 2 | 19 | 0 | 0
2019-12-08 22:08 | M53043 | 10.884 | 1531 | 2.933 | 8.96 | 2.74 | 0 | 0 | 0 | 58 | 59 | 21 | 112 | 0 | 5.167 | 0 | 0 | 0 | 0 | 0 | 0 | 7.6 | [5 empty] | 3 | 13 | 0 | 0
2019-12-08 22:14 | M53043 | 11.354 | 1544 | 0.47 | 10.33 | 1.37 | 0 | 0 | 0 | 0 | 0 | 0 | 0 | 0 | 0 | 0.333 | 0 | 0 | 0 | 0 | 0 | 5.984 | [5 empty] | 4 | 2 | 0 | 350
8/26/2019 6:59:38 AM | M53826 | 7.126 | 1533 | 2.164 | 10.24 | 2.67 | 0 | 0 | 0 | 0 | 164 | 0 | 40 | 0 | 1.667 | 0 | 0 | 0 | 0 | 0 | 0 | 9.016 | [5 empty] | 4 | 16 | 0 | 450 | 0
2019-12-08 22:47 | M53046 | 3.095 | 1558 | 0 | 1.87 | 0.34 | 0 | 0 | 0 | 0 | 0 | 0 | 0 | 0 | 0 | 0 | 0 | 0 | 0 | 0 | 0 | 3 | [5 empty] | 2 | -6 | 0 | 0
2019-12-08 23:09 | M53046 | 4.188 | 1552 | 1.093 | 7.04 | 5.17 | 0 | 0 | 63 | 40 | 144 | 37 | 44 | 0 | 0 | 0 | 1.5 | 0 | 0 | 0 | 0 | 20.317 | [5 empty] | 3 | -16 | 0 | 0
2019-12-08 23:13 | M53046 | 4.678 | 1536 | 0.49 | 8.11 | 1.07 | 0 | 0 | 0 | 0 | 0 | 0 | 0 | 0 | 0.833 | 0 | 0 | 0 | 0 | 0 | 0 | 4.067 | [5 empty] | 4 | 4 | 0 | 350
8/26/2019 7:02:11 AM | M53826 | 7.126 | 1549 | 0 | 10.75 | 0.51 | 0 | 0 | 0 | 0 | 0 | 0 | 0 | 0 | 0 | 0 | 0 | 0 | 0 | 0 | 0 | 2.55 | [5 empty] | 5 | -2 | 0 | 0 | 0
8/13/2019 12:12:52 AM | M53049 | 6.674 | 1521 | 3.037 | 3.39 | 2.71 | 0 | 0 | 0 | 63 | 188 | 17 | 134 | 66 | 3.167 | 2 | 0 | 0 | 0 | 0 | 0 | 15.05 | [5 empty] | 2 | 4 | 0 | 0
8/13/2019 12:26:41 AM | M53049 | 8.73 | 1525 | 2.056 | 6.21 | 2.82 | 0 | 0 | 0 | 0 | 0 | 0 | 23 | 0 | 4.833 | 0 | 0 | 0 | 0 | 0 | 0 | 8.984 | [5 empty] | 3 | 6 | 0 | 410
8/13/2019 1:17:40 AM | M53052 | 8.576 | 1516 | 3.641 | 4.63 | 3.97 | 0 | 0 | 0 | 40 | 187 | 0 | 53 | 75 | 5 | 0 | 0 | 0 | 0 | 0 | 0 | 13.067 | [5 empty] | 2 | 21 | 0 | 0
8/13/2019 1:23:16 AM | M53052 | 8.576 | 1537 | 0 | 6.03 | 1.4 | 0 | 0 | 0 | 0 | 0 | 0 | 0 | 0 | 0 | 0 | 0 | 0 | 0 | 0 | 0 | 5.6 | [5 empty] | 3 | -1 | 0 | 387
8/13/2019 2:35:24 AM | M53053 | 3.975 | 1544 | 1.589 | 4.78 | 3.12 | 0 | 0 | 114 | 0 | 27 | 15 | 48 | 91 | 0.5 | 2.833 | 0 | 0 | 0 | 0 | 0 | 16.434 | [5 empty] | 2 | -13 | 0 | 0
8/13/2019 2:41:58 AM | M53053 | 4.468 | 1531 | 0.493 | 5.98 | 1.2 | 0 | 0 | 0 | 0 | 0 | 0 | 0 | 0 | 1.333 | 0 | 0 | 0 | 0 | 0 | 0 | 5.234 | [5 empty] | 3 | 2 | 0 | 370
8/13/2019 3:39:01 AM | M53056 | 6.986 | 1556 | 1.72 | 8 | 4.51 | 0 | 0 | 0 | 0 | 148 | 31 | 18 | 65 | 0 | 3.333 | 0 | 0 | 0 | 0 | 0 | 24.017 | [5 empty] | 2 | -4 | 0 | 0
8/13/2019 3:49:42 AM | M53056 | 6.986 | 1552 | 0 | 9.62 | 1.62 | 0 | 0 | 0 | 0 | 0 | 0 | 0 | 0 | 0 | 0 | 0 | 0 | 0 | 0 | 0 | 10.683 | [5 empty] | 3 | -10 | 0 | 0
8/13/2019 3:56:32 AM | M53056 | 6.986 | 1542 | 0 | 10.69 | 1.07 | 0 | 0 | 0 | 0 | 0 | 0 | 0 | 0 | 0 | 0 | 0 | 0 | 0 | 0 | 0 | 6.833 | [5 empty] | 4 | -9 | 0 | 0
8/13/2019 4:04:23 AM | M53056 | 7.386 | 1533 | 0.4 | 11.84 | 1.15 | 0 | 0 | 0 | 0 | 74 | 0 | 0 | 0 | 0 | 0 | 1.167 | 0 | 0 | 0 | 0 | 6.683 | [5 empty] | 5 | 2 | 0 | 350
8/13/2019 4:05:42 AM | M53056 | 7.386 | 1535 | 0 | 12.04 | 0.2 | 0 | 0 | 0 | 0 | 0 | 0 | 0 | 0 | 0 | 0 | 0 | 0 | 0 | 0 | 0 | 1.317 | [5 empty] | 6 | -5 | 0 | 0
8/13/2019 5:07:28 AM | M53059 | 6.231 | 1537 | 1.845 | 4.33 | 2.19 | 0 | 0 | 0 | 47 | 191 | 0 | 50 | 172 | 0 | 4.333 | 0 | 0 | 0 | 0 | 0 | 23.884 | [5 empty] | 2 | -12 | 0 | 0
8/13/2019 5:26:36 AM | M53059 | 8.759 | 1525 | 2.528 | 6.47 | 2.14 | 0 | 0 | 110 | 0 | 0 | 0 | 0 | 0 | 2.333 | 2 | 0 | 0 | 0 | 0 | 0 | 14.8 | [5 empty] | 3 | 10 | 0 | 0
8/13/2019 5:32:37 AM | M53059 | 9.434 | 1535 | 0.675 | 7.17 | 0.7 | 0 | 0 | 0 | 0 | 0 | 0 | 0 | 0 | 1.167 | 0 | 0 | 0 | 0 | 0 | 0 | 4.85 | [5 empty] | 4 | 5 | 0 | 350
8/13/2019 5:33:31 AM | M53059 | 9.434 | 1540 | 0 | 7.27 | 0.1 | 0 | 0 | 0 | 0 | 0 | 0 | 0 | 0 | 0 | 0 | 0 | 0 | 0 | 0 | 0 | 0.9 | [5 empty] | 5 | -5 | 0 | 0
8/26/2019 12:59:32 AM | M53809 | 9.263 | 1545 | 1.378 | 13 | 2.44 | 0 | 0 | 0 | 0 | 0 | 0 | 0 | 0 | 1.333 | 0 | 0 | 0 | 0 | 0 | 0 | 8.3 | [5 empty] | 3 | 3 | 0 | 350 | 0
8/26/2019 2:14:58 AM | M53813 | 7.591 | 1510 | 4.897 | 1 | 0.01 | 0 | 0 | 0 | 0 | 0 | 0 | 0 | 0 | 4 | 0 | 0 | 0 | 0 | 0 | 0 | 12.067 | [5 empty] | 2 | 40 | 0 | 0 | 0
8/26/2019 2:26:00 AM | M53813 | 8.703 | 1550 | 1.112 | 1 | 0 | 0 | 0 | 0 | 35 | 186 | 0 | 86 | 0 | 0.5 | 0 | 0 | 0 | 0 | 0 | 0 | 10.533 | [5 empty] | 3 | -3 | 0 | 350 | 0
9/25/2019 10:59:08 PM | M55436 | 6.6 | 1521 | 2.977 | 5.56 | 3.57 | 0 | 0 | 0 | 0 | 0 | 0 | 0 | 0 | 0 | 2.333 | 0 | 0 | 0 | 0 | 0 | 11.684 | [5 empty] | 2 | 30 | 0 | 0 | 0
9/25/2019 11:09:00 PM | M55436 | 8.024 | 1551 | 1.424 | 8 | 2.44 | 0 | 0 | 0 | 0 | 133 | 53 | 45 | 34 | 0 | 0 | 0 | 2.167 | 0 | 0 | 0 | 7.7 | [5 empty] | 3 | 3 | 0 | 350 | 0
9/25/2019 11:14:11 PM | M55436 | 8.024 | 1554 | 0 | 9.17 | 1.17 | 0 | 0 | 0 | 0 | 0 | 0 | 0 | 0 | 0 | 0 | 0 | 0 | 0 | 0 | 0 | 5.183 | [5 empty] | 4 | -4 | 0 | 0 | 0
10/13/2019 7:03:30 AM | M56554 | 6.937 | 1534 | 1.824 | 5.12 | 2.23 | 0 | 0 | 0 | 0 | 116 | 45 | 64 | 0 | 0 | 2.333 | 0 | 0 | 0 | 0 | 0 | 19.9 | [5 empty] | 2 | -4 | 0 | 0 | 0
9/26/2019 1:12:23 AM | M55441 | 7.5 | 1528 | 3.418 | 4.08 | 2.98 | 0 | 110 | 0 | 37 | 212 | 43 | 265 | 40 | 0 | 5 | 0 | 0 | 0 | 0 | 0 | 22.7 | [5 empty] | 2 | 4 | 0 | 0 | 0
9/26/2019 1:26:40 AM | M55441 | 9.131 | 1532 | 1.631 | 5.67 | 1.59 | 0 | 0 | 0 | 0 | 0 | 0 | 0 | 0 | 0 | 2.667 | 0 | 0 | 0 | 0 | 0 | 11.616 | [5 empty] | 3 | 8 | 0 | 350 | 0
10/13/2019 7:04:17 AM | M56554 | 6.937 | 1530 | 0 | 5.3 | 0.18 | 0 | 0 | 0 | 0 | 0 | 0 | 0 | 0 | 0 | 0 | 0 | 0 | 0 | 0 | 0 | 0.783 | [5 empty] | 3 | 0 | 0 | 0 | 0
9/26/2019 3:35:16 AM | M55446 | 7.879 | 1523 | 3.991 | 4.81 | 1.93 | 0 | 0 | 0 | 0 | 224 | 0 | 205 | 41 | 1.5 | 0 | 0 | 0 | 0 | 0 | 0 | 24.533 | [5 empty] | 2 | 11 | 0 | 0 | 0
9/26/2019 3:53:52 AM | M55446 | 10.086 | 1534 | 2.207 | 5.67 | 0.86 | 0 | 0 | 110 | 0 | 53 | 0 | 0 | 0 | 1.667 | 0 | 0 | 0 | 0 | 0 | 0 | 16.933 | [5 empty] | 3 | 4 | 0 | 350 | 0
10/13/2019 7:14:32 AM | M56554 | 7.856 | 1530 | 0.919 | 6.77 | 1.47 | 0 | 0 | 0 | 0 | 0 | 0 | 0 | 0 | 0 | 1.167 | 0 | 0 | 0 | 0 | 0 | 9.083 | [5 empty] | 4 | 3 | 0 | 0 | 0
9/26/2019 4:57:23 AM | M55451 | 3.993 | 1539 | 0 | 1.9 | 0.73 | 0 | 0 | 0 | 0 | 0 | 0 | 0 | 0 | 0 | 0 | 0 | 0 | 0 | 0 | 0 | 20.567 | [5 empty] | 2 | -17 | 0 | 0 | 0
9/26/2019 5:08:59 AM | M55451 | 6.405 | 1522 | 2.412 | 3.47 | 1.57 | 0 | 0 | 0 | 0 | 311 | 41 | 80 | 57 | 1 | 0 | 0 | 0 | 0 | 0 | 0 | 10.6 | [5 empty] | 3 | 9 | 0 | 350 | 0
10/13/2019 7:21:12 AM | M56554 | 8.582 | 1533 | 0.726 | 8.05 | 1.28 | 0 | 0 | 0 | 0 | 0 | 36 | 17 | 0 | 0 | 0 | 1.167 | 0 | 0 | 0 | 0 | 5.5 | [5 empty] | 5 | 0 | 0 | 400 | 0
9/26/2019 6:02:47 AM | M55454 | 6.916 | 1518 | 1.087 | 3.31 | 1.28 | 0 | 0 | 0 | 0 | 0 | 0 | 0 | 0 | 0.5 | 0 | 0 | 0 | 0 | 0 | 0 | 7.75 | [5 empty] | 2 | 4 | 0 | 0 | 0
10/13/2019 7:22:27 AM | M56554 | 8.582 | 1533 | 0 | 8.09 | 0.04 | [8 empty] | 0 | 0 | 0 | 0 | 0 | 0 | 0 | 1.25 | [5 empty] | 6 | 3
2019-07-10 06:45 | M56166 | 5.357 | 1573 | 3.079 | 2.54 | 1.85 | 0 | 0 | 108 | 0 | 0 | 33 | 0 | 0 | 6 | 0 | 0 | 0 | 0 | 0 | 0 | 4.967 | [5 empty] | 2 | 22 | 0 | 0 | 0
10/13/2019 7:23:24 AM | M56554 | 8.582 | 1536 | 0 | 8.13 | 0.04 | [8 empty] | 0 | 0 | 0 | 0 | 0 | 0 | 0 | 0.95 | [5 empty] | 7 | -4
2019-07-10 07:47 | M56167 | 9.613 | 1590 | 4.616 | 1.06 | 0.67 | 100 | 0 | 209 | 84 | 0 | 50 | 34 | 0 | 2 | 0 | 0 | 0 | 0 | 0 | 0 | 22.85 | [5 empty] | 2 | 12 | 0 | 0 | 0
2019-07-10 09:02 | M56172 | 10.188 | 1557 | 4.5 | 4.78 | 3.33 | 0 | 0 | 104 | 0 | 0 | 0 | 0 | 0 | 3.833 | 0 | 0 | 0 | 0 | 0 | 0 | 13.05 | [5 empty] | 2 | 32 | 0 | 0 | 0
10/13/2019 8:21:08 AM | M56558 | 6.133 | 1535 | 2.922 | 6.71 | 3.78 | 0 | 0 | 105 | 0 | 114 | 46 | 152 | 0 | 0 | 1.333 | 4 | 0 | 0 | 0 | 0 | 20.067 | [5 empty] | 2 | 2 | 0 | 0 | 0
2019-07-10 10:22 | M56177 | 7.262 | 1580 | 2.137 | 2.51 | 2.19 | 0 | 0 | 0 | 0 | 0 | 0 | 0 | 0 | 3 | 0 | 0 | 0 | 0 | 0 | 0 | 7.383 | [5 empty] | 2 | 5 | 0 | 0 | 0
10/13/2019 8:33:39 AM | M56558 | 6.133 | 1537 | 0 | 9.3 | 2.59 | 0 | 0 | 0 | 0 | 0 | 16 | 14 | 0 | 0 | 0 | 0 | 0 | 0 | 0 | 0 | 12.517 | [5 empty] | 3 | -9 | 0 | 0 | 0
2019-07-10 11:24 | M56178 | 10.065 | 1562 | 5.259 | 3.16 | 2.61 | 0 | 0 | 0 | 188 | 186 | 42 | 44 | 0 | 6.5 | 0 | 0 | 0 | 0 | 0 | 0 | 16.3 | [5 empty] | 2 | 20 | 0 | 0 | 0
2019-07-10 11:32 | M56178 | 12.261 | 1582 | 2.196 | 4.07 | 0.91 | 80 | 0 | 0 | 0 | 0 | 0 | 0 | 0 | 0.667 | 0 | 0 | 0 | 0 | 0 | 0 | 7.433 | [5 empty] | 3 | 16 | 0 | 0 | 0
10/13/2019 8:40:50 AM | M56558 | 7.315 | 1528 | 1.182 | 10.21 | 0.91 | 0 | 0 | 0 | 0 | 0 | 0 | 0 | 0 | 0 | 0 | 2.167 | 0 | 0 | 0 | 0 | 5.016 | [5 empty] | 4 | 7 | 0 | 400 | 0
2019-07-10 12:27 | M56181 | 6.893 | 1598 | 0.107 | 3.32 | 2.74 | 0 | 0 | 0 | 136 | 86 | 29 | 57 | 0 | 0 | 0 | 0 | 0 | 0 | 0 | 0 | 14.167 | [5 empty] | 2 | -18 | 0 | 0 | 0
2019-07-10 12:34 | M56181 | 8.597 | 1580 | 1.704 | 5.26 | 1.94 | 80 | 0 | 0 | 0 | 0 | 0 | 0 | 0 | 0.667 | 0 | 0 | 0 | 0 | 0 | 0 | 6.983 | [5 empty] | 3 | 15 | 0 | 0 | 0
2019-07-10 13:38 | M56184 | 8.046 | 1585 | 2.28 | 4.18 | 2.89 | 0 | 0 | 0 | 67 | 107 | 34 | 45 | 0 | 1.167 | 0 | 0 | 0 | 0 | 0 | 0 | 18.7 | [5 empty] | 2 | 10 | 0 | 0 | 0
10/13/2019 9:46:11 AM | M56562 | 7.782 | 1549 | 1.109 | 0.11 | 0.02 | 0 | 0 | 0 | 0 | 0 | 34 | 0 | 0 | 0 | 0 | 0 | 2 | 0 | 0 | 0 | 17.15 | [5 empty] | 2 | -8 | 0 | 0 | 0
2019-07-10 14:17 | M56187 | 2.8 | 1590 | 0 | 1.09 | 0.07 | 0 | 0 | 0 | 0 | 0 | 0 | 0 | 0 | 0 | 0 | 0 | 0 | 0 | 0 | 0 | 1.833 | [5 empty] | 2 | -5 | 0 | 0 | 0
2019-07-10 14:51 | M56187 | 5.96 | 1585 | 3.16 | 2.29 | 1.2 | 0 | 0 | 0 | 0 | 0 | 32 | 45 | 0 | 5.667 | 0 | 0 | 0 | 0 | 0 | 0 | 28.633 | [5 empty] | 3 | 0 | 0 | 0 | 0
10/13/2019 9:57:08 AM | M56562 | 8.93 | 1541 | 1.148 | 0.13 | 0.02 | 0 | 0 | 0 | 0 | 0 | 0 | 0 | 0 | 0 | 0 | 0 | 2 | 0 | 0 | 0 | 8.95 | [5 empty] | 3 | -6 | 0 | 400 | 0
2019-07-10 16:00 | M56193 | 4.323 | 1592 | 2.153 | 1.83 | 1.48 | 0 | 0 | 0 | 51 | 49 | 0 | 25 | 0 | 0.667 | 0 | 0 | 0 | 0 | 0 | 0 | 10.166 | [5 empty] | 2 | 16 | 0 | 100 | 0
2019-07-10 16:06 | M56193 | 4.323 | 1608 | 0 | 3.29 | 1.46 | 0 | 0 | 0 | 0 | 0 | 0 | 0 | 0 | 0 | 0 | 0 | 0 | 0 | 0 | 0 | 5.833 | [5 empty] | 3 | -8 | 0 | 0 | 0
10/13/2019 9:58:07 AM | M56562 | 8.93 | 1535 | 0 | 0.13 | 0 | [8 empty] | 0 | 0 | 0 | 0 | 0 | 0 | 0 | 0.983 | [5 empty] | 4 | 0
2019-07-10 17:14 | M56194 | 8.645 | 1584 | 4.33 | 6.3 | 5.64 | 0 | 97 | 303 | 70 | 203 | 0 | 74 | 0 | 5.833 | 0 | 0 | 0 | 0 | 0 | 0 | 16.35 | [5 empty] | 2 | 14 | 0 | 0 | 0
2019-07-10 17:26 | M56194 | 10.396 | 1598 | 1.751 | 9.38 | 3.08 | 0 | 0 | 0 | 0 | 0 | 0 | 0 | 0 | 3.833 | 0 | 0 | 0 | 0 | 0 | 0 | 8.184 | [5 empty] | 3 | 11 | 0 | 100 | 0
2019-07-10 17:29 | M56194 | 10.396 | 1609 | 0 | 10.28 | 0.9 | 0 | 0 | 0 | 0 | 0 | 0 | 0 | 0 | 0 | 0 | 0 | 0 | 0 | 0 | 0 | 3.5 | [5 empty] | 4 | -10 | 0 | 0 | 0
2019-07-10 18:24 | M56198 | 11.301 | 1540 | 6.622 | 4.76 | 4.55 | 0 | 0 | 331 | 168 | 184 | 53 | 35 | 0 | 9.5 | 0 | 0 | 0 | 0 | 0 | 0 | 11.033 | [5 empty] | 2 | 47 | 0 | 0 | 0
2019-07-10 18:38 | M56198 | 12.853 | 1587 | 1.552 | 6.06 | 1.3 | 0 | 0 | 0 | 0 | 0 | 42 | 0 | 0 | 1.667 | 0 | 0 | 0 | 0 | 0 | 0 | 11.983 | [5 empty] | 3 | 5 | 0 | 70 | 0
10/13/2019 10:53:26 AM | M56566 | 7.831 | 1513 | 5.481 | 6.16 | 3.71 | 0 | 0 | 0 | 0 | 330 | 59 | 225 | 0 | 0 | 8.333 | 0 | 0 | 0 | 0 | 0 | 19.367 | [5 empty] | 2 | 20 | 0 | 0 | 0
2019-07-10 19:50 | M56204 | 7.182 | 1566 | 3.187 | 0.89 | 0.57 | 0 | 0 | 309 | 0 | 0 | 0 | 0 | 0 | 3.167 | 0 | 0 | 0 | 0 | 0 | 0 | 7.733 | [5 empty] | 2 | 23 | 0 | 0 | 0
2019-07-10 20:01 | M56204 | 9.156 | 1589 | 1.974 | 2.32 | 1.43 | 0 | 0 | 107 | 0 | 105 | 89 | 88 | 0 | 1.5 | 0 | 0 | 0 | 0 | 0 | 0 | 9.767 | [5 empty] | 3 | 4 | 0 | 100 | 0
10/13/2019 11:20:11 AM | M56566 | 9.824 | 1533 | 1.993 | 7.79 | 1.63 | 0 | 0 | 0 | 0 | 112 | 20 | 14 | 0 | 0 | 4 | 0 | 0 | 0 | 0 | 0 | 22.75 | [5 empty] | 3 | -5 | 0 | 400 | 0
2019-07-10 21:16 | M56207 | 5.152 | 1572 | 3.21 | 2.77 | 2.15 | 0 | 0 | 0 | 0 | 0 | 0 | 35 | 0 | 4 | 0 | 0 | 0 | 0 | 0 | 0 | 8.617 | [5 empty] | 2 | 29 | 0 | 100 | 0
2019-08-10 01:40 | M56216 | 14.158 | 1591 | 7.671 | 11.26 | 9.75 | 0 | 0 | 0 | 0 | 0 | 0 | 0 | 0 | 0 | 0 | 0 | 0 | 0 | 0 | 0 | 76.133 | [5 empty] | 2 | 17 | 0 | 0 | 0
2019-08-10 01:47 | M56216 | 15.865 | 1608 | 1.707 | 12.85 | 1.59 | 0 | 0 | 0 | 51 | 0 | 0 | 0 | 0 | 0 | 2 | 0 | 0 | 0 | 0 | 0 | 5.167 | [5 empty] | 3 | 13 | 0 | 0 | 0
2019-08-10 02:31 | M56216 | 17.725 | 1621 | 1.86 | 17.25 | 4.4 | 0 | 0 | 0 | 0 | 40 | 31 | 35 | 0 | 0 | 4.333 | 0 | 0 | 0 | 0 | 0 | 39.367 | [5 empty] | 4 | -26 | 0 | 0 | 0
2019-08-10 02:39 | M56216 | 20.75 | 1595 | 3.025 | 19.29 | 2.04 | 0 | 0 | 0 | 0 | 0 | 0 | 0 | 0 | 6.833 | 0 | 0 | 0 | 0 | 0 | 0 | 1.167 | [5 empty] | 5 | 34 | 0 | 0 | 0
2019-08-10 02:49 | M56216 | 20.75 | 1629 | 0 | 21.5 | 2.21 | 150 | 0 | 0 | 0 | 0 | 0 | 0 | 0 | 0 | 0 | 0 | 0 | 0 | 0 | 0 | 9.6 | [5 empty] | 6 | -15 | 0 | 0 | 0
2019-08-10 03:39 | M56221 | 9.085 | 1559 | 4.233 | 3.5 | 2.31 | 0 | 0 | 0 | 0 | 0 | 0 | 0 | 0 | 0 | 3.167 | 0 | 0 | 0 | 0 | 0 | 21.8 | [5 empty] | 2 | 27 | 0 | 0 | 0
2019-08-10 03:45 | M56221 | 10.478 | 1586 | 1.393 | 4.23 | 0.73 | 60 | 0 | 0 | 37 | 0 | 22 | 51 | 0 | 0 | 0.833 | 0 | 0 | 0 | 0 | 0 | 5.334 | [5 empty] | 3 | 9 | 0 | 0 | 0
2019-08-10 04:28 | M56222 | 9.172 | 1565 | 4.516 | 7.01 | 4.44 | 0 | 0 | 108 | 81 | 75 | 30 | 129 | 0 | 0 | 4.833 | 0 | 0 | 0 | 0 | 0 | 15.55 | [5 empty] | 2 | 19 | 0 | 0 | 0
2019-08-10 04:46 | M56222 | 11.084 | 1584 | 1.912 | 11.05 | 4.04 | 0 | 0 | 0 | 0 | 0 | 0 | 53 | 0 | 0 | 1.667 | 0 | 0 | 0 | 0 | 0 | 16.433 | [5 empty] | 3 | -1 | 0 | 0 | 0
2019-08-10 04:53 | M56222 | 12.794 | 1583 | 1.71 | 12.29 | 1.24 | 60 | 0 | 0 | 0 | 0 | 0 | 0 | 0 | 0 | 2.167 | 0 | 0 | 0 | 0 | 0 | 4.216 | [5 empty] | 4 | 10 | 0 | 0 | 0
2019-08-10 05:58 | M56230 | 6.823 | 1568 | 4.05 | 3.09 | 2.63 | 0 | 0 | 0 | 93 | 37 | 22 | 39 | 0 | 2.167 | 0 | 0 | 0 | 0 | 0 | 0 | 10.65 | [5 empty] | 2 | 30 | 0 | 0 | 0
11/14/2019 8:34:42 PM | M58581 | 5.192 | 1540 | 1.93 | 3.53 | 3.38 | 0 | 0 | 0 | 0 | 0 | 0 | 0 | 0 | 0 | 5 | 0 | 0 | 0 | 0 | 0 | 9.517 | [5 empty] | 2 | 7 | 0 | 0 | 0
11/14/2019 8:41:12 PM | M58581 | 5.968 | 1547 | 0.776 | 4.73 | 1.2 | 0 | 0 | 0 | 63 | 182 | 0 | 74 | 0 | 0 | 2 | 0 | 0 | 0 | 0 | 0 | 4.5 | [5 empty] | 3 | -2 | 0 | 350 | 0
12/25/2019 12:25:27 AM | M60634 | 22.692 | 1579 | 4.644 | 18.75 | 2.96 | 0 | 0 | 233 | 0 | 0 | 0 | 0 | 0 | 11.833 | 0 | 0 | 0 | 0 | 0 | 0 | 30.867 | [5 empty] | 5 | 1 | 0 | 0 | 0
11/14/2019 9:37:15 PM | M58584 | 4.271 | 1534 | 1.919 | 3.49 | 1.39 | 0 | 0 | 52 | 0 | 36 | 0 | 21 | 0 | 0 | 5 | 0 | 0 | 0 | 0 | 0 | 7.183 | [5 empty] | 2 | 7 | 0 | 0 | 0
11/14/2019 9:46:15 PM | M58584 | 5.507 | 1541 | 1.236 | 4.62 | 1.13 | 0 | 0 | 0 | 0 | 0 | 0 | 0 | 0 | 0 | 3.167 | 0 | 0 | 0 | 0 | 0 | 5.833 | [5 empty] | 3 | 3 | 0 | 350 | 0
12/25/2019 12:26:17 AM | M60634 | 22.692 | 1580 | 0 | 18.8 | 0.05 | 0 | 0 | 0 | 0 | 0 | 0 | 0 | 0 | 0 | 0 | 0 | 0 | 0 | 0 | 0 | 0.833 | [5 empty] | 6 | -4 | 0 | 0 | 0
11/14/2019 10:37:38 PM | M58588 | 4.758 | 1561 | 0 | 5.64 | 3.78 | 0 | 0 | 0 | 0 | 0 | 0 | 0 | 0 | 0 | 0 | 0 | 0 | 0 | 0 | 0 | 18.517 | [5 empty] | 2 | -22 | 0 | 0 | 0
11/14/2019 10:48:09 PM | M58588 | 7.027 | 1539 | 2.269 | 7.83 | 2.19 | 0 | 0 | 0 | 0 | 313 | 27 | 91 | 0 | 0 | 6 | 0 | 0 | 0 | 0 | 0 | 4.517 | [5 empty] | 3 | 17 | 0 | 0 | 0
11/14/2019 11:00:19 PM | M58588 | 7.605 | 1556 | 0.578 | 10.89 | 3.06 | 0 | 0 | 0 | 0 | 0 | 0 | 0 | 0 | 0 | 0 | 1.5 | 0 | 0 | 0 | 0 | 10.667 | [5 empty] | 4 | -8 | 0 | 380 | 0
11/14/2019 11:01:19 PM | M58588 | 7.605 | 1548 | 0 | 11.1 | 0.21 | 0 | 0 | 0 | 0 | 0 | 0 | 0 | 0 | 0 | 0 | 0 | 0 | 0 | 0 | 0 | 1 | [5 empty] | 5 | -1 | 0 | 0 | 0
12/25/2019 12:40:08 AM | M60634 | 27.898 | 1576 | 5.206 | 20.55 | 1.75 | 0 | 0 | 0 | 0 | 0 | 0 | 0 | 0 | 12.333 | 0 | 0 | 0 | 0 | 0 | 0 | 1.517 | [5 empty] | 7 | 45 | 0 | 0 | 0
11/14/2019 11:53:52 PM | M58591 | 7.134 | 1528 | 2.964 | 6.03 | 3.68 | 0 | 0 | 0 | 0 | 0 | 20 | 23 | 0 | 0 | 7.167 | 0 | 0 | 0 | 0 | 0 | 14.016 | [5 empty] | 2 | 15 | 0 | 0 | 0
11/15/2019 12:08:22 AM | M58591 | 8.258 | 1543 | 1.124 | 8.12 | 2.09 | 0 | 0 | 0 | 0 | 0 | 0 | 0 | 0 | 0 | 2.833 | 0 | 0 | 0 | 0 | 0 | 11.667 | [5 empty] | 3 | 2 | 0 | 431 | 0
12/25/2019 12:43:58 AM | M60634 | 27.898 | 1621 | 0 | 21.24 | 0.69 | 0 | 0 | 0 | 0 | 0 | 0 | 0 | 0 | 0 | 0 | 0 | 0 | 0 | 0 | 0 | 3.833 | [5 empty] | 8 | -4 | 0 | 200 | 0
11/15/2019 1:07:45 AM | M58593 | 6.65 | 1520 | 3.207 | 3.17 | 1.34 | 0 | 0 | 0 | 0 | 121 | 23 | 62 | 0 | 0 | 8.167 | 0 | 0 | 0 | 0 | 0 | 10.333 | [5 empty] | 2 | 11 | 0 | 0 | 0
11/15/2019 1:18:26 AM | M58593 | 7.804 | 1531 | 1.154 | 3.81 | 0.64 | 0 | 0 | 0 | 0 | 0 | 0 | 0 | 0 | 0 | 3.167 | 0 | 0 | 0 | 0 | 0 | 7.516 | [5 empty] | 3 | 5 | 0 | 350 | 0
11/15/2019 2:22:09 AM | M58598 | 5.539 | 1520 | 1.722 | 3.42 | 0.87 | 0 | 0 | 54 | 0 | 0 | 0 | 0 | 0 | 4 | 0 | 0 | 0 | 0 | 0 | 0 | 8 | [5 empty] | 2 | 8 | 0 | 0 | 0
11/15/2019 2:33:00 AM | M58598 | 7.055 | 1528 | 1.516 | 4.35 | 0.93 | 0 | 0 | 0 | 0 | 102 | 28 | 32 | 0 | 3.5 | 0 | 0 | 0 | 0 | 0 | 0 | 7.35 | [5 empty] | 3 | 0 | 0 | 350 | 0
11/15/2019 2:34:00 AM | M58598 | 7.055 | 1528 | 0 | 4.41 | 0.06 | 0 | 0 | 0 | 0 | 0 | 0 | 0 | 0 | 0 | 0 | 0 | 0 | 0 | 0 | 0 | 1 | [5 empty] | 4 | 0 | 0 | 0 | 0
12/25/2019 1:45:41 AM | M60641 | 11.254 | 1559 | 6.515 | 2.13 | 1.6 | 0 | 0 | 160 | 67 | 0 | 30 | 37 | 0 | 15 | 0 | 0 | 0 | 0 | 0 | 0 | 12.85 | [5 empty] | 2 | 35 | 0 | 0 | 0
11/15/2019 3:24:42 AM | M58601 | 4.241 | 1534 | 1.817 | 2.74 | 1.9 | 0 | 0 | 0 | 28 | 356 | 31 | 34 | 86 | 0 | 4.833 | 0 | 0 | 0 | 0 | 0 | 19.517 | [5 empty] | 2 | -7 | 0 | 0 | 0
11/15/2019 3:34:53 AM | M58601 | 6.035 | 1527 | 1.794 | 3.94 | 1.2 | 0 | 0 | 0 | 0 | 0 | 0 | 0 | 0 | 0 | 4.5 | 0 | 0 | 0 | 0 | 0 | 5.683 | [5 empty] | 3 | 11 | 0 | 350 | 0
12/25/2019 2:00:42 AM | M60641 | 13.07 | 1594 | 1.816 | 2.68 | 0.55 | 0 | 0 | 0 | 0 | 0 | 0 | 0 | 0 | 4.333 | 0 | 0 | 0 | 0 | 0 | 0 | 10.684 | [5 empty] | 3 | 0 | 0 | 100 | 0
11/15/2019 4:49:36 AM | M58604 | 4.877 | 1543 | 1.252 | 6.38 | 5.09 | 0 | 0 | 60 | 0 | 0 | 0 | 88 | 21 | 0 | 0 | 0 | 3.833 | 0 | 0 | 0 | 19.85 | [5 empty] | 2 | -19 | 0 | 350 | 0
11/15/2019 5:38:29 AM | M58608 | 6.443 | 1518 | 2.185 | 3.07 | 1.32 | 0 | 0 | 0 | 0 | 0 | 0 | 0 | 0 | 0 | 5.5 | 0 | 0 | 0 | 0 | 0 | 12.517 | [5 empty] | 2 | 6 | 0 | 0 | 0
11/15/2019 5:47:49 AM | M58608 | 8.1 | 1524 | 1.657 | 4.86 | 1.79 | 0 | 0 | 0 | 0 | 59 | 0 | 55 | 0 | 0 | 4.167 | 0 | 0 | 0 | 0 | 0 | 5.166 | [5 empty] | 3 | 9 | 0 | 350 | 0
12/24/2019 6:30:25 AM | M60586 | 12.004 | 1560 | 0.719 | 12.04 | 3.75 | 0 | 0 | 0 | 47 | 0 | 0 | 33 | 0 | 1.833 | 0 | 0 | 0 | 0 | 0 | 0 | 17.684 | [5 empty] | 2 | -12 | 0 | 0 | 0
12/24/2019 6:37:16 AM | M60586 | 12.717 | 1548 | 0.713 | 13.76 | 1.72 | 200 | 0 | 0 | 26 | 0 | 0 | 0 | 0 | 1.833 | 0 | 0 | 0 | 0 | 0 | 0 | 5.017 | [5 empty] | 3 | 6 | 0 | 0 | 0
12/24/2019 7:32:28 AM | M60590 | 8.912 | 1542 | 2.862 | 8.8 | 5.1 | 0 | 0 | 0 | 72 | 155 | 61 | 42 | 0 | 6.833 | 0 | 0 | 0 | 0 | 0 | 0 | 17.517 | [5 empty] | 2 | 14 | 0 | 0 | 0
12/24/2019 7:44:49 AM | M60590 | 9.545 | 1556 | 0.633 | 11.91 | 3.11 | 150 | 0 | 0 | 0 | 0 | 0 | 0 | 0 | 1.667 | 0 | 0 | 0 | 0 | 0 | 0 | 10.683 | [5 empty] | 3 | -2 | 0 | 0 | 0
12/24/2019 9:06:23 AM | M60593 | 10.656 | 1536 | 5.354 | 11.52 | 7.38 | 0 | 213 | 207 | 232 | 160 | 19 | 129 | 0 | 12.333 | 0 | 0 | 0 | 0 | 0 | 0 | 19.85 | [5 empty] | 2 | 24 | 0 | 0 | 0
12/24/2019 9:10:44 AM | M60593 | 10.656 | 1560 | 0 | 12.54 | 1.02 | 150 | 0 | 0 | 0 | 0 | 0 | 0 | 0 | 0 | 0 | 0 | 0 | 0 | 0 | 0 | 4.35 | [5 empty] | 3 | -4 | 0 | 0 | 0
12/24/2019 10:10:16 AM | M60601 | 7.365 | 1512 | 4.146 | 6.41 | 2.84 | 0 | 0 | 0 | 0 | 0 | 0 | 0 | 0 | 10 | 0 | 0 | 0 | 0 | 0 | 0 | 5.683 | [5 empty] | 2 | 30 | 0 | 0 | 0
12/24/2019 10:18:46 AM | M60601 | 9.058 | 1542 | 1.693 | 7.66 | 1.25 | 150 | 0 | 0 | 63 | 187 | 20 | 93 | 0 | 4.167 | 0 | 0 | 0 | 0 | 0 | 0 | 4.333 | [5 empty] | 3 | 8 | 0 | 0 | 0
12/24/2019 11:45:20 AM | M60603 | 6.957 | 1540 | 2.853 | 5.34 | 4.18 | 150 | 0 | 0 | 39 | 231 | 0 | 31 | 0 | 7 | 0 | 0 | 0 | 0 | 0 | 0 | 14.85 | [5 empty] | 2 | 7 | 0 | 0 | 0
12/24/2019 12:37:33 PM | M60607 | 7.477 | 1566 | 1.41 | 8.08 | 4.67 | 0 | 0 | 0 | 0 | 0 | 34 | 40 | 0 | 3.333 | 0 | 0 | 0 | 0 | 0 | 0 | 19.684 | [5 empty] | 2 | -9 | 0 | 0 | 0
12/24/2019 12:49:24 PM | M60607 | 8.411 | 1557 | 0.934 | 10.45 | 2.37 | 150 | 0 | 0 | 0 | 0 | 0 | 0 | 0 | 2.167 | 0 | 0 | 0 | 0 | 0 | 0 | 9.683 | [5 empty] | 3 | 1 | 0 | 0 | 0
12/24/2019 1:57:17 PM | M60609 | 4.407 | 1574 | 0 | 6.81 | 3.65 | 0 | 0 | 0 | 0 | 0 | 0 | 0 | 0 | 0 | 0 | 0 | 0 | 0 | 0 | 0 | 19.35 | [5 empty] | 2 | -21 | 0 | 0 | 0
12/24/2019 2:14:28 PM | M60609 | 5.649 | 1553 | 1.242 | 8.07 | 1.26 | 0 | 0 | 0 | 38 | 128 | 0 | 90 | 0 | 3 | 0 | 0 | 0 | 0 | 0 | 0 | 14.183 | [5 empty] | 3 | -7 | 0 | 0 | 0
12/24/2019 2:23:28 PM | M60609 | 7.313 | 1546 | 1.664 | 8.44 | 0.37 | 150 | 0 | 0 | 0 | 0 | 0 | 0 | 0 | 4 | 0 | 0 | 0 | 0 | 0 | 0 | 5 | [5 empty] | 4 | 9 | 0 | 0 | 0
12/24/2019 3:27:41 PM | M60615 | 7.36 | 1536 | 3.873 | 2.7 | 0.91 | 0 | 0 | 106 | 33 | 166 | 27 | 79 | 0 | 9.333 | 0 | 0 | 0 | 0 | 0 | 0 | 11.684 | [5 empty] | 2 | 11 | 0 | 0 | 0
12/24/2019 3:36:52 PM | M60615 | 9.243 | 1547 | 1.883 | 3.15 | 0.45 | 150 | 0 | 0 | 0 | 0 | 0 | 0 | 0 | 4.5 | 0 | 0 | 0 | 0 | 0 | 0 | 4.683 | [5 empty] | 3 | 14 | 0 | 0 | 0
12/24/2019 4:46:35 PM | M60618 | 6.266 | 1548 | 2.1 | 2.88 | 2.18 | 0 | 0 | 0 | 0 | 0 | 0 | 0 | 0 | 4.833 | 0 | 0 | 0 | 0 | 0 | 0 | 17.35 | [5 empty] | 2 | -1 | 0 | 0 | 0
12/24/2019 4:55:36 PM | M60618 | 7.939 | 1547 | 1.673 | 3.74 | 0.86 | 150 | 0 | 0 | 51 | 39 | 0 | 64 | 0 | 4.167 | 0 | 0 | 0 | 0 | 0 | 0 | 4.85 | [5 empty] | 3 | 9 | 0 | 0 | 0
12/24/2019 5:46:58 PM | M60620 | 7.33 | 1566 | 2.07 | 2.18 | 1.5 | 0 | 0 | 0 | 29 | 143 | 0 | 80 | 0 | 5 | 0 | 0 | 0 | 0 | 0 | 0 | 18.017 | [5 empty] | 2 | -1 | 0 | 0 | 0
12/24/2019 8:22:25 PM | M60622 | 9.214 | 1534 | 5.111 | 2.99 | 1.12 | 0 | 0 | 0 | 77 | 114 | 0 | 48 | 0 | 12.333 | 0 | 0 | 0 | 0 | 0 | 0 | 8.5 | [5 empty] | 2 | 40 | 0 | 0 | 0
12/24/2019 8:42:16 PM | M60622 | 9.739 | 1574 | 0.525 | 4.21 | 1.22 | 20 | 0 | 0 | 0 | 0 | 28 | 0 | 0 | 1.333 | 0 | 0 | 0 | 0 | 0 | 0 | 18.517 | [5 empty] | 3 | -11 | 0 | 0 | 0
12/24/2019 7:17:42 PM | M60626 | 8.06 | 1552 | 3.2 | 4.79 | 2.63 | 0 | 0 | 53 | 75 | 60 | 31 | 33 | 0 | 7.667 | 0 | 0 | 0 | 0 | 0 | 0 | 19.85 | [5 empty] | 2 | 4 | 0 | 0 | 0
12/24/2019 7:31:33 PM | M60626 | 9.395 | 1556 | 1.335 | 6.04 | 1.25 | 150 | 0 | 0 | 0 | 0 | 0 | 0 | 0 | 3.167 | 0 | 0 | 0 | 0 | 0 | 0 | 10.683 | [5 empty] | 3 | 6 | 0 | 0 | 0
12/24/2019 10:41:52 PM | M60634 | 11.844 | 1556 | 4.208 | 7.84 | 2.28 | 0 | 0 | 0 | 0 | 105 | 0 | 44 | 0 | 10 | 0 | 0 | 0 | 0 | 0 | 0 | 6.35 | [5 empty] | 2 | 28 | 0 | 0 | 0
12/24/2019 11:06:53 PM | M60634 | 18.048 | 1584 | 6.204 | 12.45 | 4.61 | 0 | 113 | 0 | 0 | 0 | 0 | 43 | 0 | 15.333 | 0 | 0 | 0 | 0 | 0 | 0 | 9.684 | [5 empty] | 3 | 36 | 0 | 0 | 0
12/24/2019 11:42:45 PM | M60634 | 18.048 | 1620 | 0 | 15.79 | 3.34 | 0 | 0 | 0 | 0 | 0 | 0 | 0 | 0 | 0 | 0 | 0 | 0 | 0 | 0 | 0 | 35.867 | [5 empty] | 4 | -41 | 0 | 0 | 0
12/25/2019 3:08:45 AM | M60644 | 10.088 | 1554 | 4.376 | 6.85 | 2.13 | 0 | 0 | 0 | 0 | 0 | 0 | 0 | 0 | 10 | 0 | 0 | 0 | 0 | 0 | 0 | 3.167 | [5 empty] | 2 | 43 | 0 | 0 | 0
12/31/2019 11:56:49 PM | M61095 | 9.604 | 1609 | 0.092 | 10.71 | 2.39 | 50 | 0 | 0 | 0 | 0 | 0 | 0 | 0 | 0 | 0 | 0.333 | 0 | 0 | 0 | 0 | 9.85 | [5 empty] | 3 | -10 | 0 | 0 | 0
11/27/2019 6:48:31 AM | M59362 | 11.993 | 1553 | 5.848 | 2.81 | 0.92 | 0 | 0 | 213 | 113 | 95 | 18 | 82 | 0 | 0 | 13.833 | 0 | 0 | 0 | 0 | 0 | 10.517 | [5 empty] | 2 | 36 | 0 | 0 | 0
11/27/2019 7:03:42 AM | M59362 | 13.223 | 1589 | 1.23 | 3.4 | 0.59 | 0 | 0 | 0 | 0 | 0 | 0 | 0 | 0 | 0 | 3.167 | 0 | 0 | 0 | 0 | 0 | 12.016 | [5 empty] | 3 | 3 | 0 | 0 | 0
11/27/2019 7:12:23 AM | M59362 | 14.699 | 1592 | 1.476 | 3.74 | 0.34 | 0 | 0 | 0 | 0 | 0 | 0 | 0 | 0 | 0 | 3.667 | 0 | 0 | 0 | 0 | 0 | 5.016 | [5 empty] | 4 | 11 | 0 | 120 | 0
11/27/2019 8:09:25 AM | M59365 | 10.415 | 1533 | 4.018 | 4.53 | 3.17 | 0 | 0 | 105 | 0 | 0 | 28 | 0 | 0 | 0 | 10 | 0 | 0 | 0 | 0 | 0 | 10.683 | [5 empty] | 2 | 11 | 0 | 0 | 0
11/27/2019 8:17:26 AM | M59365 | 13.042 | 1544 | 2.627 | 5.77 | 1.24 | 0 | 0 | 0 | 38 | 61 | 0 | 0 | 0 | 6.333 | 0 | 0 | 0 | 0 | 0 | 0 | 1.684 | [5 empty] | 3 | 20 | 0 | 0 | 0
11/27/2019 8:31:06 AM | M59365 | 17.611 | 1564 | 4.569 | 7.71 | 1.94 | 0 | 0 | 0 | 0 | 0 | 0 | 0 | 0 | 10.167 | 0 | 0 | 0 | 0 | 0 | 0 | 3.5 | [5 empty] | 4 | 47 | 0 | 0 | 0
11/27/2019 8:42:57 AM | M59365 | 18.337 | 1611 | 0.726 | 9.33 | 1.62 | 0 | 0 | 0 | 66 | 152 | 0 | 100 | 0 | 0 | 0 | 2 | 0 | 0 | 0 | 0 | 9.85 | [5 empty] | 5 | -11 | 0 | 100 | 0
11/27/2019 9:55:51 AM | M59371 | 8.164 | 1562 | 4.322 | 1.16 | 0.92 | 0 | 60 | 0 | 0 | 0 | 0 | 37 | 0 | 0 | 10.333 | 0 | 0 | 0 | 0 | 0 | 11.85 | [5 empty] | 2 | 19 | 0 | 0 | 0
11/27/2019 10:02:11 AM | M59371 | 9.725 | 1581 | 1.561 | 1.49 | 0.33 | 0 | 0 | 0 | 0 | 0 | 0 | 0 | 0 | 0 | 3.667 | 0 | 0 | 0 | 0 | 0 | 2.666 | [5 empty] | 3 | 16 | 0 | 100 | 0
2020-01-01 00:52 | M61099 | 8.399 | 1564 | 5.109 | 8.74 | 6.03 | 0 | 0 | 0 | 78 | 53 | 0 | 10 | 0 | 11.333 | 0 | 0 | 0 | 0 | 0 | 0 | 20.184 | [5 empty] | 2 | 36 | 0 | 0 | 0
11/27/2019 11:04:54 AM | M59372 | 9.851 | 1548 | 6.123 | 3.75 | 3.72 | 0 | 0 | 0 | 22 | 163 | 19 | 80 | 0 | 0 | 15.667 | 0 | 0 | 0 | 0 | 0 | 10.683 | [5 empty] | 2 | 36 | 0 | 0 | 0
11/27/2019 11:16:04 AM | M59372 | 11.407 | 1584 | 1.556 | 4.83 | 1.08 | 0 | 0 | 0 | 0 | 0 | 0 | 0 | 0 | 0 | 3.833 | 0 | 0 | 0 | 0 | 0 | 7.334 | [5 empty] | 3 | 4 | 0 | 0 | 0
2020-01-01 10:05 | M61122 | 10.073 | 1543 | 5.383 | 8.28 | 5.73 | 0 | 0 | 0 | 46 | 278 | 0 | 44 | 0 | 13.5 | 0 | 0 | 0 | 0 | 0 | 0 | 38.883 | [5 empty] | 2 | 8 | 0 | 0 | 0
11/27/2019 12:27:28 PM | M59380 | 7.019 | 1573 | 3.647 | 3.49 | 1.35 | 0 | 0 | 54 | 27 | 0 | 0 | 38 | 0 | 0 | 9 | 0 | 0 | 0 | 0 | 0 | 9.85 | [5 empty] | 2 | 19 | 0 | 0 | 0
2020-01-01 03:21 | M61106 | 9.087 | 1588 | 2.611 | 8.78 | 5.34 | 0 | 0 | 260 | 0 | 0 | 0 | 0 | 0 | 6 | 0 | 0 | 0 | 0 | 0 | 0 | 21.2 | [5 empty] | 2 | 6 | 0 | 0 | 0
11/27/2019 1:59:33 PM | M59382 | 10.009 | 1527 | 6.619 | 4.57 | 3.92 | 0 | 0 | 57 | 33 | 224 | 24 | 93 | 0 | 14.833 | 0 | 0 | 0 | 0 | 0 | 0 | 1.684 | [5 empty] | 2 | 63 | 0 | 0 | 0
2020-01-01 10:17 | M61122 | 13.245 | 1551 | 3.172 | 8.95 | 0.67 | 0 | 0 | 215 | 0 | 0 | 0 | 0 | 0 | 7.5 | 0 | 0 | 0 | 0 | 0 | 0 | 4.833 | [5 empty] | 3 | 20 | 0 | 0 | 0
11/27/2019 2:57:05 PM | M59386 | 7.592 | 1587 | 2.043 | 3.98 | 1.18 | 0 | 0 | 0 | 27 | 0 | 0 | 15 | 0 | 0 | 5 | 0 | 0 | 0 | 0 | 0 | 15.683 | [5 empty] | 2 | 6 | 0 | 0 | 0
2020-01-01 04:51 | M61109 | 10.335 | 1593 | 4.116 | 12.59 | 8.91 | 0 | 0 | 0 | 117 | 0 | 15 | 38 | 0 | 9.333 | 0 | 0 | 0 | 0 | 0 | 0 | 39.2 | [5 empty] | 2 | 7 | 0 | 0 | 0
11/27/2019 4:15:09 PM | M59390 | 5.678 | 1606 | 0.979 | 2.71 | 1.61 | 0 | 0 | 0 | 60 | 0 | 0 | 34 | 0 | 0 | 2.5 | 0 | 0 | 0 | 0 | 0 | 28.85 | [5 empty] | 2 | -18 | 0 | 0 | 0
2020-01-01 10:47 | M61122 | 20.166 | 1571 | 6.921 | 8.96 | 0.01 | 0 | 0 | 207 | 0 | 0 | 0 | 0 | 0 | 16.167 | 0 | 0 | 0 | 0 | 0 | 0 | 13.85 | [5 empty] | 4 | 4 | 0 | 0 | 0
11/27/2019 5:12:32 PM | M59391 | 7.052 | 1584 | 2.044 | 9.01 | 6.04 | 0 | 0 | 0 | 40 | 0 | 28 | 24 | 0 | 0 | 5 | 0 | 0 | 0 | 0 | 0 | 24.183 | [5 empty] | 2 | 0 | 0 | 0 | 0
11/27/2019 5:19:52 PM | M59391 | 9.017 | 1584 | 1.965 | 10.22 | 1.21 | 0 | 0 | 0 | 0 | 0 | 0 | 0 | 0 | 0 | 5 | 0 | 0 | 0 | 0 | 0 | 2.333 | [5 empty] | 3 | 18 | 0 | 100 | 0
2020-01-01 05:40 | M61111 | 10.901 | 1564 | 4.686 | 7.69 | 4.06 | 0 | 0 | 260 | 0 | 0 | 0 | 0 | 0 | 11.167 | 0 | 0 | 0 | 0 | 0 | 0 | 5.5 | [5 empty] | 2 | 43 | 0 | 0 | 0
11/27/2019 6:38:56 PM | M59396 | 9.968 | 1561 | 5.543 | 3.57 | 1.01 | 0 | 0 | 155 | 0 | 0 | 0 | 0 | 0 | 13 | 0 | 0 | 0 | 0 | 0 | 0 | 3.35 | [5 empty] | 2 | 37 | 0 | 0 | 0
11/27/2019 6:43:56 PM | M59396 | 10.826 | 1598 | 0.858 | 3.89 | 0.32 | 0 | 0 | 0 | 0 | 0 | 0 | 0 | 0 | 2 | 0 | 0 | 0 | 0 | 0 | 0 | 3 | [5 empty] | 3 | 4 | 0 | 120 | 0
2020-01-01 11:10 | M61122 | 23.569 | 1575 | 3.403 | 11.88 | 2.92 | 0 | 0 | 0 | 31 | 67 | 0 | 12 | 0 | 8.333 | 0 | 0 | 0 | 0 | 0 | 0 | 15.017 | [5 empty] | 5 | -5 | 0 | 0 | 0
11/27/2019 7:41:59 PM | M59399 | 5.202 | 1588 | 0.974 | 6.49 | 3.68 | 0 | 0 | 0 | 0 | 0 | 0 | 0 | 0 | 0 | 2.5 | 0 | 0 | 0 | 0 | 0 | 11.833 | [5 empty] | 2 | -6 | 0 | 0 | 0
11/27/2019 7:51:30 PM | M59399 | 6.989 | 1582 | 1.787 | 8.82 | 2.33 | 0 | 0 | 0 | 52 | 54 | 18 | 81 | 0 | 0 | 4.5 | 0 | 0 | 0 | 0 | 0 | 5.017 | [5 empty] | 3 | 5 | 0 | 120 | 0
2020-01-01 11:19 | M61122 | 24.254 | 1570 | 0.685 | 13.36 | 1.48 | 0 | 0 | 0 | 0 | 0 | 0 | 0 | 0 | 1.667 | 0 | 0 | 0 | 0 | 0 | 0 | 7.183 | [5 empty] | 6 | 0 | 0 | 350 | 0
11/27/2019 9:56:56 PM | M59406 | 8.167 | 1542 | 5.098 | 2.77 | 1.64 | 0 | 0 | 0 | 0 | 173 | 31 | 53 | 0 | 0 | 13 | 0 | 0 | 0 | 0 | 0 | 9.183 | [5 empty] | 2 | 38 | 0 | 0 | 0
11/27/2019 10:03:16 PM | M59406 | 9.802 | 1580 | 1.635 | 3.73 | 0.96 | 0 | 0 | 0 | 0 | 0 | 0 | 0 | 0 | 0 | 4.167 | 0 | 0 | 0 | 0 | 0 | 2.166 | [5 empty] | 3 | 13 | 0 | 100 | 0
11/28/2019 2:47:00 AM | M59407 | 8.789 | 1580 | 2.668 | 0.07 | 0 | 0 | 0 | 0 | 0 | 0 | 0 | 163 | 0 | 5.667 | 0 | 0 | 0 | 0 | 0 | 0 | 8.5 | [5 empty] | 2 | -20 | 11.333 | 0 | 0
11/28/2019 3:06:11 AM | M59407 | 13.864 | 1560 | 5.075 | 0.07 | 0 | 0 | 0 | 205 | 122 | 0 | 0 | 0 | 0 | 11 | 0 | 0 | 0 | 0 | 0 | 0 | 8.183 | [5 empty] | 3 | 38 | 19 | 0 | 0
11/28/2019 3:19:12 AM | M59407 | 15.714 | 1598 | 1.85 | 0.41 | 0.34 | 375 | 0 | 155 | 57 | 0 | 0 | 102 | 0 | 3.833 | 0 | 0 | 0 | 0 | 0 | 0 | 9.184 | [5 empty] | 4 | -3 | 12.833 | 0 | 0
2020-01-01 12:05 | M61124 | 3.718 | 1568 | 0 | 8.8 | 2.5 | 0 | 0 | 0 | 45 | 89 | 37 | 52 | 64 | 0 | 0 | 0 | 0 | 0 | 0 | 0 | 17.683 | [5 empty] | 2 | -15 | 0 | 0 | 0
11/27/2019 11:06:09 PM | M59409 | 6.726 | 1580 | 2.833 | 6.13 | 4.49 | 0 | 0 | 204 | 78 | 0 | 0 | 42 | 0 | 0 | 7 | 0 | 0 | 0 | 0 | 0 | 15.183 | [5 empty] | 2 | 8 | 0 | 0 | 0
11/27/2019 11:17:20 PM | M59409 | 8.06 | 1588 | 1.334 | 8.24 | 2.11 | 0 | 0 | 0 | 0 | 0 | 0 | 0 | 0 | 0 | 3.333 | 0 | 0 | 0 | 0 | 0 | 7.85 | [5 empty] | 3 | 2 | 0 | 100 | 0
2020-01-01 12:11 | M61124 | 4.943 | 1553 | 1.225 | 9.71 | 0.91 | 0 | 0 | 0 | 0 | 0 | 0 | 0 | 0 | 0 | 0 | 0 | 3.5 | 0 | 0 | 0 | 2.667 | [5 empty] | 3 | 6 | 0 | 0 | 0
11/28/2019 12:15:33 AM | M59410 | 11.192 | 1559 | 5.212 | 7.88 | 5.36 | 0 | 0 | 0 | 0 | 0 | 0 | 94 | 0 | 0 | 13 | 0 | 0 | 0 | 0 | 0 | 8.35 | [5 empty] | 2 | 47 | 0 | 0 | 0
11/28/2019 12:36:44 AM | M59410 | 12.402 | 1606 | 1.21 | 11.98 | 4.1 | 0 | 0 | 0 | 0 | 0 | 0 | 0 | 0 | 0 | 3 | 0 | 0 | 0 | 0 | 0 | 18.183 | [5 empty] | 3 | -4 | 0 | 100 | 0
2020-01-01 12:24 | M61124 | 4.943 | 1559 | 0 | 11.64 | 1.93 | 0 | 0 | 0 | 0 | 0 | 0 | 0 | 0 | 0 | 0 | 0 | 0 | 0 | 0 | 0 | 13.183 | [5 empty] | 4 | -8 | 0 | 0 | 0
11/28/2019 4:15:14 AM | M59411 | 11.828 | 1532 | 4 | 7.9 | 2.59 | 0 | 0 | 0 | 0 | 0 | 0 | 0 | 0 | 0 | 10 | 0 | 0 | 0 | 0 | 0 | 2.5 | [5 empty] | 2 | 11 | 0 | 0 | 0
11/28/2019 4:34:05 AM | M59411 | 17.977 | 1543 | 6.149 | 11.71 | 3.81 | 0 | 0 | 0 | 75 | 350 | 0 | 79 | 0 | 0 | 15 | 0 | 0 | 0 | 0 | 0 | 3.85 | [5 empty] | 3 | 51 | 0 | 0 | 0
11/28/2019 4:59:37 AM | M59411 | 20.741 | 1594 | 2.764 | 16.6 | 4.89 | 375 | 0 | 0 | 39 | 0 | 30 | 33 | 0 | 0 | 6.833 | 0 | 0 | 0 | 0 | 0 | 18.7 | [5 empty] | 4 | -1 | 0 | 0 | 0
2020-01-01 12:32 | M61124 | 5.124 | 1551 | 0.181 | 12.87 | 1.23 | 0 | 0 | 0 | 0 | 0 | 0 | 0 | 0 | 0 | 0 | 0 | 0.5 | 0 | 0 | 0 | 7.833 | [5 empty] | 5 | -11 | 0 | 0 | 0
11/28/2019 2:03:08 AM | M59413 | 7.986 | 1576 | 4.05 | 4.13 | 2.36 | 0 | 0 | 0 | 92 | 0 | 0 | 23 | 0 | 0 | 10.333 | 0 | 0 | 0 | 0 | 0 | 10.85 | [5 empty] | 2 | 19 | 0 | 0 | 0
2020-01-01 12:43 | M61124 | 6.115 | 1540 | 0.991 | 14.35 | 1.48 | 0 | 0 | 0 | 30 | 0 | 17 | 33 | 0 | 0 | 0 | 2.5 | 0 | 0 | 0 | 0 | 7.85 | [5 empty] | 6 | 2 | 0 | 350 | 0
11/28/2019 5:58:30 AM | M59420 | 13.763 | 1527 | 5.308 | 8.06 | 3.4 | 0 | 0 | 0 | 0 | 0 | 0 | 0 | 0 | 11.5 | 0 | 0 | 0 | 0 | 0 | 0 | 2.183 | [5 empty] | 2 | 47 | 0 | 0 | 0
12/31/2019 6:41:13 PM | M61082 | 6.27 | 1613 | 0.54 | 5.53 | 1.51 | 0 | 0 | 0 | 70 | 129 | 0 | 44 | 0 | 0 | 0 | 1.667 | 0 | 0 | 0 | 0 | 7.666 | [5 empty] | 2 | -18 | 0 | 0 | 0
12/31/2019 8:24:18 PM | M61086 | 2.025 | 1581 | 0.824 | 1.33 | 0.69 | 0 | 0 | 0 | 0 | 0 | 0 | 0 | 0 | 0 | 2.167 | 0 | 0 | 0 | 0 | 0 | 3 | [5 empty] | 2 | -2 | 0 | 0 | 0
12/31/2019 8:39:19 PM | M61086 | 4.497 | 1579 | 2.472 | 2.65 | 1.32 | 0 | 0 | 0 | 187 | 305 | 29 | 162 | 0 | 0 | 6.5 | 0 | 0 | 0 | 0 | 0 | 8.517 | [5 empty] | 3 | 11 | 0 | 100 | 0
12/31/2019 7:31:26 PM | M61087 | 4.98 | 1579 | 1.498 | 1.14 | 0.56 | 65 | 0 | 0 | 0 | 0 | 68 | 0 | 0 | 0 | 4 | 0 | 0 | 0 | 0 | 0 | 7.683 | [5 empty] | 2 | 7 | 0 | 0 | 0
12/31/2019 9:34:42 PM | M61088 | 8.018 | 1563 | 4.18 | 2.23 | 1.54 | 50 | 0 | 0 | 28 | 0 | 0 | 37 | 0 | 0 | 10.833 | 0 | 0 | 0 | 0 | 0 | 6.017 | [5 empty] | 2 | 32 | 0 | 0 | 0
12/31/2019 9:36:32 PM | M61088 | 8.018 | 1595 | 0 | 2.26 | 0.03 | 0 | 0 | 0 | 0 | 0 | 0 | 0 | 0 | 0 | 0 | 0 | 0 | 0 | 0 | 0 | 1.833 | [5 empty] | 3 | -4 | 0 | 0 | 0
12/31/2019 10:36:05 PM | M61094 | 6.895 | 1600 | 3.098 | 7.88 | 4.9 | 0 | 0 | 111 | 111 | 125 | 0 | 63 | 0 | 7 | 0 | 0 | 0 | 0 | 0 | 0 | 18.85 | [5 empty] | 2 | 9 | 0 | 0 | 216
12/31/2019 10:45:15 PM | M61094 | 7.091 | 1609 | 0.196 | 9.89 | 2.01 | 91 | 0 | 0 | 0 | 0 | 0 | 0 | 0 | 0 | 0 | 0.5 | 0 | 0 | 0 | 0 | 8.667 | [5 empty] | 3 | -9 | 0 | 0 | 0
12/31/2019 11:46:38 PM | M61095 | 9.512 | 1566 | 5.13 | 8.32 | 5.03 | 0 | 160 | 0 | 0 | 62 | 0 | 18 | 0 | 11.5 | 0 | 0 | 0 | 0 | 0 | 0 | 8.85 | [5 empty] | 2 | 43 | 0 | 0 | 0
2020-01-01 13:38 | M61126 | 7.136 | 1532 | 2.23 | 9.16 | 5.49 | 0 | 0 | 0 | 0 | 0 | 0 | 71 | 149 | 0 | 6 | 0 | 0 | 0 | 0 | 0 | 16.533 | [5 empty] | 2 | -1 | 0 | 0 | 0
2020-01-01 13:59 | M61126 | 8.61 | 1531 | 1.474 | 10.96 | 1.8 | 0 | 0 | 0 | 0 | 0 | 0 | 0 | 0 | 0 | 4.167 | 0 | 0 | 0 | 0 | 0 | 16.85 | [5 empty] | 3 | -4 | 0 | 350 | 0
2020-01-01 14:39 | M61130 | 5.43 | 1520 | 1.639 | 2.8 | 1.95 | 0 | 0 | 0 | 42 | 0 | 0 | 0 | 0 | 0 | 4.167 | 0 | 0 | 0 | 0 | 0 | 8 | [5 empty] | 2 | 7 | 0 | 0 | 0
2020-01-01 15:02 | M61130 | 6.902 | 1527 | 1.472 | 7.82 | 5.02 | 0 | 0 | 0 | 0 | 279 | 54 | 102 | 57 | 0 | 0 | 4.333 | 0 | 0 | 0 | 0 | 19.034 | [5 empty] | 3 | -11 | 0 | 0 | 0
2020-01-01 15:16 | M61130 | 9.232 | 1516 | 2.33 | 11.31 | 3.49 | 0 | 0 | 0 | 40 | 0 | 0 | 0 | 0 | 5.333 | 0 | 0 | 0 | 0 | 0 | 0 | 8.5 | [5 empty] | 4 | 13 | 0 | 350 | 0
2020-03-01 06:58 | M61250 | 10.349 | 1584 | 4.42 | 6.58 | 1.52 | 0 | 0 | 54 | 159 | 107 | 0 | 28 | 0 | 10.667 | 0 | 0 | 0 | 0 | 0 | 0 | 28.866 | [5 empty] | 2 | 8 | 0 | 0 | 0
2020-01-01 16:11 | M61137 | 7.943 | 1569 | 1.04 | 6.28 | 4.3 | 0 | 0 | 0 | 0 | 161 | 83 | 88 | 54 | 0 | 0 | 0 | 3.167 | 0 | 0 | 0 | 17.016 | [5 empty] | 2 | -23 | 0 | 0 | 0
2020-01-01 16:17 | M61137 | 7.943 | 1546 | 0 | 7.15 | 0.87 | 0 | 0 | 0 | 0 | 0 | 0 | 0 | 0 | 0 | 0 | 0 | 0 | 0 | 0 | 0 | 5.733 | [5 empty] | 3 | -6 | 0 | 0 | 0
2020-01-01 16:23 | M61137 | 7.943 | 1540 | 0 | 7.88 | 0.73 | 0 | 0 | 0 | 0 | 0 | 0 | 0 | 0 | 0 | 0 | 0 | 0 | 0 | 0 | 0 | 6 | [5 empty] | 4 | -12 | 0 | 0 | 0
2020-01-01 16:27 | M61137 | 7.943 | 1528 | 0 | 8.13 | 0.25 | 0 | 0 | 0 | 0 | 0 | 0 | 0 | 0 | 0 | 0 | 0 | 0 | 0 | 0 | 0 | 4.183 | [5 empty] | 5 | -2 | 0 | 350 | 0
2020-01-01 17:45 | M61139 | 5.977 | 1520 | 2.972 | 5 | 3.97 | 0 | 0 | 0 | 0 | 268 | 43 | 157 | 76 | 0 | 7.833 | 0 | 0 | 0 | 0 | 0 | 13.184 | [5 empty] | 2 | 5 | 0 | 350 | 0
2020-03-01 08:04 | M61254 | 7.717 | 1557 | 4.308 | 4.77 | 4.06 | 0 | 0 | 107 | 43 | 39 | 32 | 58 | 0 | 10 | 0 | 0 | 0 | 0 | 0 | 0 | 11.85 | [5 empty] | 2 | 26 | 0 | 0 | 0
2020-01-01 18:49 | M61143 | 7.078 | 1564 | 1.189 | 2.26 | 1.93 | 0 | 0 | 314 | 0 | 25 | 0 | 32 | 0 | 0 | 0.333 | 0 | 3 | 0 | 0 | 0 | 28.534 | [5 empty] | 2 | -20 | 0 | 0 | 0
2020-01-01 19:07 | M61143 | 7.078 | 1544 | 0 | 6.8 | 4.54 | 0 | 0 | 0 | 0 | 53 | 22 | 12 | 0 | 0 | 0 | 0 | 0 | 0 | 0 | 0 | 18.183 | [5 empty] | 3 | -14 | 0 | 0 | 0
2020-01-01 19:14 | M61143 | 8.117 | 1530 | 1.039 | 8.3 | 1.5 | 0 | 0 | 0 | 0 | 0 | 0 | 0 | 0 | 0 | 2.667 | 0 | 0 | 0 | 0 | 0 | 3.833 | [5 empty] | 4 | 7 | 0 | 107 | 0
2020-01-01 19:19 | M61143 | 8.613 | 1537 | 0.496 | 9.33 | 1.03 | 0 | 0 | 0 | 0 | 0 | 0 | 0 | 0 | 0 | 1.333 | 0 | 0 | 0 | 0 | 0 | 3.667 | [5 empty] | 5 | 2 | 0 | 300 | 0
2020-01-01 21:02 | M61152 | 4.612 | 1528 | 1.285 | 4.02 | 3.44 | 0 | 0 | 106 | 0 | 0 | 31 | 0 | 0 | 0 | 3.333 | 0 | 0 | 0 | 0 | 0 | 14.334 | [5 empty] | 2 | -6 | 0 | 0 | 0
2020-01-01 21:12 | M61152 | 7.074 | 1522 | 2.462 | 5.37 | 1.35 | 0 | 0 | 0 | 0 | 265 | 0 | 115 | 82 | 0 | 6.5 | 0 | 0 | 0 | 0 | 0 | 4.017 | [5 empty] | 3 | 11 | 0 | 350 | 0
2020-03-01 09:03 | M61258 | 6.877 | 1621 | 0 | 0.04 | 0 | 0 | 0 | 0 | 0 | 0 | 0 | 0 | 0 | 0 | 0 | 0 | 0 | 0 | 0 | 0 | 15.85 | [5 empty] | 2 | -9 | 0 | 0 | 0
2020-01-01 22:46 | M61156 | 7.202 | 1505 | 5.095 | 1.86 | 0.83 | 0 | 117 | 233 | 0 | 354 | 0 | 140 | 0 | 11.667 | 0 | 0 | 0 | 0 | 0 | 0 | 6.683 | [5 empty] | 2 | 24 | 0 | 350 | 0
2020-03-01 09:19 | M61258 | 7.546 | 1612 | 0.669 | 0.04 | 0 | 0 | 0 | 0 | 98 | 105 | 71 | 69 | 0 | 0 | 0 | 1.833 | 0 | 0 | 0 | 0 | 13.85 | [5 empty] | 3 | -16 | 0 | 0 | 0
2020-01-01 23:48 | M61160 | 6.45 | 1525 | 2.973 | 5.83 | 3.7 | 0 | 0 | 0 | 0 | 125 | 0 | 0 | 93 | 7.167 | 0 | 0 | 0 | 0 | 0 | 0 | 8.833 | [5 empty] | 2 | 15 | 0 | 0 | 0
2020-02-01 | M61160 | 7.201 | 1540 | 0.751 | 8.73 | 2.9 | 0 | 0 | 0 | 0 | 0 | 0 | 0 | 0 | 1.833 | 0 | 0 | 0 | 0 | 0 | 0 | 10.017 | [5 empty] | 3 | -6 | 0 | 350 | 0
2020-02-01 01:11 | M61164 | 4.779 | 1558 | 0.4 | 5.96 | 3.71 | 0 | 0 | 0 | 0 | 61 | 0 | 0 | 31 | 0.833 | 0 | 0 | 0 | 0 | 0 | 0 | 24.517 | [5 empty] | 2 | -20 | 0 | 0 | 0
2020-02-01 01:26 | M61164 | 6.113 | 1538 | 1.334 | 8.25 | 2.29 | 0 | 0 | 0 | 0 | 0 | 0 | 0 | 0 | 3.333 | 0 | 0 | 0 | 0 | 0 | 0 | 11.684 | [5 empty] | 3 | 4 | 0 | 350 | 0
2020-03-01 10:16 | M61260 | 11.096 | 1556 | 4.795 | 4.31 | 3.75 | 0 | 0 | 111 | 74 | 173 | 0 | 63 | 0 | 11 | 0 | 0 | 0 | 0 | 0 | 0 | 9.183 | [5 empty] | 2 | 30 | 0 | 0 | 0
2020-02-01 02:21 | M61168 | 5.894 | 1567 | 1.323 | 2.89 | 0.98 | 0 | 83 | 0 | 0 | 128 | 0 | 91 | 93 | 0 | 0 | 3.667 | 0 | 0 | 0 | 0 | 19.683 | [5 empty] | 2 | -11 | 0 | 0 | 0
2020-02-01 02:42 | M61168 | 6.116 | 1556 | 0.222 | 4.56 | 1.67 | 0 | 0 | 0 | 30 | 64 | 0 | 47 | 63 | 0 | 0 | 0.5 | 0 | 0 | 0 | 0 | 20.35 | [5 empty] | 3 | -19 | 0 | 350 | 0
2020-03-01 10:45 | M61260 | 13.224 | 1586 | 2.128 | 11.28 | 6.97 | 0 | 0 | 0 | 0 | 0 | 0 | 0 | 0 | 5 | 0 | 0 | 0 | 0 | 0 | 0 | 23.183 | [5 empty] | 3 | 2 | 0 | 0 | 0
2020-02-01 04:11 | M61171 | 8.324 | 1526 | 3.161 | 5.75 | 2.83 | 0 | 0 | 121 | 0 | 134 | 0 | 81 | 64 | 7.5 | 0 | 0 | 0 | 0 | 0 | 0 | 14.85 | [5 empty] | 2 | 8 | 0 | 0 | 0
2020-02-01 04:21 | M61171 | 9.868 | 1534 | 1.544 | 7.22 | 1.47 | 0 | 0 | 0 | 0 | 0 | 0 | 0 | 0 | 3.833 | 0 | 0 | 0 | 0 | 0 | 0 | 6.35 | [5 empty] | 3 | 6 | 0 | 350 | 0
2020-02-01 05:24 | M61177 | 9.416 | 1513 | 4.849 | 3.82 | 3.48 | 0 | 0 | 232 | 0 | 193 | 0 | 32 | 30 | 11.667 | 0 | 0 | 0 | 0 | 0 | 0 | 18.7 | [5 empty] | 2 | 24 | 0 | 0 | 0
2020-02-01 05:43 | M61177 | 11.179 | 1537 | 1.763 | 6.62 | 2.8 | 0 | 0 | 0 | 0 | 0 | 0 | 0 | 0 | 4 | 0 | 0 | 0 | 0 | 0 | 0 | 14.683 | [5 empty] | 3 | 5 | 0 | 0 | 0
2020-02-01 05:51 | M61177 | 11.964 | 1542 | 0.785 | 7.6 | 0.98 | 0 | 0 | 0 | 0 | 37 | 0 | 23 | 0 | 1.833 | 0 | 0 | 0 | 0 | 0 | 0 | 6.334 | [5 empty] | 4 | -3 | 0 | 350 | 0
2020-03-01 12:44 | M61267 | 9.262 | 1545 | 5.544 | 6.7 | 4.95 | 0 | 0 | 0 | 42 | 0 | 29 | 90 | 0 | 13 | 0 | 0 | 0 | 0 | 0 | 0 | 7.183 | [5 empty] | 2 | 52 | 0 | 0 | 0
2020-03-01 13:07 | M61267 | 9.262 | 1597 | 0 | 12.25 | 5.55 | 0 | 0 | 0 | 33 | 0 | 0 | 0 | 0 | 0 | 0 | 0 | 0 | 0 | 0 | 0 | 22.533 | [5 empty] | 3 | -18 | 0 | 0 | 0
2020-03-01 14:03 | M61270 | 11.138 | 1550 | 4.885 | 4.38 | 1.31 | 0 | 0 | 0 | 0 | 0 | 0 | 0 | 0 | 11.167 | 0 | 0 | 0 | 0 | 0 | 0 | 5.35 | [5 empty] | 2 | 39 | 0 | 0 | 0
2020-03-01 14:26 | M61270 | 13.294 | 1589 | 2.156 | 10.08 | 5.7 | 0 | 0 | 0 | 27 | 232 | 0 | 17 | 26 | 4.833 | 0 | 0 | 0 | 0 | 0 | 0 | 17.85 | [5 empty] | 3 | 4 | 0 | 0 | 0
2020-03-01 15:41 | M61275 | 11.072 | 1534 | 5.504 | 8.57 | 4.35 | 0 | 0 | 0 | 0 | 0 | 0 | 0 | 0 | 12.833 | 0 | 0 | 0 | 0 | 0 | 0 | 4.684 | [5 empty] | 2 | 65 | 0 | 0 | 0
2020-03-01 15:42 | M61275 | 11.072 | 1599 | 0 | 8.82 | 0.25 | 0 | 0 | 0 | 0 | 126 | 0 | 42 | 17 | 0 | 0 | 0 | 0 | 0 | 0 | 0 | 1.167 | [5 empty] | 3 | -14 | 0 | 0 | 0
2020-03-01 17:41 | M61278 | 9.439 | 1569 | 3.334 | 8.42 | 5.12 | 0 | 0 | 0 | 0 | 0 | 0 | 0 | 0 | 8.167 | 0 | 0 | 0 | 0 | 0 | 0 | 12.516 | [5 empty] | 2 | 18 | 0 | 100 | 0
2020-03-01 16:40 | M61279 | 5.871 | 1590 | 1.569 | 5.36 | 2.93 | 0 | 0 | 0 | 0 | 309 | 33 | 52 | 14 | 0 | 4.167 | 0 | 0 | 0 | 0 | 0 | 13.683 | [5 empty] | 2 | -11 | 0 | 0 | 0
2020-03-01 16:48 | M61279 | 7.545 | 1579 | 1.674 | 6.67 | 1.31 | 0 | 0 | 0 | 0 | 0 | 0 | 0 | 0 | 4 | 0 | 0 | 0 | 0 | 0 | 0 | 4.017 | [5 empty] | 3 | 11 | 0 | 0 | 0
2020-03-01 20:03 | M61283 | 13.034 | 1585 | 5.637 | 13.3 | 7.28 | 0 | 0 | 0 | 30 | 0 | 0 | 0 | 0 | 13.333 | 0 | 0 | 0 | 0 | 0 | 0 | 16.017 | [5 empty] | 2 | 44 | 0 | 0 | 0
2020-03-01 21:02 | M61283 | 15.051 | 1629 | 2.017 | 19.92 | 6.62 | 0 | 0 | 0 | 0 | 0 | 0 | 0 | 0 | 5 | 0 | 0 | 0 | 0 | 0 | 0 | 53.717 | [5 empty] | 3 | -19 | 0 | 0 | 0
2020-03-01 21:23 | M61283 | 17.18 | 1610 | 2.129 | 22.81 | 2.89 | 0 | 0 | 0 | 37 | 0 | 0 | 0 | 0 | 5 | 0 | 0 | 0 | 0 | 0 | 0 | 16.017 | [5 empty] | 4 | 8 | 0 | 200 | 0
2020-03-01 21:24 | M61283 | 17.18 | 1618 | 0 | 22.98 | 0.17 | 0 | 0 | 0 | 0 | 0 | 0 | 0 | 0 | 0 | 0 | 0 | 0 | 0 | 0 | 0 | 0.667 | [5 empty] | 5 | 0 | 0 | 0 | 0
2020-03-01 21:25 | M61283 | 17.18 | 1618 | 0 | 23.27 | 0.29 | 0 | 0 | 0 | 0 | 0 | 0 | 0 | 0 | 0 | 0 | 0 | 0 | 0 | 0 | 0 | 1.167 | [5 empty] | 6 | 2 | 0 | 0 | 0
2020-03-01 21:30 | M61283 | 17.18 | 1620 | 0 | 24.44 | 1.17 | 0 | 0 | 0 | 0 | 0 | 0 | 0 | 0 | 0 | 0 | 0 | 0 | 0 | 0 | 0 | 4.833 | [5 empty] | 7 | -6 | 0 | 0 | 0
2020-03-01 22:08 | M61290 | 8.119 | 1563 | 2.869 | 1.22 | 0.68 | 0 | 0 | 305 | 0 | 206 | 0 | 62 | 0 | 6.667 | 0 | 0 | 0 | 0 | 0 | 0 | 4.85 | [5 empty] | 2 | 16 | 0 | 0 | 0
2020-03-01 22:30 | M61290 | 11.121 | 1579 | 3.002 | 4.04 | 2.82 | 80 | 0 | 0 | 91 | 27 | 22 | 67 | 0 | 6.833 | 0 | 0 | 0 | 0 | 0 | 0 | 15.35 | [5 empty] | 3 | 18 | 0 | 0 | 0
2020-03-01 23:39 | M61295 | 10.241 | 1585 | 4.128 | 14.12 | 9.84 | 0 | 0 | 0 | 81 | 83 | 0 | 75 | 0 | 9.333 | 0 | 0 | 0 | 0 | 0 | 0 | 32.034 | [5 empty] | 2 | 13 | 0 | 0 | 0
2020-04-01 00:54 | M61299 | 10.1 | 1590 | 3.663 | 8.88 | 6.58 | 0 | 0 | 0 | 38 | 128 | 0 | 48 | 0 | 8.333 | 0 | 0 | 0 | 0 | 0 | 0 | 29.2 | [5 empty] | 2 | 8 | 0 | 0 | 0
2020-04-01 01:51 | M61304 | 6.576 | 1601 | 0 | 4.64 | 1.54 | 0 | 0 | 0 | 0 | 0 | 0 | 0 | 0 | 0 | 0 | 0 | 0 | 0 | 0 | 0 | 13.017 | [5 empty] | 2 | -15 | 0 | 0 | 0
10/13/2019 12:18:45 PM | M56570 | 3.986 | 1536 | 0 | 2.28 | 1.41 | 0 | 0 | 0 | 0 | 0 | 0 | 0 | 0 | 0 | 0 | 0 | 0 | 0 | 0 | 0 | 19.983 | [5 empty] | 2 | -17 | 0 | 0 | 0
10/13/2019 12:31:23 PM | M56570 | 6.823 | 1519 | 2.837 | 4.52 | 2.24 | 0 | 0 | 0 | 0 | 0 | 30 | 83 | 0 | 0 | 3.5 | 0 | 0 | 0 | 0 | 0 | 9.133 | [5 empty] | 3 | 18 | 0 | 400 | 0
10/13/2019 4:06:37 PM | M56578 | 6.523 | 1547 | 1.341 | 8.9 | 4.56 | 0 | 0 | 0 | 0 | 109 | 0 | 89 | 28 | 0.833 | 0 | 0 | 0 | 0 | 0 | 0 | 18.45 | [5 empty] | 2 | -12 | 0 | 0 | 0
10/13/2019 4:14:48 PM | M56578 | 9.44 | 1535 | 2.917 | 10.41 | 1.51 | 0 | 0 | 0 | 0 | 0 | 0 | 0 | 0 | 1.5 | 0 | 0 | 0 | 0 | 0 | 0 | 6.683 | [5 empty] | 3 | 29 | 0 | 0 | 0
10/13/2019 4:21:15 PM | M56578 | 10.023 | 1564 | 0.583 | 11.79 | 1.38 | 0 | 0 | 0 | 0 | 0 | 0 | 0 | 0 | 0.333 | 0 | 0 | 0 | 0 | 0 | 0 | 6.117 | [5 empty] | 4 | -1 | 0 | 350 | 0
12/23/2019 6:09:35 AM | M60530 | 7.833 | 1565 | 5.017 | 6.73 | 4.69 | 0 | 0 | 195 | 0 | 0 | 38 | 23 | 0 | 0 | 12.833 | 0 | 0 | 0 | 0 | 0 | 12.7 | [5 empty] | 2 | 29 | 0 | 100 | 0
10/13/2019 5:16:29 PM | M56582 | 8.338 | 1519 | 3.567 | 7.57 | 4.63 | 0 | 0 | 0 | 0 | 124 | 24 | 27 | 41 | 1 | 1 | 0 | 0 | 0 | 0 | 0 | 23.1 | [5 empty] | 2 | 13 | 0 | 0 | 0
10/13/2019 5:37:24 PM | M56582 | 11.751 | 1532 | 3.413 | 11.59 | 4.02 | 0 | 0 | 0 | 37 | 0 | 20 | 17 | 10 | 0 | 1.5 | 0 | 0 | 0 | 0 | 0 | 19.417 | [5 empty] | 3 | 17 | 0 | 0 | 0
10/13/2019 5:46:08 PM | M56582 | 12.411 | 1549 | 0.66 | 12.3 | 0.71 | 0 | 0 | 0 | 0 | 0 | 0 | 0 | 0 | 0 | 0.167 | 0 | 0 | 0 | 0 | 0 | 8.566 | [5 empty] | 4 | 1 | 0 | 350 | 0
10/13/2019 6:49:34 PM | M56583 | 11.326 | 1516 | 5.039 | 11.46 | 5.49 | 0 | 118 | 0 | 37 | 0 | 39 | 100 | 31 | 0 | 3.333 | 0 | 0 | 0 | 0 | 0 | 26.767 | [5 empty] | 2 | 29 | 0 | 0 | 0
10/13/2019 7:08:56 PM | M56583 | 12.617 | 1545 | 1.291 | 15.17 | 3.71 | 0 | 0 | 0 | 0 | 0 | 21 | 48 | 0 | 0 | 3.5 | 0 | 0 | 0 | 0 | 0 | 15.867 | [5 empty] | 3 | -5 | 0 | 0 | 0
10/13/2019 7:15:03 PM | M56583 | 13.983 | 1540 | 1.366 | 15.45 | 0.28 | 0 | 0 | 0 | 0 | 0 | 0 | 0 | 0 | 2.833 | 0 | 0 | 0 | 0 | 0 | 0 | 3.284 | [5 empty] | 4 | 10 | 0 | 0 | 0
12/23/2019 7:02:27 AM | M60532 | 10.522 | 1560 | 6.163 | 10.55 | 6.8 | 0 | 0 | 0 | 131 | 0 | 0 | 44 | 0 | 4 | 11 | 0 | 0 | 0 | 0 | 0 | 12.183 | [5 empty] | 2 | 44 | 0 | 0 | 0
10/13/2019 8:10:22 PM | M56586 | 7.87 | 1556 | 1.877 | 6.32 | 3.05 | 0 | 61 | 146 | 53 | 0 | 29 | 102 | 60 | 0.167 | 0 | 1.667 | 0 | 0 | 0 | 0 | 24.016 | [5 empty] | 2 | -6 | 0 | 0 | 0
10/13/2019 8:27:47 PM | M56586 | 8.058 | 1550 | 0.188 | 8.88 | 2.56 | 0 | 0 | 0 | 0 | 0 | 0 | 0 | 0 | 0 | 0 | 0.167 | 0 | 0 | 0 | 0 | 17.25 | [5 empty] | 3 | -9 | 0 | 428 | 0
12/23/2019 7:22:18 AM | M60532 | 11.249 | 1604 | 0.727 | 15.52 | 4.97 | 50 | 0 | 0 | 0 | 0 | 0 | 0 | 0 | 1.667 | 0 | 0 | 0 | 0 | 0 | 0 | 18.183 | [5 empty] | 3 | -7 | 0 | 0 | 0
10/13/2019 9:27:46 PM | M56591 | 6.122 | 1545 | 1.817 | 2.43 | 1.45 | 0 | 123 | 0 | 0 | 125 | 39 | 115 | 54 | 4.833 | 0 | 0 | 0 | 0 | 0 | 0 | 23.5 | [5 empty] | 2 | -11 | 0 | 0 | 0
10/13/2019 9:39:48 PM | M56591 | 7.899 | 1534 | 1.777 | 2.99 | 0.56 | 0 | 0 | 0 | 0 | 0 | 0 | 0 | 0 | 4.5 | 0 | 0 | 0 | 0 | 0 | 0 | 7.533 | [5 empty] | 3 | 5 | 0 | 0 | 0
10/13/2019 9:46:48 PM | M56591 | 8.577 | 1539 | 0.678 | 3.21 | 0.22 | 0 | 0 | 0 | 0 | 0 | 33 | 74 | 0 | 1.833 | 0 | 0 | 0 | 0 | 0 | 0 | 5.167 | [5 empty] | 4 | -2 | 0 | 350 | 0
10/13/2019 10:51:14 PM | M56595 | 6.93 | 1544 | 1.79 | 2.55 | 1.96 | 0 | 0 | 56 | 28 | 76 | 0 | 132 | 27 | 1 | 0 | 0 | 0 | 0 | 0 | 0 | 20.433 | [5 empty] | 2 | -6 | 0 | 0 | 0
10/13/2019 10:58:15 PM | M56595 | 7.602 | 1538 | 0.672 | 3.1 | 0.55 | 0 | 0 | 0 | 0 | 0 | 0 | 0 | 0 | 0.667 | 0 | 0 | 0 | 0 | 0 | 0 | 6.35 | [5 empty] | 3 | 2 | 0 | 350 | 0
12/23/2019 8:28:01 AM | M60535 | 9.543 | 1554 | 5.443 | 8 | 5.05 | 0 | 101 | 0 | 33 | 310 | 0 | 55 | 0 | 12.333 | 0 | 0 | 0 | 0 | 0 | 0 | 11.684 | [5 empty] | 2 | 38 | 0 | 0 | 0
10/14/2019 12:09:18 AM | M56598 | 4.943 | 1550 | 1.664 | 4.08 | 1.76 | 0 | 0 | 0 | 40 | 112 | 0 | 103 | 27 | 0.667 | 0 | 0 | 0 | 0 | 0 | 0 | 19.183 | [5 empty] | 2 | -6 | 0 | 0 | 0
10/14/2019 12:16:30 AM | M56598 | 5.449 | 1544 | 0.506 | 4.62 | 0.54 | 0 | 0 | 0 | 0 | 0 | 0 | 0 | 0 | 0.333 | 0 | 0 | 0 | 0 | 0 | 0 | 6.867 | [5 empty] | 3 | 3 | 0 | 350 | 0
12/23/2019 8:39:22 AM | M60535 | 11.37 | 1592 | 1.827 | 9.8 | 1.8 | 50 | 0 | 204 | 0 | 0 | 0 | 0 | 0 | 4.167 | 0 | 0 | 0 | 0 | 0 | 0 | 7.183 | [5 empty] | 3 | 11 | 0 | 0 | 0
10/14/2019 1:40:33 AM | M56600 | 8.58 | 1523 | 3.916 | 3.38 | 1.41 | 0 | 107 | 0 | 0 | 106 | 0 | 83 | 0 | 1.833 | 0 | 0 | 0 | 0 | 0 | 0 | 21.734 | [5 empty] | 2 | 17 | 0 | 0 | 0
10/14/2019 1:46:14 AM | M56600 | 9.1 | 1540 | 0.52 | 3.65 | 0.27 | 0 | 0 | 0 | 0 | 0 | 0 | 0 | 0 | 0.167 | 0 | 0 | 0 | 0 | 0 | 0 | 5.516 | [5 empty] | 3 | 0 | 0 | 350 | 0
12/23/2019 8:47:03 AM | M60535 | 11.37 | 1603 | 0 | 11.03 | 1.23 | 0 | 0 | 0 | 0 | 0 | 0 | 0 | 0 | 0 | 0 | 0 | 0 | 0 | 0 | 0 | 7.683 | [5 empty] | 4 | -7 | 0 | 0 | 0
10/14/2019 2:57:06 AM | M56606 | 3.832 | 1546 | 0 | 3.75 | 2.05 | 0 | 0 | 0 | 0 | 0 | 0 | 0 | 0 | 0 | 0 | 0 | 0 | 0 | 0 | 0 | 13.583 | [5 empty] | 2 | -14 | 0 | 0 | 0
10/14/2019 3:04:30 AM | M56606 | 5.524 | 1532 | 1.692 | 4.99 | 1.24 | 0 | 0 | 0 | 33 | 69 | 0 | 133 | 0 | 1.333 | 0 | 0 | 0 | 0 | 0 | 0 | 6.067 | [5 empty] | 3 | 5 | 0 | 0 | 0
10/14/2019 4:23:38 AM | M56609 | 3.335 | 1538 | 0.807 | 2.23 | 1.07 | 0 | 0 | 0 | 0 | 0 | 27 | 0 | 0 | 0.333 | 0 | 0 | 0 | 0 | 0 | 0 | 15.384 | [5 empty] | 2 | -7 | 0 | 0 | 0
10/14/2019 4:32:26 AM | M56609 | 5.469 | 1531 | 2.134 | 2.69 | 0.46 | 0 | 0 | 0 | 0 | 210 | 0 | 108 | 24 | 1.167 | 0 | 0 | 0 | 0 | 0 | 0 | 7.633 | [5 empty] | 3 | 9 | 0 | 350 | 0
12/23/2019 12:21:43 PM | M60538 | 11.045 | 1510 | 5.596 | 9.14 | 4.77 | 0 | 0 | 0 | 76 | 106 | 0 | 99 | 0 | 14.333 | 0 | 0 | 0 | 0 | 0 | 0 | 10.867 | [5 empty] | 2 | 42 | 0 | 0 | 0
10/14/2019 5:19:12 AM | M56613 | 7.311 | 1512 | 4.799 | 3.85 | 3.29 | 0 | 0 | 108 | 0 | 377 | 0 | 85 | 14 | 2.833 | 0 | 0 | 0 | 0 | 0 | 0 | 20.434 | [5 empty] | 2 | 22 | 0 | 0 | 0
10/14/2019 5:35:13 AM | M56613 | 8.634 | 1534 | 1.323 | 5.72 | 1.87 | 0 | 0 | 0 | 0 | 0 | 0 | 0 | 0 | 0.667 | 0 | 0 | 0 | 0 | 0 | 0 | 15.35 | [5 empty] | 3 | -1 | 0 | 0 | 0
10/14/2019 5:45:11 AM | M56613 | 10.234 | 1533 | 1.6 | 7.09 | 1.37 | 0 | 0 | 0 | 0 | 0 | 0 | 47 | 0 | 0.833 | 0 | 0 | 0 | 0 | 0 | 0 | 9.134 | [5 empty] | 4 | 10 | 0 | 400 | 0
12/23/2019 12:44:44 PM | M60538 | 13.7 | 1552 | 2.655 | 12.4 | 3.26 | 0 | 0 | 0 | 0 | 29 | 0 | 26 | 0 | 6.833 | 0 | 0 | 0 | 0 | 0 | 0 | 16.184 | [5 empty] | 3 | 8 | 0 | 0 | 0
12/23/2019 12:51:44 PM | M60538 | 14.649 | 1560 | 0.949 | 13.67 | 1.27 | 0 | 0 | 0 | 0 | 0 | 0 | 0 | 0 | 2.333 | 0 | 0 | 0 | 0 | 0 | 0 | 4.667 | [5 empty] | 4 | 5 | 0 | 350 | 0
12/23/2019 1:52:37 PM | M60545 | 10.596 | 1537 | 4.848 | 12.03 | 8.61 | 0 | 0 | 0 | 0 | 0 | 0 | 0 | 0 | 12 | 0 | 0 | 0 | 0 | 0 | 0 | 22.033 | [5 empty] | 2 | 31 | 0 | 0 | 0
12/23/2019 2:49:10 PM | M60545 | 13.976 | 1568 | 3.38 | 15.14 | 3.11 | 0 | 0 | 0 | 54 | 51 | 0 | 0 | 0 | 8.333 | 0 | 0 | 0 | 0 | 0 | 0 | 48.217 | [5 empty] | 3 | -6 | 0 | 0 | 0
12/23/2019 3:25:02 PM | M60545 | 15.606 | 1562 | 1.63 | 17.49 | 2.35 | 0 | 0 | 0 | 0 | 18 | 0 | 0 | 15 | 4 | 0 | 0 | 0 | 0 | 0 | 0 | 31.867 | [5 empty] | 4 | -8 | 0 | 0 | 0
12/23/2019 3:33:42 PM | M60545 | 16.559 | 1554 | 0.953 | 17.77 | 0.28 | 0 | 0 | 0 | 0 | 0 | 0 | 0 | 0 | 2.5 | 0 | 0 | 0 | 0 | 0 | 0 | 6.167 | [5 empty] | 5 | 2 | 0 | 350 | 0
12/23/2019 4:29:05 PM | M60554 | 11.342 | 1504 | 7.103 | 5.11 | 2.09 | 0 | 126 | 109 | 0 | 208 | 37 | 183 | 85 | 17.5 | 0 | 0 | 0 | 0 | 0 | 0 | 9.367 | [5 empty] | 2 | 40 | 0 | 0 | 0
12/23/2019 4:46:25 PM | M60554 | 12.547 | 1544 | 1.205 | 6.13 | 1.02 | 0 | 0 | 0 | 30 | 0 | 0 | 0 | 0 | 3 | 0 | 0 | 0 | 0 | 0 | 0 | 14.333 | [5 empty] | 3 | -2 | 0 | 350 | 0
12/23/2019 7:00:22 PM | M60559 | 7.617 | 1507 | 2.613 | 2.93 | 0.93 | 0 | 0 | 0 | 0 | 127 | 0 | 80 | 57 | 7 | 0 | 0 | 0 | 0 | 0 | 0 | 17.183 | [5 empty] | 2 | 5 | 0 | 0 | 0
12/23/2019 7:13:03 PM | M60559 | 11.172 | 1512 | 3.555 | 3.37 | 0.44 | 0 | 0 | 152 | 0 | 0 | 0 | 0 | 0 | 9.5 | 0 | 0 | 0 | 0 | 0 | 0 | 3.183 | [5 empty] | 3 | 30 | 0 | 0 | 0
12/23/2019 9:19:29 PM | M60564 | 10.07 | 1522 | 5.025 | 4.72 | 2.53 | 0 | 0 | 105 | 26 | 152 | 0 | 0 | 44 | 12.167 | 0 | 0 | 0 | 0 | 0 | 0 | 13.2 | [5 empty] | 2 | 27 | 0 | 0 | 0
12/23/2019 9:31:19 PM | M60564 | 10.842 | 1549 | 0.772 | 6.87 | 2.15 | 0 | 0 | 0 | 0 | 0 | 0 | 0 | 0 | 2.167 | 0 | 0 | 0 | 0 | 0 | 0 | 9.666 | [5 empty] | 3 | 1 | 0 | 350 | 0
12/23/2019 9:40:20 PM | M60564 | 11.486 | 1550 | 0.644 | 7.39 | 0.52 | 0 | 0 | 0 | 0 | 0 | 0 | 22 | 0 | 1.667 | 0 | 0 | 0 | 0 | 0 | 0 | 7.35 | [5 empty] | 4 | -5 | 0 | 50 | 0
12/23/2019 10:30:12 PM | M60568 | 8.022 | 1522 | 2.294 | 7.35 | 3.63 | 0 | 0 | 212 | 0 | 206 | 42 | 123 | 23 | 5.5 | 0 | 0 | 0 | 0 | 0 | 0 | 15.183 | [5 empty] | 2 | -2 | 0 | 0 | 0
12/23/2019 10:42:43 PM | M60568 | 10.727 | 1520 | 2.705 | 10.23 | 2.88 | 0 | 0 | 0 | 0 | 0 | 0 | 0 | 0 | 6.5 | 0 | 0 | 0 | 0 | 0 | 0 | 6.017 | [5 empty] | 3 | 23 | 0 | 350 | 0
12/23/2019 10:44:43 PM | M60568 | 10.727 | 1543 | 0 | 10.63 | 0.4 | 0 | 0 | 0 | 0 | 0 | 0 | 0 | 0 | 0 | 0 | 0 | 0 | 0 | 0 | 0 | 2 | [5 empty] | 4 | -5 | 0 | 0 | 0
12/24/2019 4:21:39 AM | M60580 | 6.616 | 1506 | 2.26 | 3.62 | 0.98 | 0 | 0 | 106 | 0 | 0 | 0 | 0 | 0 | 5.333 | 0 | 0 | 0 | 0 | 0 | 0 | 2 | [5 empty] | 2 | 21 | 0 | 0 | 0
12/24/2019 4:48:50 AM | M60580 | 10.801 | 1527 | 4.185 | 6.5 | 2.88 | 0 | 107 | 69 | 58 | 215 | 18 | 103 | 0 | 5 | 5.833 | 0 | 0 | 0 | 0 | 0 | 16.35 | [5 empty] | 3 | 18 | 0 | 0 | 0
12/24/2019 5:02:41 AM | M60580 | 10.801 | 1545 | 0 | 6.71 | 0.21 | 0 | 0 | 0 | 0 | 0 | 0 | 0 | 0 | 0 | 0 | 0 | 0 | 0 | 0 | 0 | 13.85 | [5 empty] | 4 | -7 | 0 | 0 | 0
12/24/2019 2:22:43 AM | M60574 | 9.716 | 1520 | 4.368 | 11.21 | 7.3 | 0 | 0 | 0 | 22 | 109 | 29 | 84 | 24 | 10 | 0 | 0 | 0 | 0 | 0 | 0 | 26.683 | [5 empty] | 2 | 17 | 0 | 0 | 0
12/24/2019 5:14:22 AM | M60580 | 11.886 | 1538 | 1.085 | 7.91 | 1.2 | 0 | 0 | 0 | 0 | 0 | 0 | 54 | 0 | 0 | 3 | 0 | 0 | 0 | 0 | 0 | 8.683 | [5 empty] | 5 | -2 | 0 | 395 | 0
12/25/2019 4:04:48 AM | M60648 | 6.609 | 1581 | 2.241 | 5.96 | 2.9 | 0 | 0 | 307 | 0 | 0 | 0 | 0 | 0 | 5 | 0 | 0 | 0 | 0 | 0 | 0 | 12.017 | [5 empty] | 2 | 7 | 0 | 0 | 0
12/25/2019 4:18:29 AM | M60648 | 8.16 | 1588 | 1.551 | 8.34 | 2.38 | 0 | 0 | 0 | 0 | 0 | 14 | 36 | 0 | 3.5 | 0 | 0 | 0 | 0 | 0 | 0 | 10.183 | [5 empty] | 3 | 1 | 0 | 107 | 0
12/24/2019 5:46:23 AM | M60586 | 6.615 | 1517 | 1.534 | 3.68 | 1.22 | 0 | 0 | 0 | 0 | 0 | 0 | 0 | 0 | 0 | 4 | 0 | 0 | 0 | 0 | 0 | 2.667 | [5 empty] | 2 | 8 | 0 | 0 | 0
2020-04-01 02:20 | M61304 | 10.146 | 1586 | 3.57 | 10.61 | 5.97 | 0 | 0 | 0 | 74 | 28 | 19 | 49 | 0 | 8 | 0 | 0 | 0 | 0 | 0 | 0 | 20.85 | [5 empty] | 3 | 15 | 0 | 90 | 0
12/25/2019 5:19:31 AM | M60651 | 9.5 | 1569 | 5.155 | 2.65 | 1.16 | 0 | 0 | 106 | 31 | 0 | 0 | 58 | 0 | 12.167 | 0 | 0 | 0 | 0 | 0 | 0 | 18.85 | [5 empty] | 2 | 24 | 0 | 0 | 0
12/25/2019 5:24:32 AM | M60651 | 10.321 | 1593 | 0.821 | 2.98 | 0.33 | 0 | 0 | 0 | 0 | 0 | 0 | 0 | 0 | 2 | 0 | 0 | 0 | 0 | 0 | 0 | 3.017 | [5 empty] | 3 | 3 | 0 | 100 | 0
12/28/2019 6:45:32 AM | M60848 | 10.435 | 1589 | 3.912 | 10.58 | 6.19 | 0 | 0 | 0 | 192 | 37 | 0 | 28 | 0 | 0 | 10 | 0 | 0 | 0 | 0 | 0 | 30.2 | [5 empty] | 2 | 12 | 0 | 0 | 0
12/28/2019 7:42:05 AM | M60848 | 23.254 | 1601 | 12.819 | 15.43 | 4.85 | 0 | 0 | 318 | 113 | 0 | 0 | 0 | 0 | 30 | 0 | 0 | 0 | 0 | 0 | 0 | 26.55 | [5 empty] | 3 | -22 | 0 | 0 | 206
12/28/2019 8:19:27 AM | M60848 | 27.69 | 1579 | 4.436 | 18.04 | 2.61 | 0 | 0 | 105 | 0 | 0 | 78 | 0 | 0 | 6 | 5 | 0 | 0 | 0 | 0 | 0 | 26.367 | [5 empty] | 4 | 34 | 0 | 0 | 0
12/28/2019 9:14:29 AM | M60848 | 36.021 | 1613 | 8.331 | 22.47 | 4.43 | 100 | 0 | 160 | 74 | 0 | 0 | 0 | 0 | 0 | 21.667 | 0 | 0 | 0 | 0 | 0 | 33.366 | [5 empty] | 5 | -6 | 0 | 0 | 0
12/28/2019 9:22:00 AM | M60848 | 37.573 | 1607 | 1.552 | 23.69 | 1.22 | 0 | 0 | 0 | 70 | 56 | 29 | 14 | 0 | 0 | 4 | 0 | 0 | 0 | 0 | 0 | 3.517 | [5 empty] | 6 | 7 | 0 | 150 | 0
12/28/2019 10:32:43 AM | M60849 | 14.59 | 1539 | 7.752 | 10.42 | 2.04 | 0 | 0 | 0 | 75 | 0 | 0 | 38 | 0 | 0 | 20 | 0 | 0 | 0 | 0 | 0 | 18.7 | [5 empty] | 2 | 50 | 0 | 0 | 0
2020-04-01 03:27 | M61307 | 9.276 | 1584 | 3.494 | 6.93 | 4.25 | 0 | 0 | 0 | 0 | 0 | 42 | 42 | 0 | 8 | 0 | 0 | 0 | 0 | 0 | 0 | 32.883 | [5 empty] | 2 | 9 | 0 | 0 | 0
12/28/2019 11:43:27 AM | M60855 | 5.474 | 1592 | 2.532 | 5.26 | 2.19 | 0 | 0 | 56 | 0 | 0 | 35 | 13 | 0 | 0 | 6.5 | 0 | 0 | 0 | 0 | 0 | 22.7 | [5 empty] | 2 | 6 | 0 | 0 | 0
2020-04-01 03:40 | M61307 | 10.602 | 1593 | 1.326 | 8.43 | 1.5 | 110 | 0 | 0 | 0 | 0 | 0 | 0 | 0 | 3 | 0 | 0 | 0 | 0 | 0 | 0 | 10 | [5 empty] | 3 | 5 | 0 | 0 | 0
12/28/2019 1:50:43 PM | M60860 | 12.332 | 1530 | 6.579 | 2.87 | 1.57 | 0 | 112 | 0 | 117 | 109 | 29 | 73 | 0 | 0 | 16.833 | 0 | 0 | 0 | 0 | 0 | 7.517 | [5 empty] | 2 | 28 | 0 | 0 | 0
12/28/2019 2:08:24 PM | M60860 | 17.022 | 1558 | 4.69 | 4.39 | 1.52 | 0 | 0 | 131 | 0 | 0 | 0 | 0 | 0 | 0 | 12 | 0 | 0 | 0 | 0 | 0 | 5.683 | [5 empty] | 3 | 31 | 0 | 0 | 0
2020-10-01 15:30 | M61675 | 5.959 | 1531 | 0.099 | 5.15 | 1.72 | 0 | 0 | 258 | 0 | 0 | 97 | 167 | 0 | 14 | 0 | 0 | 0 | 0 | 0 | 0 | 58.9 | [5 empty] | 2 | 11 | 0 | 0 | 0
12/28/2019 12:55:10 PM | M60861 | 9.13 | 1578 | 2.769 | 10.84 | 6.87 | 0 | 0 | 0 | 20 | 0 | 0 | 27 | 0 | 0 | 7.333 | 0 | 0 | 0 | 0 | 0 | 20.517 | [5 empty] | 2 | 9 | 0 | 0 | 0
2020-04-01 04:35 | M61311 | 7.45 | 1582 | 1.894 | 10.56 | 6.19 | 0 | 0 | 86 | 96 | 115 | 0 | 0 | 0 | 4.167 | 0 | 0 | 0 | 0 | 0 | 0 | 20.85 | [5 empty] | 2 | 0 | 0 | 0 | 0
12/28/2019 3:14:17 PM | M60863 | 13.995 | 1532 | 8.11 | 6.7 | 6.16 | 0 | 0 | 107 | 0 | 216 | 0 | 13 | 0 | 19.333 | 0 | 0 | 0 | 0 | 0 | 0 | 7.184 | [5 empty] | 2 | 64 | 0 | 0 | 0
2020-04-01 04:56 | M61311 | 11.311 | 1582 | 3.861 | 15.42 | 4.86 | 0 | 0 | 0 | 73 | 115 | 0 | 22 | 0 | 8.667 | 0 | 0 | 0 | 0 | 0 | 0 | 11.683 | [5 empty] | 3 | 29 | 0 | 0 | 0
12/28/2019 5:14:23 PM | M60870 | 10.08 | 1544 | 5.546 | 9.71 | 6.42 | 0 | 0 | 0 | 0 | 0 | 27 | 0 | 0 | 13.167 | 0 | 0 | 0 | 0 | 0 | 0 | 12.533 | [5 empty] | 2 | 40 | 0 | 0 | 52
12/28/2019 5:28:33 PM | M60870 | 12.279 | 1584 | 2.199 | 12.35 | 2.64 | 95 | 0 | 0 | 50 | 189 | 0 | 57 | 0 | 5 | 0 | 0 | 0 | 0 | 0 | 0 | 9.167 | [5 empty] | 3 | 6 | 0 | 0 | 0
2020-04-01 05:01 | M61311 | 11.311 | 1611 | 0 | 16.79 | 1.37 | 0 | 0 | 0 | 0 | 0 | 0 | 0 | 0 | 0 | 0 | 0 | 0 | 0 | 0 | 0 | 5.5 | [5 empty] | 4 | -13 | 0 | 0 | 0
12/28/2019 4:16:00 PM | M60871 | 9.847 | 1562 | 4.319 | 9.46 | 6.13 | 0 | 0 | 0 | 87 | 348 | 0 | 58 | 0 | 10 | 0 | 0 | 0 | 0 | 0 | 0 | 15.017 | [5 empty] | 2 | 20 | 0 | 0 | 0
12/28/2019 6:37:37 PM | M60876 | 12.13 | 1573 | 5.121 | 8.39 | 4.69 | 0 | 0 | 0 | 57 | 72 | 0 | 43 | 0 | 12 | 0 | 0 | 0 | 0 | 0 | 0 | 27.867 | [5 empty] | 2 | 22 | 0 | 0 | 0
2020-04-01 05:58 | M61314 | 8.425 | 1610 | 0.988 | 3.07 | 1.26 | 0 | 0 | 0 | 177 | 59 | 0 | 0 | 0 | 2.333 | 0 | 0 | 0 | 0 | 0 | 0 | 19.017 | [5 empty] | 2 | -8 | 0 | 0 | 0
12/28/2019 7:50:00 PM | M60881 | 8.852 | 1574 | 4.244 | 4.73 | 2.78 | 81 | 0 | 0 | 55 | 106 | 0 | 68 | 0 | 10.167 | 0 | 0 | 0 | 0 | 0 | 0 | 18.85 | [5 empty] | 2 | 19 | 0 | 0 | 0
12/28/2019 8:51:23 PM | M60884 | 8.189 | 1574 | 3.724 | 4.33 | 2.46 | 0 | 0 | 0 | 0 | 83 | 0 | 42 | 0 | 9.167 | 0 | 0 | 0 | 0 | 0 | 0 | 22.35 | [5 empty] | 2 | 10 | 0 | 0 | 0
2020-10-01 08:16 | M61657 | 12.12 | 1539 | 5.251 | 7.62 | 4.27 | 0 | 0 | 345 | 34 | 108 | 146 | 145 | 82 | 9 | 3.333 | 0 | 0 | 0 | 0 | 0 | 89.417 | [5 empty] | 2 | -16 | 0 | 0 | 0
12/28/2019 9:52:36 PM | M60887 | 8.338 | 1579 | 3.817 | 5.15 | 2.94 | 0 | 0 | 0 | 46 | 86 | 0 | 42 | 0 | 9 | 0 | 0 | 0 | 0 | 0 | 0 | 23.683 | [5 empty] | 2 | 9 | 0 | 0 | 0
12/28/2019 10:07:17 PM | M60887 | 9.732 | 1588 | 1.394 | 6.47 | 1.32 | 0 | 0 | 0 | 0 | 0 | 0 | 0 | 0 | 3.5 | 0 | 0 | 0 | 0 | 0 | 0 | 11.183 | [5 empty] | 3 | -3 | 0 | 0 | 0
2020-10-01 08:32 | M61657 | 17.293 | 1523 | 5.173 | 9.19 | 1.57 | 0 | 0 | 0 | 19 | 108 | 0 | 10 | 0 | 11.833 | 0 | 0 | 0 | 0 | 0 | 0 | 4.35 | [5 empty] | 3 | 39 | 0 | 0 | 0
12/28/2019 11:19:10 PM | M60892 | 9.955 | 1524 | 7.466 | 1.43 | 0.61 | 0 | 0 | 0 | 0 | 107 | 0 | 0 | 0 | 16.833 | 0 | 0 | 0 | 0 | 0 | 0 | 2.684 | [5 empty] | 2 | 66 | 0 | 0 | 0
2020-10-01 08:52 | M61657 | 19.829 | 1562 | 2.536 | 11.96 | 2.77 | 0 | 0 | 0 | 0 | 0 | 0 | 0 | 0 | 5.833 | 0 | 0 | 0 | 0 | 0 | 0 | 13.85 | [5 empty] | 4 | 10 | 0 | 0 | 0
12/29/2019 12:29:34 AM | M60895 | 10.955 | 1590 | 4.418 | 8.89 | 4.98 | 0 | 0 | 0 | 0 | 0 | 0 | 0 | 0 | 10.833 | 0 | 0 | 0 | 0 | 0 | 0 | 24.034 | [5 empty] | 2 | 6 | 0 | 0 | 0
2020-10-01 09:20 | M61657 | 21.897 | 1572 | 2.068 | 16.27 | 4.31 | 0 | 0 | 0 | 32 | 0 | 22 | 55 | 0 | 5.167 | 0 | 0 | 0 | 0 | 0 | 0 | 23.016 | [5 empty] | 5 | 0 | 0 | 0 | 0
12/29/2019 2:06:18 AM | M60901 | 9.499 | 1534 | 7.181 | 3.42 | 2.17 | 0 | 0 | 0 | 0 | 274 | 0 | 83 | 0 | 16.5 | 0 | 0 | 0 | 0 | 0 | 0 | 2.333 | [5 empty] | 2 | 58 | 0 | 0 | 0
2020-10-01 09:31 | M61657 | 22.579 | 1572 | 0.682 | 17.78 | 1.51 | 0 | 0 | 0 | 0 | 0 | 0 | 0 | 0 | 1.667 | 0 | 0 | 0 | 0 | 0 | 0 | 9.333 | [5 empty] | 6 | -4 | 0 | 348 | 0
12/29/2019 2:58:51 AM | M60903 | 5.317 | 1570 | 2.461 | 1.97 | 1.73 | 0 | 0 | 0 | 0 | 0 | 39 | 88 | 0 | 5.667 | 0 | 0 | 0 | 0 | 0 | 0 | 19.016 | [5 empty] | 2 | 0 | 0 | 0 | 0
12/29/2019 3:12:22 AM | M60903 | 9.087 | 1570 | 3.77 | 3.25 | 1.28 | 0 | 124 | 0 | 92 | 0 | 27 | 32 | 0 | 8.5 | 0 | 0 | 0 | 0 | 0 | 0 | 5.017 | [5 empty] | 3 | 19 | 0 | 59 | 0
2020-10-01 09:33 | M61657 | 22.579 | 1568 | 0 | 18.27 | 0.49 | 0 | 0 | 0 | 0 | 0 | 0 | 0 | 0 | 0 | 0 | 0 | 0 | 0 | 0 | 0 | 2 | [5 empty] | 7 | 0 | 0 | 0 | 0
12/29/2019 4:26:55 AM | M60908 | 10.209 | 1540 | 6.257 | 3.27 | 1.8 | 0 | 0 | 0 | 0 | 0 | 0 | 0 | 0 | 14 | 0 | 0 | 0 | 0 | 0 | 0 | 7.017 | [5 empty] | 2 | 50 | 0 | 0 | 0
12/29/2019 4:32:05 AM | M60908 | 11.105 | 1590 | 0.896 | 3.78 | 0.51 | 0 | 0 | 0 | 0 | 0 | 0 | 0 | 0 | 2 | 0 | 0 | 0 | 0 | 0 | 0 | 3.167 | [5 empty] | 3 | 6 | 0 | 100 | 0
12/29/2019 5:30:18 AM | M60912 | 5.163 | 1607 | 0 | 3.01 | 2.34 | 0 | 0 | 0 | 0 | 0 | 0 | 0 | 0 | 0 | 0 | 0 | 0 | 0 | 0 | 0 | 20.85 | [5 empty] | 2 | -23 | 0 | 0 | 0
12/29/2019 5:37:49 AM | M60912 | 6.295 | 1584 | 1.132 | 3.94 | 0.93 | 0 | 0 | 0 | 0 | 0 | 0 | 23 | 0 | 0 | 3 | 0 | 0 | 0 | 0 | 0 | 4.517 | [5 empty] | 3 | 4 | 0 | 100 | 0
2020-10-01 10:27 | M61658 | 11.381 | 1513 | 4.249 | 4.11 | 1.04 | 0 | 0 | 76 | 48 | 69 | 50 | 103 | 23 | 9.833 | 0 | 0 | 0 | 0 | 0 | 0 | 14.184 | [5 empty] | 2 | 24 | 0 | 0 | 0
2020-10-01 10:35 | M61658 | 12.082 | 1537 | 0.701 | 5.64 | 1.53 | 0 | 0 | 0 | 0 | 0 | 0 | 0 | 0 | 1.5 | 0 | 0 | 0 | 0 | 0 | 0 | 7.167 | [5 empty] | 3 | 6 | 0 | 345 | 0
2020-10-01 11:50 | M61666 | 8.703 | 1533 | 2.411 | 6.64 | 3.21 | 0 | 0 | 0 | 32 | 259 | 47 | 52 | 0 | 5.667 | 0 | 0 | 0 | 0 | 0 | 0 | 20.516 | [5 empty] | 2 | 5 | 0 | 0 | 0
2020-10-01 11:56 | M61666 | 9.436 | 1538 | 0.733 | 7.66 | 1.02 | 0 | 0 | 0 | 0 | 0 | 0 | 0 | 0 | 0 | 2 | 0 | 0 | 0 | 0 | 0 | 4.5 | [5 empty] | 3 | 0 | 0 | 350 | 0
2020-10-01 13:08 | M61670 | 7.653 | 1527 | 3.792 | 9.15 | 6.29 | 0 | 213 | 407 | 0 | 63 | 100 | 162 | 0 | 4.167 | 4.667 | 0 | 0 | 0 | 0 | 0 | 19.516 | [5 empty] | 2 | 1 | 0 | 0 | 0
2020-10-01 13:15 | M61670 | 9.803 | 1528 | 2.15 | 10.71 | 1.56 | 0 | 0 | 0 | 0 | 0 | 0 | 0 | 0 | 5 | 0 | 0 | 0 | 0 | 0 | 0 | 1.667 | [5 empty] | 3 | 20 | 0 | 0 | 0
2020-10-01 13:27 | M61670 | 10.338 | 1548 | 0.535 | 13.75 | 3.04 | 0 | 0 | 0 | 90 | 0 | 0 | 63 | 0 | 1.333 | 0 | 0 | 0 | 0 | 0 | 0 | 11.017 | [5 empty] | 4 | -4 | 0 | 0 | 0
2020-10-01 15:46 | M61675 | 7.125 | 1542 | 1.166 | 8.27 | 3.12 | 10 | 0 | 0 | 0 | 0 | 0 | 0 | 0 | 2.667 | 0 | 0 | 0 | 0 | 0 | 0 | 13.85 | [5 empty] | 3 | 3 | 0 | 0 | 0
2020-10-01 15:58 | M61675 | 7.822 | 1545 | 0.697 | 10.78 | 2.51 | 210 | 0 | 0 | 41 | 230 | 25 | 123 | 0 | 1.667 | 0 | 0 | 0 | 0 | 0 | 0 | 10 | [5 empty] | 4 | -9 | 0 | 0 | 0
2020-10-01 16:02 | M61675 | 8.85 | 1536 | 1.028 | 11.48 | 0.7 | 0 | 0 | 0 | 0 | 0 | 0 | 0 | 0 | 2.5 | 0 | 0 | 0 | 0 | 0 | 0 | 1.333 | [5 empty] | 5 | 8 | 0 | 0 | 0
2020-10-01 17:05 | M61685 | 9.105 | 1544 | 2.215 | 8.41 | 3.48 | 0 | 0 | 0 | 80 | 111 | 0 | 20 | 0 | 5.5 | 0 | 0 | 0 | 0 | 0 | 0 | 13.35 | [5 empty] | 2 | 10 | 0 | 0 | 0
1/14/2020 1:35:33 AM | M61905 | 9.766 | 1580 | 2.854 | 5.26 | 1.8 | 0 | 0 | 0 | 0 | 0 | 18 | 43 | 0 | 7 | 0 | 0 | 0 | 0 | 0 | 0 | 16.183 | [5 empty] | 2 | 14 | 0 | 0 | 0
2020-10-01 18:06 | M61686 | 10.282 | 1532 | 4.177 | 9.74 | 6.11 | 150 | 0 | 0 | 94 | 107 | 19 | 54 | 0 | 10 | 0 | 0 | 0 | 0 | 0 | 0 | 15.683 | [5 empty] | 2 | 20 | 0 | 0 | 0
1/14/2020 1:46:54 AM | M61905 | 10.579 | 1594 | 0.813 | 6.81 | 1.55 | 0 | 0 | 0 | 0 | 0 | 0 | 0 | 0 | 2 | 0 | 0 | 0 | 0 | 0 | 0 | 9.35 | [5 empty] | 3 | -2 | 0 | 110 | 0
2020-10-01 19:06 | M61688 | 8.304 | 1539 | 3.511 | 8.53 | 6.49 | 0 | 0 | 0 | 0 | 160 | 34 | 104 | 0 | 8.167 | 0 | 0 | 0 | 0 | 0 | 0 | 18.683 | [5 empty] | 2 | 11 | 0 | 0 | 0
2020-10-01 19:15 | M61688 | 9.427 | 1550 | 1.123 | 10.87 | 2.34 | 150 | 0 | 0 | 0 | 0 | 0 | 0 | 0 | 2.5 | 0 | 0 | 0 | 0 | 0 | 0 | 6.85 | [5 empty] | 3 | 2 | 0 | 0 | 0
1/15/2020 6:21:16 AM | M61984 | 8.996 | 1567 | 5.748 | 8.58 | 6.84 | 0 | 0 | 776 | 32 | 0 | 18 | 58 | 0 | 13.667 | 0 | 0 | 0 | 0 | 0 | 0 | 17.866 | [5 empty] | 2 | 32 | 0 | 0 | 0
2020-10-01 20:15 | M61691 | 9.845 | 1515 | 5.75 | 7.58 | 4.74 | 0 | 0 | 0 | 0 | 309 | 41 | 127 | 0 | 13.667 | 0 | 0 | 0 | 0 | 0 | 0 | 15.366 | [5 empty] | 2 | 34 | 0 | 0 | 0
2020-10-01 20:22 | M61691 | 10.699 | 1549 | 0.854 | 8.71 | 1.13 | 150 | 0 | 0 | 0 | 0 | 0 | 0 | 0 | 2 | 0 | 0 | 0 | 0 | 0 | 0 | 4.833 | [5 empty] | 3 | 3 | 0 | 0 | 0
1/14/2020 2:51:27 AM | M61912 | 6.754 | 1584 | 2.927 | 6.29 | 3.33 | 0 | 0 | 0 | 41 | 0 | 0 | 44 | 0 | 6.833 | 0 | 0 | 0 | 0 | 0 | 0 | 26.367 | [5 empty] | 2 | 9 | 0 | 0 | 0
2020-10-01 21:24 | M61694 | 9.909 | 1529 | 4.693 | 10.21 | 7.26 | 0 | 0 | 85 | 0 | 122 | 30 | 36 | 0 | 0 | 11.667 | 0 | 0 | 0 | 0 | 0 | 22.7 | [5 empty] | 2 | 15 | 0 | 0 | 0
2020-10-01 21:33 | M61694 | 11.596 | 1544 | 1.687 | 10.35 | 0.14 | 150 | 0 | 0 | 0 | 0 | 0 | 0 | 0 | 0 | 4.5 | 0 | 0 | 0 | 0 | 0 | 4.667 | [5 empty] | 3 | 16 | 0 | 0 | 0
2020-10-01 21:40 | M61694 | 11.596 | 1560 | 0 | 11.24 | 0.89 | 0 | 0 | 0 | 0 | 0 | 0 | 0 | 0 | 0 | 0 | 0 | 0 | 0 | 0 | 0 | 6.85 | [5 empty] | 4 | -2 | 0 | 0 | 0
1/14/2020 2:56:47 AM | M61912 | 7.411 | 1593 | 0.657 | 7.59 | 1.3 | 0 | 0 | 0 | 0 | 0 | 0 | 0 | 0 | 1.5 | 0 | 0 | 0 | 0 | 0 | 0 | 3.833 | [5 empty] | 3 | 3 | 0 | 100 | 0
2020-10-01 22:47 | M61697 | 10.674 | 1527 | 5.602 | 13.39 | 10.15 | 0 | 0 | 0 | 99 | 115 | 21 | 73 | 0 | 12.5 | 0 | 0 | 0 | 0 | 0 | 0 | 30.367 | [5 empty] | 2 | 29 | 0 | 0 | 0
1/15/2020 6:33:16 AM | M61984 | 9.7 | 1599 | 0.704 | 11.56 | 2.98 | 50 | 0 | 0 | 0 | 0 | 0 | 0 | 0 | 1.667 | 0 | 0 | 0 | 0 | 0 | 0 | 10.333 | [5 empty] | 3 | -1 | 0 | 0 | 0
2020-10-01 23:51 | M61700 | 9.774 | 1535 | 4.28 | 6.15 | 2.92 | 0 | 0 | 0 | 29 | 207 | 0 | 59 | 0 | 10 | 0 | 0 | 0 | 0 | 0 | 0 | 11.35 | [5 empty] | 2 | 24 | 0 | 0 | 0
1/14/2020 4:04:20 AM | M61915 | 5.902 | 1598 | 0 | 7.24 | 4.28 | 0 | 0 | 0 | 0 | 0 | 0 | 0 | 0 | 0 | 0 | 0 | 0 | 0 | 0 | 0 | 23.85 | [5 empty] | 2 | -15 | 0 | 0 | 0
2020-11-01 01:04 | M61704 | 8.045 | 1552 | 3.061 | 3.9 | 3.25 | 0 | 0 | 0 | 32 | 159 | 0 | 105 | 0 | 7.333 | 0 | 0 | 0 | 0 | 0 | 0 | 20.7 | [5 empty] | 2 | 14 | 0 | 0 | 0
2020-11-01 01:10 | M61704 | 8.045 | 1566 | 0 | 4.77 | 0.87 | 150 | 0 | 0 | 0 | 0 | 0 | 0 | 0 | 0 | 0 | 0 | 0 | 0 | 0 | 0 | 6.167 | [5 empty] | 3 | -2 | 0 | 0 | 0
1/14/2020 4:20:11 AM | M61915 | 8.491 | 1583 | 2.589 | 10.05 | 2.81 | 0 | 0 | 0 | 0 | 60 | 0 | 46 | 0 | 5.833 | 0 | 0 | 0 | 0 | 0 | 0 | 10.017 | [5 empty] | 3 | 5 | 0 | 13 | 0
2020-11-01 02:05 | M61708 | 8.612 | 1527 | 5.492 | 2.61 | 1.69 | 0 | 0 | 108 | 54 | 38 | 0 | 91 | 0 | 13 | 0 | 0 | 0 | 0 | 0 | 0 | 13.85 | [5 empty] | 2 | 27 | 0 | 0 | 0
2020-11-01 02:26 | M61708 | 10.285 | 1554 | 1.673 | 3.6 | 0.99 | 150 | 0 | 0 | 28 | 40 | 0 | 26 | 0 | 3.833 | 0 | 0 | 0 | 0 | 0 | 0 | 17.867 | [5 empty] | 3 | 7 | 0 | 0 | 0
2020-11-01 03:16 | M61712 | 7.687 | 1548 | 3.482 | 6.26 | 3.61 | 0 | 0 | 48 | 45 | 67 | 0 | 70 | 0 | 8 | 0 | 0 | 0 | 0 | 0 | 0 | 14.683 | [5 empty] | 2 | 15 | 0 | 0 | 0
2020-11-01 03:31 | M61712 | 8.663 | 1563 | 0.976 | 9.64 | 3.38 | 150 | 0 | 0 | 0 | 0 | 0 | 0 | 0 | 2.333 | 0 | 0 | 0 | 0 | 0 | 0 | 12.684 | [5 empty] | 3 | -3 | 0 | 0 | 0
1/15/2020 7:39:29 AM | M61987 | 10.106 | 1567 | 4.006 | 9.67 | 6.34 | 0 | 0 | 110 | 68 | 0 | 20 | 37 | 0 | 4.833 | 5 | 0 | 0 | 0 | 0 | 0 | 15.684 | [5 empty] | 2 | 16 | 0 | 0 | 0
2020-11-01 04:27 | M61715 | 9.599 | 1536 | 5.29 | 2.45 | 1.12 | 0 | 0 | 121 | 60 | 255 | 0 | 23 | 0 | 12.667 | 0 | 0 | 0 | 0 | 0 | 0 | 7.85 | [5 empty] | 2 | 32 | 0 | 0 | 0
2020-11-01 04:36 | M61715 | 10.176 | 1568 | 0.577 | 3.41 | 0.96 | 150 | 0 | 0 | 0 | 0 | 0 | 0 | 0 | 1.333 | 0 | 0 | 0 | 0 | 0 | 0 | 7.85 | [5 empty] | 3 | 0 | 0 | 0 | 0
1/15/2020 7:47:50 AM | M61987 | 11.554 | 1583 | 1.448 | 11.07 | 1.4 | 100 | 0 | 0 | 0 | 0 | 0 | 0 | 0 | 3.333 | 0 | 0 | 0 | 0 | 0 | 0 | 5.017 | [5 empty] | 3 | 14 | 0 | 0 | 0
2020-11-01 05:29 | M61719 | 7.86 | 1565 | 2.16 | 8.06 | 4.23 | 0 | 0 | 0 | 75 | 102 | 19 | 13 | 0 | 5 | 0 | 0 | 0 | 0 | 0 | 0 | 18.017 | [5 empty] | 2 | 5 | 0 | 0 | 0
2020-11-01 05:37 | M61719 | 8.11 | 1570 | 0.25 | 9.62 | 1.56 | 197 | 0 | 0 | 0 | 0 | 0 | 0 | 0 | 0 | 0.833 | 0 | 0 | 0 | 0 | 0 | 7.017 | [5 empty] | 3 | 0 | 0 | 0 | 0
1/13/2020 6:22:07 AM | M61854 | 6.569 | 1544 | 3.198 | 5.15 | 2.74 | 0 | 0 | 0 | 0 | 0 | 0 | 0 | 0 | 7.167 | 0 | 0 | 0 | 0 | 0 | 0 | 5.833 | [5 empty] | 2 | 31 | 0 | 0 | 0
1/13/2020 6:41:28 AM | M61854 | 9.733 | 1575 | 3.164 | 9.87 | 4.72 | 0 | 0 | 0 | 0 | 0 | 45 | 43 | 0 | 7.333 | 0 | 0 | 0 | 0 | 0 | 0 | 12.017 | [5 empty] | 3 | 18 | 0 | 0 | 0
1/15/2020 8:42:22 AM | M61993 | 7.287 | 1592 | 2.297 | 11.26 | 6.59 | 0 | 0 | 109 | 38 | 0 | 0 | 41 | 0 | 0 | 6.167 | 0 | 0 | 0 | 0 | 0 | 20.016 | [5 empty] | 2 | 1 | 0 | 0 | 0
1/13/2020 7:58:22 AM | M61858 | 11.738 | 1572 | 5.791 | 10.42 | 6.99 | 0 | 232 | 0 | 0 | 31 | 0 | 28 | 0 | 2.167 | 12 | 0 | 0 | 0 | 0 | 0 | 29.033 | [5 empty] | 2 | 28 | 0 | 0 | 0
1/13/2020 9:15:06 AM | M61863 | 7.977 | 1613 | 2.007 | 15.33 | 10.07 | 0 | 0 | 0 | 57 | 148 | 0 | 19 | 0 | 0 | 4.833 | 0 | 0 | 0 | 0 | 0 | 38.367 | [5 empty] | 2 | -15 | 0 | 0 | 0
1/15/2020 9:56:56 AM | M61995 | 11.032 | 1578 | 4.992 | 6.34 | 3.7 | 0 | 0 | 111 | 44 | 0 | 22 | 63 | 0 | 11.833 | 0 | 0 | 0 | 0 | 0 | 0 | 23.867 | [5 empty] | 2 | 31 | 0 | 0 | 0
1/13/2020 10:43:10 AM | M61865 | 7.912 | 1607 | 1.875 | 2.92 | 1.63 | 0 | 133 | 205 | 29 | 0 | 32 | 28 | 0 | 0 | 5 | 0 | 0 | 0 | 0 | 0 | 26.35 | [5 empty] | 2 | -5 | 0 | 0 | 0
1/13/2020 10:50:40 AM | M61865 | 7.912 | 1602 | 0 | 3.75 | 0.83 | 0 | 0 | 0 | 0 | 0 | 0 | 0 | 0 | 0 | 0 | 0 | 0 | 0 | 0 | 0 | 7.5 | [5 empty] | 3 | -4 | 0 | 120 | 0
1/15/2020 10:07:47 AM | M61995 | 11.032 | 1609 | 0 | 8.49 | 2.15 | 90 | 0 | 0 | 0 | 0 | 0 | 0 | 0 | 0 | 0 | 0 | 0 | 0 | 0 | 0 | 10.85 | [5 empty] | 3 | -11 | 0 | 0 | 0
1/13/2020 11:58:24 AM | M61869 | 12.178 | 1557 | 5.546 | 10.47 | 5.07 | 0 | 0 | 0 | 50 | 0 | 0 | 70 | 0 | 13 | 0 | 0 | 0 | 0 | 0 | 0 | 9.033 | [5 empty] | 2 | 44 | 0 | 0 | 0
1/15/2020 10:08:27 AM | M61995 | 11.032 | 1598 | 0 | 8.58 | 0.09 | 0 | 0 | 0 | 0 | 0 | 0 | 0 | 0 | 0 | 0 | 0 | 0 | 0 | 0 | 0 | 0.667 | [5 empty] | 4 | -1 | 0 | 0 | 0
1/13/2020 1:13:17 PM | M61874 | 7.968 | 1575 | 3.488 | 6.04 | 3.12 | 0 | 0 | 0 | 0 | 0 | 33 | 41 | 0 | 6.167 | 3 | 0 | 0 | 0 | 0 | 0 | 10.683 | [5 empty] | 2 | 22 | 0 | 0 | 0
1/13/2020 2:46:02 PM | M61877 | 9.949 | 1571 | 4.616 | 5.28 | 2.81 | 0 | 0 | 0 | 28 | 16 | 30 | 23 | 0 | 10.833 | 0 | 0 | 0 | 0 | 0 | 0 | 15.367 | [5 empty] | 2 | 29 | 0 | 0 | 0
1/15/2020 11:01:19 AM | M61999 | 6.38 | 1613 | 0.741 | 6.64 | 2.12 | 0 | 0 | 0 | 82 | 107 | 0 | 48 | 0 | 1.667 | 0 | 0 | 0 | 0 | 0 | 0 | 19.516 | [5 empty] | 2 | -16 | 0 | 20 | 0
1/15/2020 11:13:20 AM | M61999 | 7.259 | 1597 | 0.879 | 9.41 | 2.77 | 90 | 0 | 0 | 0 | 0 | 22 | 0 | 0 | 0 | 0 | 2.333 | 0 | 0 | 0 | 0 | 9.684 | [5 empty] | 3 | -3 | 0 | 0 | 0
1/15/2020 4:30:55 PM | M62012 | 10.196 | 1536 | 4.922 | 10.29 | 6.07 | 0 | 0 | 0 | 26 | 118 | 0 | 11 | 0 | 12.167 | 0 | 0 | 0 | 0 | 0 | 0 | 12.85 | [5 empty] | 2 | 33 | 0 | 0 | 0
1/13/2020 6:22:22 PM | M61887 | 7.924 | 1558 | 4.143 | 4.8 | 2.81 | 80 | 0 | 0 | 35 | 74 | 0 | 92 | 0 | 10 | 0 | 0 | 0 | 0 | 0 | 0 | 7.35 | [5 empty] | 2 | 25 | 0 | 0 | 0
1/15/2020 4:51:26 PM | M62012 | 12.326 | 1569 | 2.13 | 14.16 | 3.87 | 0 | 0 | 0 | 0 | 37 | 0 | 18 | 0 | 5.167 | 0 | 0 | 0 | 0 | 0 | 0 | 15.35 | [5 empty] | 3 | 3 | 0 | 0 | 0
1/13/2020 7:37:16 PM | M61891 | 5.767 | 1582 | 2.619 | 2.83 | 1.25 | 0 | 0 | 0 | 45 | 0 | 0 | 40 | 0 | 6 | 0 | 0 | 0 | 0 | 0 | 0 | 12.017 | [5 empty] | 2 | 9 | 0 | 0 | 0
1/13/2020 9:49:52 PM | M61898 | 9.759 | 1555 | 4.22 | 6.76 | 3.05 | 0 | 0 | 107 | 0 | 0 | 31 | 0 | 0 | 10 | 0 | 0 | 0 | 0 | 0 | 0 | 10.183 | [5 empty] | 2 | 27 | 0 | 0 | 0
1/13/2020 10:16:53 PM | M61898 | 12.781 | 1582 | 3.022 | 9.13 | 2.37 | 80 | 0 | 0 | 0 | 106 | 0 | 35 | 0 | 7 | 0 | 0 | 0 | 0 | 0 | 0 | 20.017 | [5 empty] | 3 | 9 | 0 | 0 | 0
1/14/2020 12:34:30 AM | M61901 | 11.86 | 1563 | 6.202 | 10.12 | 6.29 | 43 | 0 | 377 | 0 | 63 | 0 | 52 | 0 | 14.167 | 0 | 0 | 0 | 0 | 0 | 0 | 20.033 | [5 empty] | 2 | 31 | 0 | 0 | 0
1/14/2020 12:35:10 AM | M61901 | 11.86 | 1594 | 0 | 10.19 | 0.07 | 0 | 0 | 0 | 0 | 0 | 0 | 0 | 0 | 0 | 0 | 0 | 0 | 0 | 0 | 0 | 0.667 | [5 empty] | 3 | 2 | 0 | 0 | 0
1/13/2020 11:21:47 PM | M61902 | 11.799 | 1555 | 4.963 | 5.55 | 3.85 | 0 | 0 | 0 | 0 | 64 | 0 | 24 | 0 | 11.833 | 0 | 0 | 0 | 0 | 0 | 0 | 5.35 | [5 empty] | 2 | 46 | 0 | 200 | 0
1/13/2020 11:31:47 PM | M61902 | 11.799 | 1601 | 0 | 8.04 | 2.49 | 0 | 0 | 0 | 0 | 0 | 0 | 0 | 0 | 0 | 0 | 0 | 0 | 0 | 0 | 0 | 10 | [5 empty] | 3 | -8 | 0 | 0 | 0
1/15/2020 5:03:57 PM | M62012 | 13.052 | 1572 | 0.726 | 16.45 | 2.29 | 0 | 0 | 0 | 0 | 0 | 0 | 0 | 0 | 1.667 | 0 | 0 | 0 | 0 | 0 | 0 | 10.85 | [5 empty] | 4 | 0 | 0 | 352 | 0
1/15/2020 5:08:27 PM | M62012 | 13.052 | 1572 | 0 | 17.12 | 0.67 | 0 | 0 | 0 | 0 | 0 | 0 | 0 | 0 | 0 | 0 | 0 | 0 | 0 | 0 | 0 | 4.5 | [5 empty] | 5 | -6 | 0 | 0 | 0
1/19/2020 12:36:23 PM | M62266 | 8.463 | 1592 | 3.692 | 7.05 | 3.33 | 50 | 0 | 0 | 0 | 0 | 37 | 0 | 0 | 8 | 0 | 0 | 0 | 0 | 0 | 0 | 20.2 | [5 empty] | 2 | 7 | 0 | 0 | 0
1/15/2020 6:04:10 PM | M62016 | 8.727 | 1516 | 3.717 | 7.35 | 5.09 | 0 | 0 | 0 | 0 | 76 | 0 | 43 | 33 | 6 | 3.667 | 0 | 0 | 0 | 0 | 0 | 16.866 | [5 empty] | 2 | 18 | 0 | 0 | 0
1/15/2020 6:22:30 PM | M62016 | 10.496 | 1534 | 1.769 | 11.98 | 4.63 | 0 | 0 | 0 | 0 | 0 | 0 | 0 | 0 | 0 | 5 | 0 | 0 | 0 | 0 | 0 | 13.333 | [5 empty] | 3 | 3 | 0 | 350 | 0
1/15/2020 7:29:44 PM | M62019 | 8.44 | 1508 | 4.159 | 8.34 | 5.42 | 0 | 0 | 111 | 0 | 44 | 0 | 43 | 136 | 0 | 11.5 | 0 | 0 | 0 | 0 | 0 | 10.017 | [5 empty] | 2 | 17 | 0 | 0 | 0
1/15/2020 7:39:14 PM | M62019 | 9.552 | 1525 | 1.112 | 10.74 | 2.4 | 0 | 0 | 0 | 0 | 0 | 0 | 0 | 0 | 0 | 3 | 0 | 0 | 0 | 0 | 0 | 6.5 | [5 empty] | 3 | 4 | 0 | 350 | 0
1/19/2020 3:58:12 PM | M62269 | 14.74 | 1558 | 6.925 | 7.47 | 1.82 | 0 | 0 | 304 | 149 | 0 | 0 | 82 | 0 | 12.5 | 0 | 3.667 | 0 | 0 | 0 | 0 | 43.55 | [5 empty] | 2 | 27 | 0 | 0 | 0
1/15/2020 8:31:07 PM | M62021 | 10.07 | 1505 | 4.701 | 7.4 | 5.8 | 0 | 0 | 314 | 38 | 144 | 0 | 70 | 168 | 0 | 12.667 | 0 | 0 | 0 | 0 | 0 | 10.683 | [5 empty] | 2 | 29 | 0 | 0 | 0
1/15/2020 8:42:17 PM | M62021 | 10.612 | 1534 | 0.542 | 9.95 | 2.55 | 0 | 0 | 0 | 0 | 0 | 0 | 0 | 0 | 0 | 1.5 | 0 | 0 | 0 | 0 | 0 | 9.667 | [5 empty] | 3 | -1 | 0 | 300 | 0
1/19/2020 5:06:06 PM | M62269 | 22.722 | 1585 | 7.982 | 13.41 | 5.94 | 0 | 0 | 0 | 0 | 0 | 0 | 43 | 0 | 18 | 0 | 0 | 0 | 0 | 0 | 0 | 49.9 | [5 empty] | 3 | 21 | 0 | 0 | 0
1/15/2020 9:37:30 PM | M62024 | 9.194 | 1521 | 3.65 | 7.48 | 4.58 | 0 | 0 | 0 | 0 | 0 | 0 | 0 | 0 | 0 | 10 | 0 | 0 | 0 | 0 | 0 | 17.683 | [5 empty] | 2 | 21 | 0 | 0 | 0
1/15/2020 9:43:20 PM | M62024 | 9.194 | 1542 | 0 | 8.27 | 0.79 | 0 | 0 | 0 | 0 | 0 | 0 | 0 | 0 | 0 | 0 | 0 | 0 | 0 | 0 | 0 | 5.833 | [5 empty] | 3 | -5 | 0 | 0 | 0
1/15/2020 9:50:51 PM | M62024 | 9.194 | 1537 | 0 | 9.65 | 1.38 | 0 | 0 | 0 | 0 | 0 | 0 | 0 | 0 | 0 | 0 | 0 | 0 | 0 | 0 | 0 | 7.517 | [5 empty] | 4 | -5 | 0 | 350 | 0
1/15/2020 9:53:31 PM | M62024 | 9.194 | 1532 | 0 | 10.32 | 0.67 | 0 | 0 | 0 | 0 | 0 | 0 | 0 | 0 | 0 | 0 | 0 | 0 | 0 | 0 | 0 | 2.667 | [5 empty] | 5 | -4 | 0 | 0 | 0
1/19/2020 5:06:46 PM | M62269 | 22.722 | 1606 | 0 | 13.44 | 0.03 | 0 | 0 | 0 | 0 | 0 | 0 | 0 | 0 | 0 | 0 | 0 | 0 | 0 | 0 | 0 | 0.667 | [5 empty] | 4 | 4 | 0 | 0 | 0
1/15/2020 10:29:32 PM | M62028 | 6.076 | 1528 | 0 | 4.13 | 0.17 | 0 | 0 | 0 | 0 | 0 | 0 | 0 | 0 | 0 | 0 | 0 | 0 | 0 | 0 | 0 | 0.667 | [5 empty] | 2 | 0 | 0 | 0 | 0
1/15/2020 10:51:53 PM | M62028 | 9.167 | 1528 | 3.091 | 6.12 | 1.99 | 0 | 0 | 0 | 0 | 0 | 0 | 0 | 0 | 0 | 8.833 | 0 | 0 | 0 | 0 | 0 | 13.517 | [5 empty] | 3 | 3 | 0 | 0 | 0
1/15/2020 11:03:44 PM | M62028 | 10.285 | 1531 | 1.118 | 7.76 | 1.64 | 0 | 0 | 0 | 109 | 0 | 0 | 0 | 0 | 0 | 3 | 0 | 0 | 0 | 0 | 0 | 8.85 | [5 empty] | 4 | -12 | 0 | 0 | 0
1/15/2020 11:12:45 PM | M62028 | 13.023 | 1519 | 2.738 | 9.34 | 1.58 | 0 | 0 | 0 | 0 | 357 | 51 | 66 | 183 | 6.5 | 0 | 0 | 0 | 0 | 0 | 0 | 2.517 | [5 empty] | 5 | 20 | 0 | 0 | 0
1/15/2020 11:13:55 PM | M62028 | 0 | 1539 | 0 | 0 | 0 | 0 | 0 | 0 | 0 | 0 | 0 | 0 | 0 | 0 | 0 | 0 | 0 | 0 | 0 | 0 | 1.167 | [5 empty] | 6 | -1 | 0 | 0 | 0
1/19/2020 5:24:06 PM | M62269 | 24.708 | 1610 | 1.986 | 14.31 | 0.87 | 0 | 0 | 0 | 0 | 0 | 0 | 0 | 0 | 0 | 0 | 5.333 | 0 | 0 | 0 | 0 | 12 | [5 empty] | 5 | 9 | 0 | 0 | 0
1/16/2020 12:23:38 AM | M62032 | 6.615 | 1525 | 1.335 | 3.61 | 1.35 | 0 | 0 | 0 | 29 | 69 | 0 | 0 | 0 | 3.333 | 0 | 0 | 0 | 0 | 0 | 0 | 11.684 | [5 empty] | 2 | 5 | 0 | 0 | 0
1/16/2020 12:30:38 AM | M62032 | 7.866 | 1530 | 1.251 | 5.37 | 1.76 | 0 | 0 | 0 | 0 | 0 | 0 | 0 | 0 | 3 | 0 | 0 | 0 | 0 | 0 | 0 | 4 | [5 empty] | 3 | 8 | 0 | 350 | 0
1/16/2020 12:32:28 AM | M62032 | 7.866 | 1538 | 0 | 5.83 | 0.46 | 0 | 0 | 0 | 0 | 0 | 0 | 0 | 0 | 0 | 0 | 0 | 0 | 0 | 0 | 0 | 1.833 | [5 empty] | 4 | 0 | 0 | 0 | 0
1/19/2020 5:46:48 PM | M62269 | 26.221 | 1619 | 1.513 | 15.44 | 1.13 | 0 | 0 | 0 | 0 | 0 | 13 | 14 | 0 | 0 | 0 | 4 | 0 | 0 | 0 | 0 | 18.7 | [5 empty] | 6 | -2 | 0 | 200 | 0
1/16/2020 1:32:31 AM | M62033 | 7.653 | 1514 | 2.194 | 9.52 | 5.35 | 0 | 0 | 0 | 0 | 0 | 0 | 0 | 0 | 5 | 0 | 0 | 0 | 0 | 0 | 0 | 26.017 | [5 empty] | 2 | 3 | 0 | 0 | 0
1/16/2020 1:37:32 AM | M62033 | 9.218 | 1517 | 1.565 | 10.25 | 0.73 | 0 | 0 | 0 | 0 | 0 | 0 | 0 | 0 | 3.833 | 0 | 0 | 0 | 0 | 0 | 0 | 1.184 | [5 empty] | 3 | 12 | 0 | 0 | 0
1/16/2020 1:46:22 AM | M62033 | 11.07 | 1529 | 1.852 | 11.57 | 1.32 | 0 | 0 | 0 | 0 | 0 | 0 | 0 | 0 | 4.167 | 0 | 0 | 0 | 0 | 0 | 0 | 4.666 | [5 empty] | 4 | 16 | 0 | 350 | 0
1/19/2020 5:49:38 PM | M62269 | 26.221 | 1617 | 0 | 15.89 | 0.45 | 0 | 0 | 0 | 0 | 0 | 0 | 0 | 0 | 0 | 0 | 0 | 0 | 0 | 0 | 0 | 2.833 | [5 empty] | 7 | -4 | 0 | 0 | 0
1/16/2020 2:37:24 AM | M62038 | 10.298 | 1526 | 3.872 | 3.6 | 3.29 | 0 | 0 | 204 | 0 | 308 | 54 | 105 | 183 | 3.833 | 5.833 | 0 | 0 | 0 | 0 | 0 | 12.684 | [5 empty] | 2 | 16 | 0 | 0 | 0
1/16/2020 2:54:15 AM | M62038 | 10.298 | 1542 | 0 | 4.3 | 0.7 | 0 | 0 | 0 | 0 | 0 | 0 | 0 | 0 | 0 | 0 | 0 | 0 | 0 | 0 | 0 | 16.85 | [5 empty] | 3 | -9 | 0 | 0 | 0
1/16/2020 3:03:26 AM | M62038 | 11.273 | 1533 | 0.975 | 6.56 | 2.26 | 0 | 0 | 0 | 0 | 54 | 0 | 0 | 48 | 0 | 2.333 | 0 | 0 | 0 | 0 | 0 | 6.85 | [5 empty] | 4 | 0 | 0 | 350 | 0
1/19/2020 5:50:18 PM | M62269 | 26.221 | 1613 | 0 | 15.93 | 0.04 | 0 | 0 | 0 | 0 | 0 | 0 | 0 | 0 | 0 | 0 | 0 | 0 | 0 | 0 | 0 | 0.667 | [5 empty] | 8 | 0 | 0 | 0 | 0
1/16/2020 3:53:28 AM | M62041 | 6.167 | 1530 | 1.357 | 5.79 | 3.17 | 0 | 0 | 307 | 0 | 0 | 0 | 0 | 0 | 0 | 3.333 | 0 | 0 | 0 | 0 | 0 | 9.517 | [5 empty] | 2 | 4 | 0 | 0 | 0
1/16/2020 4:00:58 AM | M62041 | 7.086 | 1534 | 0.919 | 6.8 | 1.01 | 0 | 0 | 0 | 0 | 63 | 0 | 0 | 80 | 0 | 2.333 | 0 | 0 | 0 | 0 | 0 | 5.167 | [5 empty] | 3 | 4 | 0 | 350 | 0
1/24/2020 6:51:34 AM | M62570 | 9.675 | 1551 | 5.143 | 6.77 | 3.74 | 0 | 0 | 0 | 75 | 0 | 0 | 0 | 0 | 12.333 | 0 | 0 | 0 | 0 | 0 | 0 | 9.684 | [5 empty] | 2 | 38 | 0 | 0 | 0
1/16/2020 5:11:02 AM | M62043 | 6.92 | 1518 | 3.212 | 7.59 | 6.34 | 0 | 263 | 0 | 50 | 0 | 37 | 165 | 184 | 0 | 8 | 0 | 0 | 0 | 0 | 0 | 19.683 | [5 empty] | 2 | -1 | 0 | 0 | 0
1/16/2020 5:29:03 AM | M62043 | 9.842 | 1517 | 2.922 | 11.86 | 4.27 | 0 | 0 | 0 | 0 | 38 | 0 | 0 | 44 | 0 | 7.5 | 0 | 0 | 0 | 0 | 0 | 10.517 | [5 empty] | 3 | 20 | 0 | 0 | 0
1/16/2020 5:37:03 AM | M62043 | 10.47 | 1537 | 0.628 | 13.81 | 1.95 | 0 | 0 | 0 | 0 | 0 | 29 | 69 | 26 | 0 | 1.5 | 0 | 0 | 0 | 0 | 0 | 6.5 | [5 empty] | 4 | -2 | 0 | 350 | 0
1/19/2020 6:51:36 AM | M62245 | 10.118 | 1596 | 2.756 | 3.07 | 1 | 0 | 0 | 0 | 0 | 0 | 0 | 0 | 0 | 0 | 6.833 | 0 | 0 | 0 | 0 | 0 | 28.534 | [5 empty] | 2 | -4 | 0 | 0 | 0
1/19/2020 7:16:57 AM | M62245 | 12.166 | 1592 | 2.048 | 4.47 | 1.4 | 0 | 0 | 0 | 45 | 48 | 0 | 39 | 0 | 0 | 5 | 0 | 0 | 0 | 0 | 0 | 20.35 | [5 empty] | 3 | 0 | 0 | 0 | 0
1/24/2020 8:01:38 AM | M62574 | 7.857 | 1574 | 3.555 | 4.66 | 1.66 | 91 | 0 | 0 | 50 | 36 | 0 | 102 | 0 | 7.833 | 0 | 0 | 0 | 0 | 0 | 0 | 12.684 | [5 empty] | 2 | 11 | 0 | 0 | 0
1/19/2020 8:14:50 AM | M62255 | 6.988 | 1567 | 3.162 | 3.9 | 2.37 | 40 | 0 | 0 | 0 | 36 | 26 | 0 | 0 | 7 | 0 | 0 | 0 | 0 | 0 | 0 | 2.517 | [5 empty] | 2 | 27 | 0 | 0 | 0
1/19/2020 9:31:44 AM | M62257 | 8.098 | 1569 | 4.354 | 4.39 | 3.27 | 0 | 0 | 0 | 0 | 0 | 18 | 0 | 0 | 0 | 10.5 | 0 | 0 | 0 | 0 | 0 | 7.017 | [5 empty] | 2 | 35 | 0 | 0 | 0
1/19/2020 9:33:54 AM | M62257 | 8.098 | 1604 | 0 | 4.76 | 0.37 | 80 | 0 | 0 | 51 | 54 | 0 | 48 | 0 | 0 | 0 | 0 | 0 | 0 | 0 | 0 | 2.167 | [5 empty] | 3 | -4 | 0 | 0 | 0
1/24/2020 9:07:51 AM | M62577 | 5.64 | 1578 | 2.804 | 3.6 | 2.46 | 65 | 0 | 0 | 0 | 72 | 0 | 54 | 0 | 6.167 | 0 | 0 | 0 | 0 | 0 | 0 | 12.35 | [5 empty] | 2 | 12 | 0 | 0 | 0
1/19/2020 11:07:48 AM | M62262 | 7.472 | 1567 | 3.421 | 0.67 | 0.59 | 117 | 0 | 0 | 0 | 0 | 27 | 0 | 0 | 7.667 | 0 | 0 | 0 | 0 | 0 | 0 | 6.666 | [5 empty] | 2 | 20 | 0 | 0 | 0
1/19/2020 1:51:06 PM | M62270 | 10.219 | 1581 | 3.635 | 5.5 | 3.75 | 0 | 0 | 157 | 0 | 52 | 0 | 0 | 0 | 8.5 | 0 | 0 | 0 | 0 | 0 | 0 | 11.017 | [5 empty] | 2 | 17 | 0 | 0 | 0
1/19/2020 2:19:08 PM | M62270 | 13.313 | 1598 | 3.094 | 12.59 | 7.09 | 0 | 0 | 116 | 0 | 0 | 0 | 0 | 0 | 7 | 0 | 0 | 0 | 0 | 0 | 0 | 21.033 | [5 empty] | 3 | 1 | 0 | 0 | 0
1/24/2020 10:20:34 AM | M62581 | 5.168 | 1557 | 3.805 | 4.88 | 3.08 | 0 | 0 | 102 | 0 | 0 | 0 | 0 | 0 | 9.167 | 0 | 0 | 0 | 0 | 0 | 0 | 3.166 | [5 empty] | 2 | 34 | 0 | 0 | 0
1/19/2020 6:44:50 PM | M62273 | 14.637 | 1536 | 6.25 | 4.32 | 3.13 | 0 | 0 | 207 | 0 | 0 | 47 | 89 | 0 | 14.833 | 0 | 0 | 0 | 0 | 0 | 0 | 6.684 | [5 empty] | 2 | 19 | 0 | 0 | 0
1/19/2020 6:56:11 PM | M62273 | 18.801 | 1555 | 4.164 | 6.04 | 1.72 | 0 | 0 | 0 | 0 | 0 | 0 | 29 | 0 | 9.333 | 0 | 0 | 0 | 0 | 0 | 0 | 2.017 | [5 empty] | 3 | 31 | 0 | 0 | 0
1/19/2020 7:02:01 PM | M62273 | 20.379 | 1586 | 1.578 | 6.48 | 0.44 | 0 | 0 | 0 | 0 | 0 | 0 | 0 | 0 | 3.5 | 0 | 0 | 0 | 0 | 0 | 0 | 2.333 | [5 empty] | 4 | 9 | 0 | 100 | 0
1/19/2020 8:08:04 PM | M62280 | 10.112 | 1556 | 7.057 | 6.11 | 5.03 | 0 | 0 | 117 | 40 | 0 | 0 | 64 | 0 | 9.833 | 6.667 | 0 | 0 | 0 | 0 | 0 | 13.35 | [5 empty] | 2 | 42 | 0 | 100 | 0
1/19/2020 8:11:45 PM | M62280 | 10.112 | 1598 | 0 | 7.01 | 0.9 | 0 | 0 | 0 | 0 | 0 | 0 | 0 | 0 | 0 | 0 | 0 | 0 | 0 | 0 | 0 | 3.683 | [5 empty] | 3 | -5 | 0 | 0 | 0
1/24/2020 11:17:37 AM | M62583 | 6.729 | 1562 | 3.507 | 3.55 | 1.51 | 0 | 0 | 0 | 0 | 0 | 0 | 0 | 0 | 8.167 | 0 | 0 | 0 | 0 | 0 | 0 | 11.183 | [5 empty] | 2 | 15 | 0 | 0 | 0
1/19/2020 9:00:07 PM | M62286 | 8.31 | 1580 | 3.247 | 6.83 | 4.93 | 0 | 0 | 0 | 52 | 0 | 40 | 64 | 0 | 4 | 3.833 | 0 | 0 | 0 | 0 | 0 | 12.517 | [5 empty] | 2 | 20 | 0 | 0 | 0
1/24/2020 12:25:10 PM | M62585 | 8.247 | 1579 | 3.885 | 9.71 | 7.26 | 65 | 0 | 0 | 91 | 0 | 0 | 0 | 0 | 9.167 | 0 | 0 | 0 | 0 | 0 | 0 | 24.516 | [5 empty] | 2 | 6 | 0 | 0 | 0
1/24/2020 1:32:34 PM | M62589 | 8.196 | 1576 | 3.871 | 1.61 | 1.53 | 80 | 0 | 0 | 56 | 180 | 0 | 71 | 0 | 9.167 | 0 | 0 | 0 | 0 | 0 | 0 | 12.016 | [5 empty] | 2 | 23 | 0 | 0 | 0
1/24/2020 2:40:57 PM | M62593 | 2.515 | 1590 | 0 | 1.43 | 0.79 | 0 | 0 | 0 | 0 | 0 | 0 | 0 | 0 | 0 | 0 | 0 | 0 | 0 | 0 | 0 | 13.35 | [5 empty] | 2 | -12 | 0 | 0 | 0
1/24/2020 2:49:07 PM | M62593 | 4.795 | 1578 | 2.28 | 3.48 | 2.05 | 0 | 0 | 0 | 0 | 68 | 38 | 89 | 0 | 5.167 | 0 | 0 | 0 | 0 | 0 | 0 | 3 | [5 empty] | 3 | 15 | 0 | 104 | 0
2019-04-12 11:17 | M59784 | 14.759 | 1614 | 1.173 | 8.83 | 0.92 | 150 | 0 | 0 | 0 | 26 | 17 | 25 | 0 | 2.833 | 0 | 0 | 0 | 0 | 0 | 0 | 3.167 | [5 empty] | 5 | 6 | 0 | 0 | 0
11/29/2019 6:15:51 AM | M59488 | 5.181 | 1532 | 2.102 | 3.06 | 1.09 | 0 | 0 | 0 | 0 | 0 | 0 | 0 | 0 | 0 | 5.667 | 0 | 0 | 0 | 0 | 0 | 7 | [5 empty] | 2 | 12 | 0 | 0 | 0
11/29/2019 6:30:52 AM | M59488 | 6.719 | 1544 | 1.538 | 4.25 | 1.19 | 0 | 0 | 0 | 67 | 97 | 20 | 61 | 0 | 0 | 3.833 | 0 | 0 | 0 | 0 | 0 | 11.184 | [5 empty] | 3 | 0 | 0 | 0 | 0
11/29/2019 7:31:45 AM | M59492 | 4.982 | 1521 | 2.914 | 2.55 | 1.57 | 0 | 100 | 49 | 0 | 230 | 27 | 58 | 99 | 6.667 | 0 | 0 | 0 | 0 | 0 | 0 | 15.016 | [5 empty] | 2 | 3 | 0 | 0 | 0
11/29/2019 7:38:55 AM | M59492 | 7.531 | 1524 | 2.549 | 3.32 | 0.77 | 0 | 0 | 0 | 0 | 96 | 19 | 130 | 0 | 5.833 | 0 | 0 | 0 | 0 | 0 | 0 | 1.334 | [5 empty] | 3 | 15 | 0 | 0 | 0
11/29/2019 7:44:25 AM | M59492 | 8.418 | 1539 | 0.887 | 3.8 | 0.48 | 0 | 0 | 0 | 0 | 0 | 0 | 0 | 0 | 2 | 0 | 0 | 0 | 0 | 0 | 0 | 3.5 | [5 empty] | 4 | 6 | 0 | 350 | 0
2019-04-12 12:04 | M59786 | 13.45 | 1527 | 9.222 | 10.16 | 5.13 | 0 | 0 | 108 | 102 | 107 | 0 | 40 | 0 | 21.333 | 0 | 0 | 0 | 0 | 0 | 0 | 7.017 | [5 empty] | 2 | 79 | 0 | 0 | 0
11/29/2019 8:58:09 AM | M59494 | 6.798 | 1512 | 4.547 | 3.24 | 2.47 | 0 | 0 | 0 | 0 | 0 | 27 | 30 | 16 | 10.167 | 0 | 0 | 0 | 0 | 0 | 0 | 7.683 | [5 empty] | 2 | 25 | 0 | 373 | 0
2019-04-12 12:15 | M59786 | 14.903 | 1606 | 1.453 | 12.15 | 1.99 | 111 | 0 | 0 | 0 | 0 | 0 | 0 | 0 | 3.333 | 0 | 0 | 0 | 0 | 0 | 0 | 7.85 | [5 empty] | 3 | -2 | 0 | 0 | 0
11/29/2019 9:58:32 AM | M59500 | 7.093 | 1509 | 2.218 | 3.29 | 2.54 | 0 | 0 | 0 | 0 | 0 | 0 | 0 | 0 | 5.333 | 0 | 0 | 0 | 0 | 0 | 0 | 4.667 | [5 empty] | 2 | 16 | 0 | 0 | 0
11/29/2019 10:07:43 AM | M59500 | 9.381 | 1525 | 2.288 | 4.43 | 1.14 | 0 | 0 | 0 | 0 | 0 | 0 | 0 | 0 | 5.5 | 0 | 0 | 0 | 0 | 0 | 0 | 3.683 | [5 empty] | 3 | 16 | 0 | 0 | 0
11/29/2019 10:18:23 AM | M59500 | 11.178 | 1541 | 1.797 | 5.99 | 1.56 | 0 | 129 | 0 | 70 | 220 | 19 | 160 | 89 | 0 | 5 | 0 | 0 | 0 | 0 | 0 | 5.667 | [5 empty] | 4 | 0 | 0 | 350 | 0
2019-04-12 12:21 | M59786 | 15.883 | 1604 | 0.98 | 13.11 | 0.96 | 0 | 0 | 0 | 0 | 31 | 0 | 12 | 0 | 2.333 | 0 | 0 | 0 | 0 | 0 | 0 | 3.334 | [5 empty] | 4 | 9 | 0 | 50 | 0
11/29/2019 11:12:46 AM | M59501 | 7.307 | 1540 | 1.195 | 8.84 | 3.47 | 0 | 0 | 0 | 0 | 0 | 0 | 0 | 0 | 0 | 3 | 0 | 0 | 0 | 0 | 0 | 13.85 | [5 empty] | 2 | -1 | 0 | 0 | 0
11/29/2019 11:22:56 AM | M59501 | 9.083 | 1539 | 1.776 | 10.93 | 2.09 | 0 | 0 | 0 | 0 | 115 | 21 | 128 | 0 | 0 | 4.333 | 0 | 0 | 0 | 0 | 0 | 5.834 | [5 empty] | 3 | 4 | 0 | 350 | 0
11/29/2019 12:26:09 PM | M59504 | 7.394 | 1521 | 3.015 | 3.22 | 1.14 | 0 | 0 | 46 | 0 | 0 | 0 | 0 | 0 | 7 | 0 | 0 | 0 | 0 | 0 | 0 | 9.5 | [5 empty] | 2 | 13 | 0 | 0 | 0
11/29/2019 12:33:50 PM | M59504 | 8.825 | 1534 | 1.431 | 4.57 | 1.35 | 0 | 0 | 0 | 0 | 0 | 23 | 103 | 174 | 3.333 | 0 | 0 | 0 | 0 | 0 | 0 | 4.35 | [5 empty] | 3 | 8 | 0 | 350 | 0
2019-04-12 13:25 | M59792 | 12.29 | 1558 | 5.953 | 9.57 | 3.77 | 100 | 0 | 105 | 63 | 0 | 0 | 40 | 0 | 14.167 | 0 | 0 | 0 | 0 | 0 | 0 | 6.183 | [5 empty] | 2 | 44 | 20.167 | 0 | 0
11/29/2019 1:28:03 PM | M59508 | 3.746 | 1532 | 1.458 | 1.87 | 1.19 | 0 | 0 | 0 | 0 | 0 | 0 | 0 | 0 | 3.667 | 0 | 0 | 0 | 0 | 0 | 0 | 9.016 | [5 empty] | 2 | 4 | 0 | 0 | 0
11/29/2019 1:39:33 PM | M59508 | 5.521 | 1536 | 1.775 | 3.98 | 2.11 | 0 | 0 | 0 | 0 | 293 | 27 | 203 | 0 | 0 | 4.5 | 0 | 0 | 0 | 0 | 0 | 7 | [5 empty] | 3 | 0 | 0 | 350 | 0
2019-04-12 13:35 | M59792 | 13.909 | 1602 | 1.619 | 11.46 | 1.89 | 52 | 0 | 0 | 0 | 0 | 0 | 0 | 0 | 4.167 | 0 | 0 | 0 | 0 | 0 | 0 | 6.35 | [5 empty] | 3 | 7 | 10.333 | 0 | 0
11/29/2019 4:50:52 PM | M59517 | 10.319 | 1565 | 5.928 | 6.49 | 4.62 | 0 | 0 | 227 | 0 | 0 | 0 | 0 | 0 | 14.833 | 0 | 0 | 0 | 0 | 0 | 0 | 4.184 | [5 empty] | 2 | 51 | 0 | 0 | 0
11/29/2019 5:06:03 PM | M59517 | 11.534 | 1616 | 1.215 | 9.27 | 2.78 | 0 | 0 | 0 | 46 | 59 | 0 | 0 | 0 | 3 | 0 | 0 | 0 | 0 | 0 | 0 | 12.183 | [5 empty] | 3 | 0 | 0 | 0 | 0
11/29/2019 5:25:44 PM | M59517 | 12.843 | 1616 | 1.309 | 12.4 | 3.13 | 0 | 0 | 0 | 0 | 0 | 0 | 27 | 0 | 3.167 | 0 | 0 | 0 | 0 | 0 | 0 | 16.516 | [5 empty] | 4 | -4 | 0 | 0 | 0
11/29/2019 5:49:55 PM | M59517 | 14.665 | 1612 | 1.822 | 18.51 | 6.11 | 0 | 0 | 0 | 57 | 0 | 0 | 0 | 0 | 4.167 | 0 | 0 | 0 | 0 | 0 | 0 | 20.016 | [5 empty] | 5 | 1 | 0 | 0 | 0
11/29/2019 5:55:56 PM | M59517 | 15.782 | 1613 | 1.117 | 19.81 | 1.3 | 160 | 0 | 0 | 0 | 0 | 0 | 0 | 0 | 2.5 | 0 | 0 | 0 | 0 | 0 | 0 | 3.517 | [5 empty] | 6 | 7 | 0 | 0 | 0
11/29/2019 7:39:11 PM | M59521 | 11.827 | 1552 | 4.848 | 7.21 | 3.64 | 0 | 0 | 0 | 0 | 0 | 0 | 0 | 0 | 11.167 | 0 | 0 | 0 | 0 | 0 | 0 | 3.35 | [5 empty] | 2 | 40 | 0 | 0 | 0
11/29/2019 8:01:22 PM | M59521 | 14.985 | 1592 | 3.158 | 11.42 | 4.21 | 0 | 0 | 0 | 55 | 151 | 0 | 34 | 0 | 7 | 0 | 0 | 0 | 0 | 0 | 0 | 15.183 | [5 empty] | 3 | 10 | 0 | 0 | 0
11/29/2019 8:21:03 PM | M59521 | 16.304 | 1602 | 1.319 | 15.55 | 4.13 | 50 | 48 | 0 | 0 | 0 | 0 | 0 | 0 | 3 | 0 | 0 | 0 | 0 | 0 | 0 | 16.683 | [5 empty] | 4 | 1 | 0 | 0 | 0
11/29/2019 8:30:33 PM | M59521 | 17.191 | 1603 | 0.887 | 16.73 | 1.18 | 20 | 0 | 0 | 0 | 0 | 0 | 0 | 0 | 2 | 0 | 0 | 0 | 0 | 0 | 0 | 7.5 | [5 empty] | 5 | -2 | 0 | 0 | 0
2019-04-12 14:27 | M59793 | 7.538 | 1543 | 5.165 | 8.3 | 7.25 | 0 | 0 | 0 | 0 | 0 | 0 | 41 | 0 | 12.167 | 0 | 0 | 0 | 0 | 0 | 0 | 16.35 | [5 empty] | 2 | 47 | 0 | 0 | 0
11/29/2019 6:35:37 PM | M59522 | 7.526 | 1566 | 4.383 | 3.29 | 2.6 | 0 | 0 | 0 | 0 | 0 | 0 | 37 | 0 | 10.167 | 0 | 0 | 0 | 0 | 0 | 0 | 5.833 | [5 empty] | 2 | 23 | 0 | 0 | 0
11/29/2019 6:49:28 PM | M59522 | 9.072 | 1589 | 1.546 | 6.19 | 2.9 | 50 | 0 | 0 | 45 | 0 | 0 | 0 | 0 | 3.667 | 0 | 0 | 0 | 0 | 0 | 0 | 10.183 | [5 empty] | 3 | 3 | 0 | 0 | 0
2019-04-12 14:46 | M59793 | 9.337 | 1590 | 1.799 | 13.02 | 4.72 | 80 | 0 | 17 | 82 | 0 | 0 | 13 | 0 | 4 | 0 | 0 | 0 | 0 | 0 | 0 | 14.683 | [5 empty] | 3 | 7 | 0 | 0 | 0
11/29/2019 9:08:05 PM | M59525 | 10.397 | 1523 | 5.437 | 3.44 | 2.67 | 0 | 0 | 228 | 0 | 0 | 0 | 0 | 0 | 12.5 | 0 | 0 | 0 | 0 | 0 | 0 | 2.85 | [5 empty] | 2 | 25 | 0 | 0 | 51
11/29/2019 9:19:56 PM | M59525 | 14.812 | 1548 | 4.415 | 5.6 | 2.16 | 0 | 0 | 0 | 0 | 0 | 0 | 0 | 0 | 10 | 0 | 0 | 0 | 0 | 0 | 0 | 1.85 | [5 empty] | 3 | 34 | 0 | 0 | 0
11/29/2019 9:33:06 PM | M59525 | 18.197 | 1582 | 3.385 | 7.89 | 2.29 | 77 | 33 | 0 | 39 | 0 | 0 | 17 | 0 | 8 | 0 | 0 | 0 | 0 | 0 | 0 | 5.167 | [5 empty] | 4 | 24 | 0 | 0 | 0
11/29/2019 10:46:30 PM | M59531 | 10.053 | 1588 | 3.521 | 7.69 | 5.11 | 0 | 162 | 0 | 0 | 0 | 0 | 34 | 0 | 8.167 | 0 | 0 | 0 | 0 | 0 | 0 | 23.033 | [5 empty] | 2 | -5 | 0 | 0 | 0
11/29/2019 11:02:41 PM | M59531 | 13.402 | 1583 | 3.349 | 8.88 | 1.19 | 80 | 0 | 0 | 0 | 0 | 0 | 0 | 0 | 7.5 | 0 | 0 | 0 | 0 | 0 | 0 | 8.683 | [5 empty] | 3 | 20 | 0 | 0 | 0
2019-04-12 15:30 | M59797 | 11.596 | 1521 | 6.51 | 6.73 | 4.65 | 0 | 0 | 426 | 165 | 79 | 0 | 42 | 0 | 15 | 0 | 0 | 0 | 0 | 0 | 0 | 3.517 | [5 empty] | 2 | 48 | 0 | 0 | 0
11/30/2019 12:14:04 AM | M59534 | 11.18 | 1535 | 7.122 | 6.42 | 5.01 | 0 | 0 | 121 | 120 | 0 | 0 | 17 | 0 | 16.667 | 0 | 0 | 0 | 0 | 0 | 0 | 3.183 | [5 empty] | 2 | 73 | 0 | 0 | 0
11/30/2019 12:33:15 AM | M59534 | 11.18 | 1608 | 0 | 8.27 | 1.85 | 0 | 0 | 0 | 0 | 0 | 0 | 0 | 0 | 0 | 0 | 0 | 0 | 0 | 0 | 0 | 19.183 | [5 empty] | 3 | -13 | 0 | 0 | 0
11/30/2019 12:41:05 AM | M59534 | 12.776 | 1595 | 1.596 | 10.25 | 1.98 | 80 | 0 | 0 | 0 | 0 | 0 | 0 | 0 | 3.833 | 0 | 0 | 0 | 0 | 0 | 0 | 4 | [5 empty] | 4 | 11 | 0 | 0 | 0
11/30/2019 1:35:48 AM | M59538 | 9.929 | 1541 | 6.334 | 6.31 | 3.61 | 0 | 0 | 108 | 0 | 0 | 0 | 0 | 0 | 15 | 0 | 0 | 0 | 0 | 0 | 0 | 2.517 | [5 empty] | 2 | 58 | 0 | 0 | 0
11/30/2019 2:04:59 AM | M59538 | 12.694 | 1599 | 2.765 | 12.84 | 6.53 | 0 | 0 | 105 | 0 | 0 | 0 | 0 | 0 | 6.333 | 0 | 0 | 0 | 0 | 0 | 0 | 22.85 | [5 empty] | 3 | 3 | 0 | 0 | 0
11/30/2019 2:20:20 AM | M59538 | 14.147 | 1602 | 1.453 | 16.23 | 3.39 | 0 | 0 | 0 | 0 | 0 | 0 | 0 | 0 | 3.333 | 0 | 0 | 0 | 0 | 0 | 0 | 12.017 | [5 empty] | 4 | -2 | 0 | 0 | 0
11/30/2019 2:26:31 AM | M59538 | 15.246 | 1600 | 1.099 | 17.81 | 1.58 | 100 | 0 | 0 | 0 | 0 | 0 | 0 | 0 | 2.5 | 0 | 0 | 0 | 0 | 0 | 0 | 3.683 | [5 empty] | 5 | 12 | 0 | 0 | 0
11/30/2019 3:14:03 AM | M59546 | 7.95 | 1526 | 3.947 | 8.19 | 4.48 | 0 | 0 | 0 | 0 | 0 | 0 | 0 | 0 | 0 | 10 | 0 | 0 | 0 | 0 | 0 | 7.683 | [5 empty] | 2 | 29 | 0 | 0 | 0
11/30/2019 3:36:14 AM | M59546 | 13.96 | 1555 | 6.01 | 13.77 | 5.58 | 0 | 0 | 0 | 0 | 141 | 0 | 35 | 0 | 0 | 15 | 0 | 0 | 0 | 0 | 0 | 7.183 | [5 empty] | 3 | 52 | 0 | 0 | 0
11/30/2019 3:51:15 AM | M59546 | 14.368 | 1607 | 0.408 | 17.55 | 3.78 | 80 | 40 | 19 | 32 | 0 | 0 | 0 | 0 | 0 | 1 | 0 | 0 | 0 | 0 | 0 | 14.017 | [5 empty] | 4 | -13 | 0 | 0 | 0
11/30/2019 4:50:08 AM | M59550 | 10.333 | 1559 | 6.034 | 4.68 | 3.2 | 0 | 0 | 437 | 0 | 136 | 0 | 37 | 0 | 0 | 15.167 | 0 | 0 | 0 | 0 | 0 | 15.2 | [5 empty] | 2 | 32 | 0 | 0 | 0
11/30/2019 5:09:49 AM | M59550 | 12.771 | 1591 | 2.438 | 8.42 | 3.74 | 150 | 0 | 0 | 51 | 0 | 0 | 0 | 0 | 0 | 5.833 | 0 | 0 | 0 | 0 | 0 | 13.85 | [5 empty] | 3 | 0 | 0 | 0 | 0
11/30/2019 5:18:29 AM | M59550 | 14.178 | 1591 | 1.407 | 10.53 | 2.11 | 83 | 0 | 0 | 0 | 0 | 0 | 0 | 0 | 0 | 3.5 | 0 | 0 | 0 | 0 | 0 | 5.167 | [5 empty] | 4 | 14 | 0 | 0 | 109
11/30/2019 5:21:19 AM | M59550 | 14.178 | 1605 | 0 | 11.24 | 0.71 | 0 | 0 | 0 | 0 | 0 | 0 | 0 | 0 | 0 | 0 | 0 | 0 | 0 | 0 | 0 | 2.833 | [5 empty] | 5 | -6 | 0 | 0 | 0
2019-04-12 10:35 | M59784 | 9.712 | 1570 | 4.371 | 4.63 | 1.67 | 0 | 0 | 0 | 0 | 0 | 0 | 0 | 0 | 10.167 | 0 | 0 | 0 | 0 | 0 | 0 | 1.833 | [5 empty] | 2 | 33 | 0 | 0 | 107
2019-04-12 11:02 | M59784 | 13.586 | 1603 | 3.874 | 7.01 | 2.38 | 0 | 0 | 0 | 40 | 109 | 22 | 42 | 0 | 9.333 | 0 | 0 | 0 | 0 | 0 | 0 | 17.684 | [5 empty] | 3 | 19 | 0 | 0 | 0
2019-04-12 11:11 | M59784 | 13.586 | 1622 | 0 | 7.91 | 0.9 | 0 | 0 | 0 | 0 | 0 | 0 | 0 | 0 | 0 | 0 | 0 | 0 | 0 | 0 | 0 | 9.35 | [5 empty] | 4 | -8 | 0 | 0 | 0
2019-01-11 06:32 | M57731 | 8.976 | 1545 | 7.296 | 4.66 | 3.41 | 0 | 0 | 107 | 0 | 0 | 0 | 0 | 0 | 17.167 | 0 | 0 | 0 | 0 | 0 | 0 | 3.016 | [5 empty] | 2 | 63 | 0 | 0 | 0
2019-01-11 07:04 | M57731 | 10.529 | 1608 | 1.553 | 9.45 | 4.79 | 0 | 0 | 106 | 133 | 0 | 0 | 27 | 0 | 3.5 | 0 | 0 | 0 | 0 | 0 | 0 | 28.683 | [5 empty] | 3 | -15 | 0 | 0 | 0
2019-05-11 21:30 | M58003 | 9.538 | 1559 | 4.871 | 5.4 | 2.06 | 55 | 0 | 0 | 0 | 180 | 0 | 64 | 0 | 12 | 0 | 0 | 0 | 0 | 0 | 0 | 5.35 | [5 empty] | 2 | 30 | 0 | 0 | 0
2019-01-11 08:05 | M57732 | 8.432 | 1568 | 3.632 | 5.75 | 2.88 | 0 | 0 | 0 | 58 | 0 | 0 | 58 | 0 | 9 | 0 | 0 | 0 | 0 | 0 | 0 | 14.35 | [5 empty] | 2 | 14 | 0 | 0 | 0
2019-01-11 08:14 | M57732 | 10.843 | 1582 | 2.411 | 7.08 | 1.33 | 80 | 0 | 0 | 0 | 0 | 0 | 0 | 0 | 5.5 | 0 | 0 | 0 | 0 | 0 | 0 | 3.517 | [5 empty] | 3 | 17 | 0 | 0 | 0
2019-01-11 09:13 | M57733 | 7.957 | 1576 | 3.756 | 3.19 | 2.87 | 0 | 0 | 0 | 53 | 76 | 0 | 52 | 0 | 9 | 0 | 0 | 0 | 0 | 0 | 0 | 13.017 | [5 empty] | 2 | 9 | 0 | 0 | 0
2019-01-11 09:24 | M57733 | 10.038 | 1585 | 2.081 | 4.94 | 1.75 | 80 | 0 | 0 | 0 | 0 | 0 | 0 | 0 | 5 | 0 | 0 | 0 | 0 | 0 | 0 | 6.833 | [5 empty] | 3 | 10 | 0 | 0 | 0
2019-05-11 22:30 | M58006 | 10.947 | 1545 | 6.607 | 5.48 | 3.47 | 0 | 0 | 0 | 114 | 64 | 18 | 52 | 0 | 0 | 17.167 | 0 | 0 | 0 | 0 | 0 | 6.85 | [5 empty] | 2 | 47 | 0 | 0 | 0
2019-01-11 11:51 | M57736 | 9.688 | 1579 | 3.895 | 2.22 | 1.77 | 0 | 0 | 0 | 93 | 197 | 0 | 54 | 0 | 9.333 | 0 | 0 | 0 | 0 | 0 | 0 | 12.517 | [5 empty] | 2 | 10 | 0 | 0 | 0
2019-01-11 12:02 | M57736 | 10.959 | 1589 | 1.271 | 4.16 | 1.94 | 80 | 0 | 0 | 0 | 0 | 0 | 0 | 0 | 3 | 0 | 0 | 0 | 0 | 0 | 0 | 8.017 | [5 empty] | 3 | 3 | 0 | 0 | 0
2019-01-11 10:40 | M57737 | 8.526 | 1564 | 4.327 | 3.19 | 2.19 | 0 | 0 | 0 | 124 | 82 | 0 | 58 | 0 | 11.333 | 0 | 0 | 0 | 0 | 0 | 0 | 18.867 | [5 empty] | 2 | 8 | 0 | 0 | 48
2019-01-11 10:50 | M57737 | 11.439 | 1572 | 2.913 | 3.79 | 0.6 | 80 | 0 | 0 | 0 | 0 | 0 | 0 | 0 | 7.167 | 0 | 0 | 0 | 0 | 0 | 0 | 2.833 | [5 empty] | 3 | 18 | 0 | 0 | 0
2019-05-11 23:33 | M58011 | 7.033 | 1598 | 1.568 | 5.85 | 3.08 | 0 | 0 | 0 | 0 | 0 | 0 | 0 | 0 | 0 | 3.833 | 0 | 0 | 0 | 0 | 0 | 16 | [5 empty] | 2 | -1 | 0 | 0 | 0
2019-01-11 13:32 | M57741 | 11.389 | 1544 | 7.036 | 7.75 | 4.8 | 0 | 0 | 217 | 104 | 192 | 31 | 0 | 0 | 17.833 | 0 | 0 | 0 | 0 | 0 | 0 | 9.2 | [5 empty] | 2 | 55 | 0 | 0 | 0
2019-01-11 13:42 | M57741 | 12.68 | 1599 | 1.291 | 9.56 | 1.81 | 40 | 0 | 0 | 0 | 0 | 0 | 0 | 0 | 3.167 | 0 | 0 | 0 | 0 | 0 | 0 | 7.15 | [5 empty] | 3 | -5 | 0 | 0 | 0
2019-05-11 23:42 | M58011 | 7.832 | 1597 | 0.799 | 7.18 | 1.33 | 80 | 0 | 0 | 77 | 74 | 0 | 61 | 0 | 0 | 1.833 | 0 | 0 | 0 | 0 | 0 | 6.684 | [5 empty] | 3 | -7 | 0 | 0 | 0
2019-01-11 15:39 | M57742 | 15.874 | 1619 | 9.325 | 6.07 | 2.21 | 0 | 0 | 611 | 54 | 0 | 0 | 0 | 0 | 21.833 | 0 | 0 | 0 | 0 | 0 | 0 | 47.217 | [5 empty] | 2 | -55 | 0 | 0 | 0
2019-01-11 15:53 | M57742 | 18.918 | 1564 | 3.044 | 7.78 | 1.71 | 0 | 0 | 0 | 0 | 0 | 0 | 0 | 0 | 7.667 | 0 | 0 | 0 | 0 | 0 | 0 | 5.683 | [5 empty] | 3 | 54 | 0 | 0 | 0
2019-01-11 16:02 | M57742 | 19.559 | 1618 | 0.641 | 8.1 | 0.32 | 0 | 0 | 0 | 0 | 0 | 0 | 0 | 0 | 1.667 | 0 | 0 | 0 | 0 | 0 | 0 | 7.333 | [5 empty] | 4 | 0 | 0 | 0 | 0
2019-01-11 16:02 | M57742 | 19.559 | 1618 | 0 | 8.13 | 0.03 | 0 | 0 | 0 | 0 | 0 | 0 | 0 | 0 | 0 | 0 | 0 | 0 | 0 | 0 | 0 | 0.667 | [5 empty] | 5 | -2 | 0 | 0 | 0
2019-01-11 16:13 | M57742 | 20.468 | 1616 | 0.909 | 8.76 | 0.63 | 0 | 0 | 0 | 0 | 0 | 0 | 0 | 0 | 2.333 | 0 | 0 | 0 | 0 | 0 | 0 | 8.85 | [5 empty] | 6 | 0 | 0 | 200 | 0
2019-01-11 17:00 | M57743 | 9.773 | 1556 | 5.665 | 5.72 | 2.01 | 0 | 49 | 159 | 0 | 54 | 0 | 9 | 0 | 14.167 | 0 | 0 | 0 | 0 | 0 | 0 | 8.683 | [5 empty] | 2 | 40 | 0 | 0 | 0
2019-01-11 17:17 | M57743 | 10.769 | 1596 | 0.996 | 7.45 | 1.73 | 0 | 0 | 0 | 0 | 0 | 0 | 0 | 0 | 2.5 | 0 | 0 | 0 | 0 | 0 | 0 | 15.35 | [5 empty] | 3 | -3 | 0 | 100 | 0
2019-06-11 00:37 | M58014 | 8.175 | 1564 | 4.316 | 3.59 | 1.56 | 0 | 0 | 0 | 123 | 0 | 0 | 70 | 0 | 0 | 11.167 | 0 | 0 | 0 | 0 | 0 | 11.2 | [5 empty] | 2 | 27 | 0 | 0 | 0
2019-02-11 01:13 | M57750 | 3.604 | 1597 | 1.149 | 3.73 | 2.3 | 100 | 0 | 0 | 0 | 0 | 0 | 0 | 0 | 2.833 | 0 | 0 | 0 | 0 | 0 | 0 | 8.684 | [5 empty] | 2 | 3 | 0 | 0 | 0
2019-02-11 01:18 | M57750 | 3.604 | 1600 | 0 | 4.7 | 0.97 | 0 | 0 | 0 | 0 | 0 | 0 | 0 | 0 | 0 | 0 | 0 | 0 | 0 | 0 | 0 | 4.833 | [5 empty] | 3 | -3 | 0 | 0 | 0
2019-02-11 02:12 | M57754 | 11.494 | 1573 | 4.035 | 8.23 | 3.67 | 0 | 94 | 148 | 0 | 0 | 0 | 70 | 0 | 9.5 | 0 | 0 | 0 | 0 | 0 | 0 | 7.017 | [5 empty] | 2 | 24 | 0 | 0 | 0
2019-06-11 01:33 | M58015 | 10.667 | 1568 | 5.854 | 5.48 | 4.37 | 0 | 0 | 0 | 46 | 204 | 0 | 83 | 0 | 0 | 14.5 | 0 | 0 | 0 | 0 | 0 | 11.683 | [5 empty] | 2 | 40 | 0 | 0 | 0
2019-02-11 03:30 | M57756 | 9.336 | 1542 | 6.005 | 8.04 | 4.87 | 0 | 0 | 0 | 110 | 264 | 26 | 76 | 0 | 14.333 | 0 | 0 | 0 | 0 | 0 | 0 | 5.184 | [5 empty] | 2 | 44 | 0 | 0 | 0
2019-02-11 04:20 | M57757 | 8.513 | 1568 | 4.195 | 2.54 | 1.31 | 0 | 0 | 229 | 119 | 170 | 0 | 26 | 0 | 9.667 | 0 | 0 | 0 | 0 | 0 | 0 | 6.183 | [5 empty] | 2 | 27 | 0 | 0 | 0
2019-02-11 05:36 | M57760 | 9.509 | 1598 | 3.321 | 2.43 | 1.78 | 0 | 0 | 166 | 127 | 0 | 0 | 48 | 0 | 7.833 | 0 | 0 | 0 | 0 | 0 | 0 | 34.867 | [5 empty] | 2 | -26 | 0 | 0 | 0
2019-02-11 05:44 | M57760 | 11.952 | 1572 | 2.443 | 2.92 | 0.49 | 0 | 0 | 0 | 0 | 0 | 0 | 0 | 0 | 5.667 | 0 | 0 | 0 | 0 | 0 | 0 | 1.833 | [5 empty] | 3 | 23 | 0 | 0 | 0
2019-05-11 06:19 | M57961 | 5.273 | 1544 | 1.105 | 5.2 | 5.11 | 0 | 0 | 0 | 0 | 0 | 0 | 0 | 0 | 0 | 3 | 0 | 0 | 0 | 0 | 0 | 26.85 | [5 empty] | 2 | -11 | 0 | 0 | 0
2019-05-11 06:31 | M57961 | 7.064 | 1533 | 1.791 | 6.8 | 1.6 | 0 | 0 | 0 | 0 | 112 | 35 | 72 | 0 | 0 | 5 | 0 | 0 | 0 | 0 | 0 | 7.35 | [5 empty] | 3 | 1 | 0 | 450 | 0
2019-05-11 06:32 | M57961 | 7.064 | 1534 | 0 | 6.87 | 0.07 | 0 | 0 | 0 | 0 | 0 | 0 | 0 | 0 | 0 | 0 | 0 | 0 | 0 | 0 | 0 | 1 | [5 empty] | 4 | 2 | 0 | 0 | 0
2019-05-11 07:32 | M57964 | 3.582 | 1536 | 0.74 | 1.18 | 0.69 | 0 | 0 | 0 | 0 | 0 | 0 | 0 | 0 | 0 | 2 | 0 | 0 | 0 | 0 | 0 | 5.5 | [5 empty] | 2 | -6 | 0 | 0 | 0
2019-05-11 07:41 | M57964 | 5.548 | 1530 | 1.966 | 2.14 | 0.96 | 0 | 0 | 0 | 0 | 0 | 0 | 0 | 0 | 5 | 0 | 0 | 0 | 0 | 0 | 0 | 4.833 | [5 empty] | 3 | 7 | 0 | 425 | 0
2019-05-11 08:41 | M57969 | 3.174 | 1554 | 0 | 2.33 | 1.84 | 0 | 0 | 0 | 0 | 0 | 0 | 0 | 0 | 0 | 0 | 0 | 0 | 0 | 0 | 0 | 9.833 | [5 empty] | 2 | -8 | 0 | 0 | 0
2019-05-11 08:53 | M57969 | 4.2 | 1546 | 1.026 | 4.79 | 2.46 | 0 | 0 | 0 | 0 | 0 | 20 | 53 | 0 | 0 | 0 | 3.167 | 0 | 0 | 0 | 0 | 8.85 | [5 empty] | 3 | -5 | 0 | 385 | 0
2019-05-11 10:50 | M57972 | 4.267 | 1549 | 0 | 3.39 | 1.42 | 0 | 0 | 0 | 0 | 0 | 0 | 0 | 0 | 0 | 0 | 0 | 0 | 0 | 0 | 0 | 19.5 | [5 empty] | 2 | -14 | 0 | 0 | 0
2019-05-11 11:04 | M57972 | 6.411 | 1535 | 2.144 | 5.31 | 1.92 | 0 | 0 | 0 | 0 | 0 | 23 | 62 | 0 | 0 | 5.5 | 0 | 0 | 0 | 0 | 0 | 7.85 | [5 empty] | 3 | 1 | 0 | 370 | 0
2019-05-11 11:04 | M57972 | 6.411 | 1536 | 0 | 5.41 | 0.1 | 0 | 0 | 0 | 0 | 0 | 0 | 0 | 0 | 0 | 0 | 0 | 0 | 0 | 0 | 0 | 0.667 | [5 empty] | 4 | 6 | 0 | 0 | 0
2019-05-11 09:50 | M57973 | 6.308 | 1555 | 1.756 | 5 | 2.59 | 0 | 0 | 0 | 0 | 0 | 44 | 54 | 0 | 0 | 0 | 5.167 | 0 | 0 | 0 | 0 | 20.7 | [5 empty] | 2 | -9 | 0 | 380 | 0
2019-05-11 12:09 | M57978 | 6.171 | 1507 | 2.983 | 3.96 | 2.23 | 0 | 0 | 0 | 0 | 0 | 0 | 0 | 0 | 6.833 | 0 | 0 | 0 | 0 | 0 | 0 | 4.667 | [5 empty] | 2 | 7 | 0 | 0 | 0
2019-05-11 12:19 | M57978 | 9.089 | 1514 | 2.918 | 6.26 | 2.3 | 0 | 0 | 0 | 0 | 0 | 0 | 0 | 0 | 7 | 0 | 0 | 0 | 0 | 0 | 0 | 3.517 | [5 empty] | 3 | 18 | 0 | 0 | 0
2019-05-11 12:24 | M57978 | 10.101 | 1532 | 1.012 | 7.43 | 1.17 | 0 | 0 | 0 | 0 | 0 | 0 | 0 | 0 | 2.5 | 0 | 0 | 0 | 0 | 0 | 0 | 2.833 | [5 empty] | 4 | 3 | 0 | 350 | 0
2019-05-11 12:25 | M57978 | 10.101 | 1535 | 0 | 7.6 | 0.17 | 0 | 0 | 0 | 0 | 0 | 0 | 0 | 0 | 0 | 0 | 0 | 0 | 0 | 0 | 0 | 0.667 | [5 empty] | 5 | 8 | 0 | 0 | 0
2019-05-11 13:36 | M57983 | 4.297 | 1563 | 0 | 1.74 | 1.58 | 0 | 0 | 0 | 0 | 0 | 0 | 0 | 0 | 0 | 0 | 0 | 0 | 0 | 0 | 0 | 8 | [5 empty] | 2 | -9 | 0 | 0 | 0
2019-05-11 13:47 | M57983 | 4.959 | 1554 | 0.662 | 3.1 | 1.36 | 0 | 0 | 0 | 0 | 0 | 0 | 33 | 0 | 0 | 0 | 1.833 | 0 | 0 | 0 | 0 | 9.017 | [5 empty] | 3 | -8 | 0 | 400 | 0
2019-05-11 14:56 | M57985 | 6.97 | 1558 | 0 | 0.23 | 0.09 | 0 | 0 | 206 | 0 | 0 | 0 | 0 | 0 | 0 | 0 | 0 | 0 | 0 | 0 | 0 | 11.167 | [5 empty] | 2 | -13 | 0 | 0 | 0
2019-05-11 15:06 | M57985 | 8.734 | 1545 | 1.764 | 0.34 | 0.11 | 0 | 0 | 0 | 0 | 108 | 0 | 114 | 0 | 4 | 0 | 0 | 0 | 0 | 0 | 0 | 6.017 | [5 empty] | 3 | 3 | 0 | 400 | 0
2019-05-11 15:07 | M57985 | 8.734 | 1548 | 0 | 0.36 | 0.02 | 0 | 0 | 0 | 0 | 0 | 0 | 0 | 0 | 0 | 0 | 0 | 0 | 0 | 0 | 0 | 0.833 | [5 empty] | 4 | -6 | 0 | 0 | 0
2019-05-11 18:09 | M57993 | 8.374 | 1622 | 1.903 | 0.08 | 0.01 | 0 | 0 | 0 | 143 | 37 | 28 | 99 | 0 | 0 | 4.833 | 0 | 0 | 0 | 0 | 0 | 14.517 | [5 empty] | 2 | -1 | 0 | 0 | 0
2019-05-11 18:18 | M57993 | 8.768 | 1621 | 0.394 | 0.65 | 0.57 | 140 | 0 | 0 | 0 | 0 | 0 | 0 | 0 | 0 | 1.167 | 0 | 0 | 0 | 0 | 0 | 7.166 | [5 empty] | 3 | -3 | 0 | 0 | 0
2019-05-11 20:25 | M58001 | 8.927 | 1572 | 4.606 | 9.09 | 6.42 | 0 | 0 | 0 | 40 | 171 | 0 | 63 | 0 | 0 | 12.5 | 0 | 0 | 0 | 0 | 0 | 24.2 | [5 empty] | 2 | 23 | 0 | 0 | 0
7/23/2019 3:06:42 PM | M51814 | 13.066 | 1538 | 0.448 | 16.46 | 1.87 | 0 | 0 | 0 | 0 | 0 | 0 | 0 | 0 | 0.5 | 0 | 0 | 0 | 0 | 0 | 0 | 6.633 | [5 empty] | 4 | 1 | 0 | 350
7/20/2019 6:21:20 AM | M51609 | 13.966 | 1581 | 6.398 | 5.53 | 3.92 | 0 | 0 | 0 | 71 | 0 | 0 | 0 | 0 | 15 | 0 | 0 | 0 | 0 | 0 | 0 | 33.017 | [5 empty] | 2 | 25 | 0 | 0
7/20/2019 6:28:51 AM | M51609 | 15.191 | 1606 | 1.225 | 7.02 | 1.49 | 125 | 0 | 0 | 64 | 0 | 0 | 25 | 0 | 1 | 0 | 0 | 0 | 0 | 0 | 0 | 6.517 | [5 empty] | 3 | 1 | 0 | 0
7/20/2019 6:29:48 AM | M51609 | 15.191 | 1607 | 0 | 7.07 | 0.05 | 0 | 0 | 0 | 0 | 0 | 0 | 0 | 0 | 0 | 0 | 0 | 0 | 0 | 0 | 0 | 0.95 | [5 empty] | 4 | 0 | 0 | 0
7/23/2019 3:10:01 PM | M51814 | 13.066 | 1539 | 0 | 17.13 | 0.67 | 0 | 0 | 0 | 0 | 0 | 0 | 0 | 0 | 0 | 0 | 0 | 0 | 0 | 0 | 0 | 3.317 | [5 empty] | 5 | -5 | 0 | 0
7/20/2019 7:59:46 AM | M51615 | 10.967 | 1570 | 5.384 | 12.83 | 6.37 | 0 | 0 | 0 | 47 | 0 | 23 | 0 | 0 | 0 | 6 | 0 | 0 | 0 | 0 | 0 | 19.333 | [5 empty] | 2 | 41 | 0 | 0
7/20/2019 8:10:36 AM | M51615 | 12.18 | 1611 | 1.213 | 15.57 | 2.74 | 0 | 0 | 0 | 0 | 0 | 0 | 0 | 0 | 0 | 1.167 | 0 | 0 | 0 | 0 | 0 | 9.666 | [5 empty] | 3 | 0 | 0 | 0
7/20/2019 8:15:08 AM | M51615 | 12.77 | 1611 | 0.59 | 16.58 | 1.01 | 125 | 0 | 0 | 0 | 0 | 0 | 0 | 0 | 0 | 0.5 | 0 | 0 | 0 | 0 | 0 | 4.033 | [5 empty] | 4 | 7 | 0 | 0
7/20/2019 8:16:36 AM | M51615 | 12.77 | 1618 | 0 | 16.86 | 0.28 | 0 | 0 | 0 | 0 | 0 | 0 | 0 | 0 | 0 | 0 | 0 | 0 | 0 | 0 | 0 | 1.467 | [5 empty] | 5 | -4 | 0 | 0
7/20/2019 9:12:40 AM | M51618 | 8.217 | 1568 | 3.829 | 5 | 2.95 | 0 | 0 | 0 | 42 | 45 | 0 | 28 | 0 | 0 | 9.833 | 0 | 0 | 0 | 0 | 0 | 14.85 | [5 empty] | 2 | 27 | 0 | 0
7/20/2019 9:27:31 AM | M51618 | 9.459 | 1595 | 1.242 | 6.1 | 1.1 | 0 | 0 | 0 | 36 | 0 | 0 | 0 | 0 | 0 | 3.167 | 0 | 0 | 0 | 0 | 0 | 11.683 | [5 empty] | 3 | 1 | 0 | 0
7/23/2019 4:18:13 PM | M51816 | 12.091 | 1528 | 4.415 | 12.56 | 7.02 | 0 | 0 | 0 | 0 | 47 | 0 | 33 | 54 | 3.333 | 0 | 0 | 0 | 0 | 0 | 0 | 24.634 | [5 empty] | 2 | 30 | 0 | 0
7/20/2019 10:06:33 AM | M51622 | 4.825 | 1534 | 0 | 2.81 | 0.46 | 0 | 0 | 0 | 0 | 0 | 0 | 0 | 0 | 0 | 0 | 0 | 0 | 0 | 0 | 0 | 1.833 | [5 empty] | 2 | -3 | 0 | 0
7/20/2019 10:33:44 AM | M51622 | 13.06 | 1531 | 8.235 | 9.6 | 6.79 | 0 | 0 | 98 | 85 | 0 | 0 | 46 | 0 | 0 | 21.5 | 0 | 0 | 0 | 0 | 0 | 5.683 | [5 empty] | 3 | 68 | 0 | 0
7/20/2019 10:50:45 AM | M51622 | 14.669 | 1599 | 1.609 | 13.92 | 4.32 | 80 | 0 | 0 | 0 | 0 | 0 | 0 | 0 | 0 | 4.167 | 0 | 0 | 0 | 0 | 0 | 12.85 | [5 empty] | 4 | 2 | 0 | 0
7/23/2019 4:34:21 PM | M51816 | 12.091 | 1558 | 0 | 15.73 | 3.17 | 0 | 0 | 0 | 0 | 0 | 0 | 0 | 0 | 0 | 0 | 0 | 0 | 0 | 0 | 0 | 16.133 | [5 empty] | 3 | -17 | 0 | 350
7/20/2019 12:08:50 PM | M51626 | 6.483 | 1577 | 3.747 | 4.76 | 3.02 | 0 | 0 | 0 | 0 | 74 | 32 | 38 | 0 | 0 | 6.833 | 0 | 0 | 0 | 0 | 0 | 11.867 | [5 empty] | 2 | 23 | 0 | 0
7/20/2019 12:18:42 PM | M51626 | 6.959 | 1600 | 0.476 | 5.64 | 0.88 | 100 | 0 | 0 | 0 | 0 | 0 | 0 | 0 | 0 | 0.167 | 0 | 0 | 0 | 0 | 0 | 9.7 | [5 empty] | 3 | 1 | 0 | 0
7/23/2019 4:39:17 PM | M51816 | 12.091 | 1541 | 0 | 16.84 | 1.11 | 0 | 0 | 0 | 0 | 0 | 0 | 0 | 0 | 0 | 0 | 0 | 0 | 0 | 0 | 0 | 4.933 | [5 empty] | 4 | -8 | 0 | 0
7/20/2019 1:41:33 PM | M51629 | 9.105 | 1536 | 6.033 | 6.19 | 2.92 | 0 | 0 | 111 | 27 | 0 | 18 | 82 | 0 | 13.833 | 0 | 0 | 0 | 0 | 0 | 0 | 3.3 | [5 empty] | 2 | 46 | 0 | 0
7/20/2019 9:29:06 PM | M51633 | 10.402 | 1564 | 6.111 | 3.16 | 1.84 | 0 | 0 | 0 | 57 | 0 | 29 | 42 | 0 | 0 | 15.833 | 0 | 0 | 0 | 0 | 0 | 19.534 | [5 empty] | 2 | 37 | 0 | 0
7/20/2019 9:47:57 PM | M51633 | 11.984 | 1601 | 1.582 | 4.15 | 0.99 | 40 | 0 | 0 | 0 | 0 | 0 | 0 | 0 | 0 | 4 | 0 | 0 | 0 | 0 | 0 | 14.85 | [5 empty] | 3 | 2 | 0 | 0
7/23/2019 9:05:55 PM | M51833 | 14.675 | 1570 | 5.056 | 4.5 | 4.39 | 0 | 0 | 0 | 75 | 0 | 26 | 32 | 0 | 8.5 | 0 | 0 | 0 | 0 | 0 | 0 | 10.333 | [5 empty] | 2 | 36 | 0 | 0
7/20/2019 2:58:57 PM | M51634 | 6.184 | 1534 | 6.184 | 1.1 | 1.1 | 0 | 0 | 56 | 0 | 0 | 0 | 0 | 0 | 10.333 | 0 | 0 | 0 | 0 | 0 | 0 | 9.117 | [5 empty] | 2 | 31 | 0 | 0
7/23/2019 9:16:32 PM | M51833 | 16.798 | 1606 | 2.123 | 7.24 | 2.74 | 125 | 0 | 0 | 0 | 0 | 0 | 0 | 0 | 2.5 | 0 | 0 | 0 | 0 | 0 | 0 | 8.117 | [5 empty] | 3 | 11 | 0 | 0
7/20/2019 7:07:29 PM | M51642 | 8.925 | 1567 | 3.493 | 6.06 | 1.8 | 0 | 0 | 276 | 0 | 0 | 0 | 0 | 0 | 0 | 9.167 | 0 | 0 | 0 | 0 | 0 | 2.35 | [5 empty] | 2 | 25 | 0 | 0
7/20/2019 7:14:59 PM | M51642 | 10.792 | 1592 | 1.867 | 7.22 | 1.16 | 0 | 0 | 0 | 0 | 0 | 0 | 0 | 0 | 0 | 5 | 0 | 0 | 0 | 0 | 0 | 2.5 | [5 empty] | 3 | 12 | 0 | 100
7/20/2019 8:23:12 PM | M51645 | 10.468 | 1578 | 4.619 | 5.26 | 4.28 | 0 | 0 | 236 | 0 | 0 | 0 | 42 | 0 | 0 | 11.833 | 0 | 0 | 0 | 0 | 0 | 22.684 | [5 empty] | 2 | 19 | 0 | 0
7/23/2019 10:14:47 PM | M51838 | 7.289 | 1601 | 1.101 | 6.57 | 2.4 | 0 | 0 | 0 | 49 | 0 | 22 | 31 | 0 | 1 | 0 | 0 | 0 | 0 | 0 | 0 | 25.567 | [5 empty] | 2 | -16 | 0 | 0
7/20/2019 11:00:00 PM | M51650 | 11.463 | 1573 | 5.262 | 9.56 | 7.43 | 0 | 0 | 289 | 56 | 78 | 0 | 24 | 0 | 11.833 | 0 | 0 | 0 | 0 | 0 | 0 | 17.35 | [5 empty] | 2 | 37 | 0 | 0
7/20/2019 11:12:21 PM | M51650 | 12.295 | 1610 | 0.832 | 12.6 | 3.04 | 0 | 0 | 0 | 0 | 0 | 0 | 0 | 0 | 1.667 | 0 | 0 | 0 | 0 | 0 | 0 | 10.683 | [5 empty] | 3 | -6 | 0 | 0
7/21/2019 12:11:24 AM | M51653 | 14.775 | 1569 | 7.362 | 6.88 | 4.02 | 0 | 0 | 421 | 0 | 101 | 25 | 43 | 0 | 10.667 | 0 | 0 | 0 | 0 | 0 | 0 | 15.033 | [5 empty] | 2 | 53 | 0 | 0
7/21/2019 12:26:04 AM | M51653 | 14.775 | 1622 | 0 | 9.23 | 2.35 | 0 | 0 | 0 | 0 | 0 | 0 | 0 | 0 | 0 | 0 | 0 | 0 | 0 | 0 | 0 | 14.667 | [5 empty] | 3 | -17 | 0 | 0
7/23/2019 11:12:15 PM | M51840 | 9.105 | 1573 | 4.327 | 5.29 | 1.87 | 0 | 0 | 52 | 67 | 0 | 0 | 47 | 0 | 8.167 | 0 | 0 | 0 | 0 | 0 | 0 | 15.266 | [5 empty] | 2 | 19 | 0 | 0
7/21/2019 1:33:27 AM | M51658 | 11.486 | 1566 | 5.161 | 12.5 | 7.91 | 0 | 0 | 0 | 50 | 0 | 0 | 49 | 0 | 11.833 | 0 | 0 | 0 | 0 | 0 | 0 | 19.184 | [5 empty] | 2 | 32 | 0 | 0
7/21/2019 1:44:28 AM | M51658 | 12.345 | 1598 | 0.859 | 15.29 | 2.79 | 60 | 0 | 0 | 0 | 0 | 0 | 0 | 0 | 2 | 0 | 0 | 0 | 0 | 0 | 0 | 9.017 | [5 empty] | 3 | 4 | 0 | 0
7/21/2019 5:36:09 AM | M51668 | 8.677 | 1607 | 2.222 | 4.67 | 1.85 | 0 | 0 | 0 | 56 | 0 | 12 | 24 | 0 | 5 | 0 | 0 | 0 | 0 | 0 | 0 | 33.033 | [5 empty] | 2 | -11 | 0 | 0
7/21/2019 4:23:36 AM | T11922 | 14.491 | 1545 | 7.253 | 10.24 | 6.96 | 0 | 0 | 0 | 0 | 99 | 0 | 26 | 0 | 16.833 | 0 | 0 | 0 | 0 | 0 | 0 | 22.2 | [5 empty] | 2 | 56 | 0 | 0
7/23/2019 6:31:04 AM | M51791 | 6.081 | 1543 | 0 | 12.91 | 0.57 | 0 | 0 | 0 | 0 | 0 | 0 | 0 | 0 | 0 | 0 | 0 | 0 | 0 | 0 | 0 | 5.85 | [5 empty] | 2 | -1 | 0 | 350
7/23/2019 9:00:12 AM | M51798 | 7.256 | 1523 | 3.574 | 3.53 | 1.94 | 0 | 0 | 340 | 0 | 142 | 30 | 78 | 204 | 0 | 1.5 | 0 | 1.5 | 0 | 0 | 0 | 21.367 | [5 empty] | 2 | 10 | 0 | 0
7/23/2019 9:15:56 AM | M51798 | 7.33 | 1533 | 0.074 | 5.78 | 2.25 | 0 | 0 | 0 | 0 | 0 | 0 | 0 | 33 | 0 | 0 | 0 | 0 | 0 | 0 | 0 | 15.733 | [5 empty] | 3 | -10 | 0 | 0
7/23/2019 9:22:12 AM | M51798 | 8.603 | 1523 | 1.273 | 6.81 | 1.03 | 0 | 0 | 0 | 0 | 0 | 0 | 0 | 0 | 0 | 0.667 | 0 | 0 | 0 | 0 | 0 | 5.6 | [5 empty] | 4 | 6 | 0 | 325
7/23/2019 7:39:42 AM | M51799 | 7.342 | 1529 | 3.428 | 7.11 | 5.37 | 0 | 0 | 376 | 0 | 115 | 22 | 123 | 164 | 0 | 0 | 1.833 | 5 | 0 | 0 | 0 | 17.417 | [5 empty] | 2 | 0 | 0 | 0
7/23/2019 7:50:20 AM | M51799 | 8.829 | 1529 | 1.487 | 9.25 | 2.14 | 0 | 0 | 0 | 0 | 0 | 0 | 0 | 0 | 0 | 0 | 0 | 2 | 0 | 0 | 0 | 8.633 | [5 empty] | 3 | 11 | 0 | 0
7/23/2019 7:52:48 AM | M51799 | 8.829 | 1540 | 0 | 9.9 | 0.65 | 0 | 0 | 0 | 0 | 0 | 0 | 0 | 0 | 0 | 0 | 0 | 0 | 0 | 0 | 0 | 2.467 | [5 empty] | 4 | -9 | 0 | 0
7/23/2019 7:53:32 AM | M51799 | 8.829 | 1531 | 0 | 10.07 | 0.17 | 0 | 0 | 0 | 0 | 0 | 0 | 0 | 0 | 0 | 0 | 0 | 0 | 0 | 0 | 0 | 0.733 | [5 empty] | 5 | -1 | 0 | 0
7/23/2019 8:05:39 AM | M51799 | 9.811 | 1530 | 0.982 | 12.27 | 2.2 | 0 | 0 | 0 | 0 | 0 | 0 | 0 | 0 | 0 | 1.333 | 0 | 0 | 0 | 0 | 0 | 10.784 | [5 empty] | 6 | 4 | 0 | 350
7/23/2019 8:07:08 AM | M51799 | 9.811 | 1534 | 0 | 12.65 | 0.38 | 0 | 0 | 0 | 0 | 0 | 0 | 0 | 0 | 0 | 0 | 0 | 0 | 0 | 0 | 0 | 1.483 | [5 empty] | 7 | -4 | 0 | 0
7/23/2019 11:54:25 AM | M51805 | 9.451 | 1518 | 3.59 | 3.54 | 2.68 | 0 | 0 | 0 | 0 | 125 | 19 | 93 | 0 | 0 | 3 | 0 | 0 | 0 | 0 | 0 | 18.567 | [5 empty] | 2 | 20 | 0 | 0
7/23/2019 12:08:18 PM | M51805 | 9.451 | 1538 | 0 | 4.37 | 0.83 | 0 | 0 | 0 | 0 | 0 | 0 | 0 | 0 | 0 | 0 | 0 | 0 | 0 | 0 | 0 | 13.883 | [5 empty] | 3 | -8 | 0 | 0
7/23/2019 12:13:28 PM | M51805 | 10.112 | 1530 | 0.661 | 5.21 | 0.84 | 0 | 0 | 0 | 0 | 0 | 0 | 0 | 0 | 0 | 1.667 | 0 | 0 | 0 | 0 | 0 | 3.5 | [5 empty] | 4 | 2 | 0 | 325
7/23/2019 12:15:29 PM | M51805 | 10.112 | 1532 | 0 | 5.74 | 0.53 | 0 | 0 | 0 | 0 | 0 | 0 | 0 | 0 | 0 | 0 | 0 | 0 | 0 | 0 | 0 | 2.017 | [5 empty] | 5 | -4 | 0 | 0
7/23/2019 1:05:44 PM | M51810 | 9.497 | 1519 | 3.824 | 7.57 | 5 | 0 | 0 | 0 | 0 | 221 | 31 | 72 | 0 | 0 | 1.333 | 1.833 | 0 | 0 | 0 | 0 | 20.434 | [5 empty] | 2 | 17 | 0 | 0
7/23/2019 1:24:53 PM | M51810 | 9.497 | 1536 | 0 | 12.49 | 4.92 | 0 | 0 | 204 | 0 | 0 | 0 | 0 | 0 | 0 | 0 | 0 | 0 | 0 | 0 | 0 | 19.15 | [5 empty] | 3 | -16 | 0 | 0
7/23/2019 1:33:26 PM | M51810 | 11.123 | 1520 | 1.626 | 14.54 | 2.05 | 0 | 0 | 0 | 0 | 0 | 0 | 0 | 0 | 2.333 | 0 | 0 | 0 | 0 | 0 | 0 | 6.217 | [5 empty] | 4 | 8 | 0 | 350
7/23/2019 1:33:42 PM | M51810 | 11.123 | 1528 | 0 | 14.59 | 0.05 | 0 | 0 | 0 | 0 | 0 | 0 | 0 | 0 | 0 | 0 | 0 | 0 | 0 | 0 | 0 | 0.267 | [5 empty] | 5 | -2 | 0 | 0
7/23/2019 2:26:18 PM | M51814 | 10.235 | 1512 | 5.251 | 7.44 | 5.3 | 0 | 0 | 205 | 0 | 0 | 24 | 42 | 116 | 4.333 | 0 | 0 | 0 | 0 | 0 | 0 | 24.717 | [5 empty] | 2 | 29 | 0 | 0
7/23/2019 2:59:34 PM | M51814 | 12.618 | 1541 | 2.383 | 14.59 | 7.15 | 0 | 0 | 0 | 71 | 44 | 17 | 36 | 20 | 1.167 | 0 | 0 | 0 | 0 | 0 | 0 | 32.1 | [5 empty] | 3 | -3 | 0 | 0
7/23/2019 11:30:11 PM | M51840 | 9.978 | 1592 | 0.873 | 6.47 | 1.18 | 0 | 0 | 0 | 0 | 0 | 0 | 0 | 0 | 1.667 | 0 | 0 | 0 | 0 | 0 | 0 | 16.266 | [5 empty] | 3 | -3 | 0 | 0
10/15/2019 11:20:56 AM | M56690 | 8.997 | 1544 | 1.477 | 4.19 | 0.38 | 210 | 0 | 0 | 0 | 0 | 0 | 0 | 0 | 0 | 4 | 0 | 0 | 0 | 0 | 0 | 8.017 | [5 empty] | 3 | 9 | 0 | 0 | 0
7/24/2019 12:25:22 AM | M51844 | 10.9 | 1553 | 5.167 | 5.27 | 4.31 | 0 | 0 | 0 | 44 | 113 | 55 | 70 | 0 | 3.167 | 0 | 0 | 0 | 0 | 0 | 0 | 16.833 | [5 empty] | 2 | 36 | 0 | 0
7/24/2019 1:24:22 AM | M51847 | 7.637 | 1588 | 3.302 | 3.83 | 1.95 | 0 | 0 | 0 | 57 | 72 | 0 | 64 | 0 | 2.667 | 0 | 0 | 0 | 0 | 0 | 0 | 28.533 | [5 empty] | 2 | 5 | 0 | 0
10/15/2019 12:37:24 PM | M56694 | 5.239 | 1529 | 1.562 | 2.56 | 0.77 | 0 | 0 | 0 | 0 | 0 | 0 | 0 | 0 | 0 | 1.833 | 0 | 0 | 0 | 0 | 0 | 10.45 | [5 empty] | 2 | 8 | 0 | 0 | 0
7/24/2019 3:42:05 AM | M51852 | 12.866 | 1560 | 5.942 | 6.28 | 3.85 | 0 | 0 | 112 | 100 | 0 | 25 | 52 | 0 | 4 | 0 | 0 | 0 | 0 | 0 | 0 | 23.083 | [5 empty] | 2 | 46 | 0 | 0
7/24/2019 3:48:33 AM | M51852 | 12.866 | 1606 | 0 | 7.7 | 1.42 | 104 | 0 | 0 | 0 | 0 | 0 | 0 | 0 | 0 | 0 | 0 | 0 | 0 | 0 | 0 | 6.467 | [5 empty] | 3 | -7 | 0 | 0
7/24/2019 3:55:09 AM | M51852 | 12.866 | 1599 | 0 | 9.38 | 1.68 | 0 | 0 | 0 | 0 | 0 | 0 | 0 | 0 | 0 | 0 | 0 | 0 | 0 | 0 | 0 | 6.6 | [5 empty] | 4 | -5 | 0 | 0
10/15/2019 12:50:43 PM | M56694 | 7.135 | 1537 | 1.896 | 3.21 | 0.65 | 8 | 0 | 0 | 57 | 115 | 35 | 113 | 0 | 0 | 1.833 | 0 | 0 | 0 | 0 | 0 | 11.484 | [5 empty] | 3 | 7 | 0 | 350 | 0
7/24/2019 4:56:15 AM | M51857 | 11.439 | 1561 | 4.474 | 1.67 | 1.62 | 0 | 39 | 0 | 70 | 0 | 34 | 45 | 0 | 3.667 | 0 | 0 | 0 | 0 | 0 | 0 | 13.816 | [5 empty] | 2 | 35 | 0 | 0
10/26/2019 6:43:31 AM | M57345 | 7.717 | 1587 | 3.752 | 7.62 | 4.56 | 0 | 0 | 162 | 0 | 0 | 20 | 69 | 0 | 2.5 | 0 | 0 | 0 | 0 | 0 | 0 | 37 | [5 empty] | 2 | 0 | 0 | 0 | 0
7/24/2019 5:56:38 AM | M51860 | 8.945 | 1581 | 3.852 | 2.54 | 0.79 | 0 | 0 | 0 | 60 | 34 | 18 | 51 | 0 | 2 | 0 | 0 | 0 | 0 | 0 | 0 | 27.367 | [5 empty] | 2 | 5 | 0 | 0
10/15/2019 1:48:04 PM | M56700 | 5.188 | 1523 | 1.93 | 4.05 | 1.07 | 0 | 0 | 0 | 0 | 0 | 0 | 0 | 0 | 0 | 1.5 | 0 | 0 | 0 | 0 | 0 | 14.583 | [5 empty] | 2 | 3 | 0 | 0 | 0
10/15/2019 6:04:58 AM | M56676 | 8.175 | 1525 | 4.407 | 3.15 | 2.02 | 0 | 0 | 0 | 0 | 247 | 0 | 186 | 16 | 3.167 | 0 | 0 | 0 | 0 | 0 | 0 | 16.266 | [5 empty] | 2 | 14 | 0 | 0 | 0
10/15/2019 6:10:22 AM | M56676 | 8.839 | 1539 | 0.664 | 3.76 | 0.61 | 0 | 0 | 156 | 0 | 0 | 0 | 0 | 0 | 1.167 | 0 | 0 | 0 | 0 | 0 | 0 | 4.233 | [5 empty] | 3 | -4 | 0 | 0 | 0
10/26/2019 7:51:43 AM | M57346 | 2.756 | 1600 | 0 | 5.52 | 4.18 | 0 | 0 | 90 | 0 | 0 | 0 | 0 | 0 | 0 | 0 | 0 | 0 | 0 | 0 | 0 | 17.433 | [5 empty] | 2 | -23 | 0 | 0 | 0
10/15/2019 7:13:43 AM | M56681 | 5.178 | 1556 | 0 | 3.69 | 3.17 | 0 | 0 | 0 | 0 | 0 | 0 | 0 | 0 | 0 | 0 | 0 | 0 | 0 | 0 | 0 | 12.583 | [5 empty] | 2 | -13 | 0 | 0 | 0
10/15/2019 7:25:35 AM | M56681 | 6.035 | 1543 | 0.857 | 5.8 | 2.11 | 0 | 0 | 0 | 0 | 0 | 28 | 57 | 0 | 0 | 0 | 0.333 | 0 | 0 | 0 | 0 | 11.534 | [5 empty] | 3 | -3 | 0 | 350 | 0
10/26/2019 8:01:04 AM | M57346 | 5.267 | 1577 | 2.511 | 7.62 | 2.1 | 60 | 0 | 0 | 21 | 28 | 0 | 44 | 0 | 0.667 | 0 | 0 | 0 | 0 | 0 | 0 | 8.683 | [5 empty] | 3 | 9 | 0 | 0 | 0
10/15/2019 8:40:01 AM | M56684 | 7.314 | 1507 | 3.934 | 2.86 | 1.77 | 0 | 0 | 0 | 0 | 0 | 0 | 0 | 0 | 6.167 | 0 | 0 | 0 | 0 | 0 | 0 | 4.733 | [5 empty] | 2 | 33 | 0 | 0 | 0
10/15/2019 8:50:39 AM | M56684 | 8.201 | 1540 | 0.887 | 5.15 | 2.29 | 0 | 0 | 0 | 0 | 0 | 47 | 92 | 0 | 0 | 0 | 2.167 | 0 | 0 | 0 | 0 | 8.466 | [5 empty] | 3 | -4 | 0 | 350 | 0
10/26/2019 8:05:25 AM | M57346 | 6.191 | 1586 | 0.924 | 8.74 | 1.12 | 0 | 0 | 0 | 0 | 0 | 0 | 0 | 0 | 0.167 | 0 | 0 | 0 | 0 | 0 | 0 | 4.183 | [5 empty] | 4 | 12 | 0 | 0 | 0
10/15/2019 9:40:25 AM | M56687 | 8.823 | 1555 | 2.586 | 5.07 | 3.71 | 0 | 0 | 203 | 116 | 0 | 0 | 0 | 0 | 0 | 4.833 | 0 | 0 | 0 | 0 | 0 | 15.25 | [5 empty] | 2 | 6 | 0 | 0 | 0
10/15/2019 10:04:18 AM | M56687 | 9.872 | 1561 | 1.049 | 7.78 | 2.71 | 184 | 0 | 0 | 0 | 0 | 0 | 0 | 0 | 0 | 0.667 | 0 | 0 | 0 | 0 | 0 | 23.216 | [5 empty] | 3 | -8 | 0 | 0 | 0
10/26/2019 8:08:15 AM | M57346 | 6.191 | 1598 | 0 | 9.39 | 0.65 | 0 | 0 | 0 | 0 | 0 | 0 | 0 | 0 | 0 | 0 | 0 | 0 | 0 | 0 | 0 | 2.833 | [5 empty] | 5 | -4 | 0 | 0 | 0
10/15/2019 11:08:55 AM | M56690 | 7.52 | 1519 | 4.511 | 3.81 | 2 | 0 | 0 | 0 | 56 | 155 | 39 | 43 | 0 | 0 | 11.833 | 0 | 0 | 0 | 0 | 0 | 12.517 | [5 empty] | 2 | 25 | 0 | 0 | 0
10/15/2019 1:57:13 PM | M56700 | 7.757 | 1526 | 2.569 | 4.6 | 0.55 | 0 | 0 | 0 | 0 | 0 | 29 | 14 | 0 | 4.167 | 0 | 0 | 0 | 0 | 0 | 0 | 4.983 | [5 empty] | 3 | 16 | 0 | 0 | 0
10/15/2019 2:58:07 PM | M56702 | 8.596 | 1534 | 5.21 | 9.46 | 6.9 | 0 | 0 | 0 | 43 | 164 | 30 | 64 | 0 | 10.833 | 0.5 | 0 | 0 | 0 | 0 | 0 | 16.867 | [5 empty] | 2 | 35 | 0 | 0 | 0
10/15/2019 3:02:23 PM | M56702 | 8.596 | 1569 | 0 | 10.3 | 0.84 | 0 | 0 | 0 | 0 | 0 | 0 | 0 | 0 | 0 | 0 | 0 | 0 | 0 | 0 | 0 | 4.267 | [5 empty] | 3 | -8 | 0 | 0 | 0
10/26/2019 1:42:55 PM | M57353 | 8.847 | 1546 | 4.043 | 9.19 | 6 | 0 | 0 | 0 | 117 | 163 | 0 | 82 | 0 | 3.333 | 0 | 0 | 0 | 0 | 0 | 0 | 26.3 | [5 empty] | 2 | 13 | 0 | 0 | 0
10/15/2019 4:00:16 PM | M56704 | 10.011 | 1531 | 4.625 | 7.04 | 2.86 | 0 | 0 | 0 | 0 | 136 | 0 | 0 | 0 | 4.333 | 0 | 0 | 0 | 0 | 0 | 0 | 18.667 | [5 empty] | 2 | 42 | 0 | 15 | 0
10/15/2019 4:08:08 PM | M56704 | 10.011 | 1573 | 0 | 8.34 | 1.3 | 0 | 0 | 0 | 0 | 0 | 0 | 0 | 0 | 0 | 0 | 0 | 0 | 0 | 0 | 0 | 7.867 | [5 empty] | 3 | -11 | 0 | 250 | 0
10/26/2019 1:54:53 PM | M57353 | 9.695 | 1559 | 0.848 | 12.21 | 3.02 | 0 | 0 | 0 | 0 | 0 | 0 | 0 | 0 | 1.667 | 0 | 0 | 0 | 0 | 0 | 0 | 10.3 | [5 empty] | 3 | -3 | 0 | 0 | 0
10/15/2019 9:18:04 PM | M56715 | 16.463 | 1572 | 5.921 | 11.78 | 4 | 120 | 0 | 155 | 117 | 0 | 22 | 34 | 0 | 14 | 0 | 0 | 0 | 0 | 0 | 0 | 6.183 | [5 empty] | 2 | 61 | 0 | 0 | 0
10/15/2019 9:23:25 PM | M56715 | 16.463 | 1633 | 0 | 12.77 | 0.99 | 150 | 0 | 0 | 0 | 0 | 0 | 0 | 0 | 0 | 0 | 0 | 0 | 0 | 0 | 0 | 5.35 | [5 empty] | 3 | -14 | 0 | 0 | 0
10/26/2019 2:29:29 PM | M57353 | 12.87 | 1556 | 3.175 | 20.25 | 8.04 | 0 | 0 | 0 | 0 | 0 | 20 | 26 | 0 | 7.167 | 0 | 0 | 0 | 0 | 0 | 0 | 27.433 | [5 empty] | 4 | 5 | 0 | 0 | 0
10/15/2019 8:02:35 PM | M56717 | 10.678 | 1548 | 6.768 | 5.94 | 3.95 | 0 | 71 | 209 | 132 | 49 | 0 | 71 | 0 | 6.833 | 0 | 0 | 0 | 0 | 0 | 0 | 12.8 | [5 empty] | 2 | 57 | 0 | 46 | 0
10/26/2019 2:52:20 PM | M57353 | 13.691 | 1561 | 0.821 | 26.05 | 5.8 | 0 | 0 | 0 | 30 | 0 | 0 | 0 | 0 | 2 | 0 | 0 | 0 | 0 | 0 | 0 | 20.85 | [5 empty] | 5 | -11 | 0 | 0 | 0
10/15/2019 10:30:11 PM | M56722 | 12.099 | 1556 | 7.108 | 11.22 | 5.74 | 0 | 0 | 0 | 174 | 0 | 40 | 58 | 0 | 8.5 | 0 | 0 | 0 | 0 | 0 | 0 | 25.5 | [5 empty] | 2 | 41 | 0 | 0 | 0
10/15/2019 10:43:44 PM | M56722 | 13.641 | 1597 | 1.542 | 13.26 | 2.04 | 80 | 0 | 0 | 0 | 0 | 0 | 0 | 0 | 2.5 | 0 | 0 | 0 | 0 | 0 | 0 | 11.05 | [5 empty] | 3 | 5 | 0 | 0 | 0
10/26/2019 3:00:50 PM | M57353 | 15.382 | 1550 | 1.691 | 28.22 | 2.17 | 0 | 0 | 0 | 0 | 0 | 0 | 0 | 0 | 4 | 0 | 0 | 0 | 0 | 0 | 0 | 4.5 | [5 empty] | 6 | 11 | 0 | 350 | 0
10/15/2019 11:38:38 PM | M56724 | 8.771 | 1575 | 4.165 | 4.04 | 1.81 | 0 | 0 | 0 | 0 | 0 | 0 | 0 | 0 | 5.333 | 0 | 0 | 0 | 0 | 0 | 0 | 12.867 | [5 empty] | 2 | 29 | 0 | 0 | 0
10/15/2019 11:58:21 PM | M56724 | 10.113 | 1604 | 1.342 | 5.94 | 1.9 | 80 | 0 | 0 | 0 | 0 | 13 | 13 | 0 | 0.833 | 0 | 0 | 0 | 0 | 0 | 0 | 18.884 | [5 empty] | 3 | -2 | 0 | 0 | 0
10/16/2019 12:56:56 AM | M56728 | 8.493 | 1569 | 4.262 | 6.61 | 3.92 | 0 | 0 | 0 | 116 | 0 | 0 | 28 | 0 | 2.5 | 0 | 0 | 0 | 0 | 0 | 0 | 23.367 | [5 empty] | 2 | 27 | 0 | 0 | 0
10/16/2019 1:13:49 AM | M56728 | 9.538 | 1596 | 1.045 | 8.9 | 2.29 | 42 | 0 | 0 | 0 | 0 | 0 | 0 | 0 | 0.333 | 0 | 0 | 0 | 0 | 0 | 0 | 16.55 | [5 empty] | 3 | -6 | 0 | 0 | 0
10/26/2019 3:46:12 PM | M57361 | 4.77 | 1557 | 1.756 | 6.63 | 5.06 | 0 | 0 | 0 | 35 | 188 | 0 | 59 | 114 | 0 | 0 | 4.833 | 0 | 0 | 0 | 0 | 17.184 | [5 empty] | 2 | -5 | 0 | 0 | 0
10/16/2019 2:11:37 AM | M56732 | 8.511 | 1603 | 2.804 | 6.64 | 2.6 | 0 | 0 | 105 | 104 | 52 | 0 | 0 | 0 | 1 | 0 | 0 | 0 | 0 | 0 | 0 | 19.267 | [5 empty] | 2 | 7 | 0 | 0 | 0
10/16/2019 2:19:17 AM | M56732 | 9.013 | 1610 | 0.502 | 8.09 | 1.45 | 40 | 0 | 0 | 0 | 0 | 0 | 0 | 0 | 1 | 0 | 0 | 0 | 0 | 0 | 0 | 6.667 | [5 empty] | 3 | 1 | 0 | 0 | 0
10/16/2019 2:25:49 AM | M56732 | 9.013 | 1611 | 0 | 8.33 | 0.24 | 0 | 0 | 0 | 0 | 0 | 0 | 0 | 0 | 0 | 0 | 0 | 0 | 0 | 0 | 0 | 6.533 | [5 empty] | 4 | -4 | 0 | 0 | 0
10/26/2019 4:04:53 PM | M57361 | 4.77 | 1552 | 0 | 10.89 | 4.26 | 0 | 0 | 0 | 0 | 30 | 0 | 0 | 0 | 0 | 0 | 0 | 0 | 0 | 0 | 0 | 18.683 | [5 empty] | 3 | -15 | 0 | 0 | 0
10/16/2019 3:37:38 AM | M56734 | 12.975 | 1573 | 4.901 | 5.28 | 4.65 | 0 | 0 | 0 | 138 | 178 | 0 | 65 | 0 | 2.833 | 0 | 0 | 0 | 0 | 0 | 0 | 25.617 | [5 empty] | 2 | 21 | 0 | 0 | 0
10/26/2019 4:12:54 PM | M57361 | 5.342 | 1537 | 0.572 | 12.61 | 1.72 | 0 | 0 | 0 | 0 | 0 | 0 | 0 | 0 | 0 | 0 | 1.667 | 0 | 0 | 0 | 0 | 6.35 | [5 empty] | 4 | -1 | 0 | 378 | 0
10/16/2019 4:29:21 AM | M56737 | 6.366 | 1596 | 1.383 | 2.37 | 1.27 | 0 | 0 | 0 | 114 | 0 | 0 | 32 | 0 | 1 | 0 | 0 | 0 | 0 | 0 | 0 | 19.2 | [5 empty] | 2 | 0 | 0 | 0 | 0
10/16/2019 4:43:00 AM | M56737 | 6.366 | 1596 | 0 | 3.23 | 0.86 | 0 | 0 | 0 | 0 | 0 | 0 | 0 | 0 | 0 | 0 | 0 | 0 | 0 | 0 | 0 | 13.65 | [5 empty] | 3 | -8 | 0 | 0 | 0
10/26/2019 5:15:47 PM | M57367 | 10.003 | 1504 | 6.758 | 11.95 | 9.79 | 0 | 131 | 0 | 0 | 306 | 0 | 171 | 80 | 16 | 0 | 0 | 0 | 0 | 0 | 0 | 23.2 | [5 empty] | 2 | 35 | 0 | 0 | 0
10/26/2019 5:23:27 PM | M57367 | 10.368 | 1539 | 0.365 | 13.9 | 1.95 | 0 | 0 | 0 | 0 | 0 | 0 | 0 | 0 | 0 | 0 | 1 | 0 | 0 | 0 | 0 | 6.667 | [5 empty] | 3 | -3 | 0 | 350 | 0
10/26/2019 6:15:23 PM | M57368 | 8.685 | 1514 | 4.793 | 4.97 | 2.24 | 0 | 205 | 0 | 0 | 149 | 0 | 112 | 120 | 6.667 | 0 | 0 | 0 | 0 | 0 | 0 | 16.733 | [5 empty] | 2 | 24 | 0 | 0 | 0
10/26/2019 6:30:28 PM | M57368 | 9.362 | 1538 | 0.677 | 6.69 | 1.72 | 0 | 0 | 0 | 0 | 0 | 0 | 0 | 0 | 0.167 | 0 | 0 | 0 | 0 | 0 | 0 | 14.916 | [5 empty] | 3 | -6 | 0 | 350 | 0
2019-03-11 06:20 | M57834 | 7.56 | 1593 | 0 | 5.14 | 0.1 | 0 | 0 | 0 | 0 | 0 | 0 | 0 | 0 | 0 | 0 | 0 | 0 | 0 | 0 | 0 | 6.85 | [5 empty] | 3 | -3 | 0 | 0 | 0
10/26/2019 7:26:02 PM | M57373 | 7.8 | 1523 | 3.676 | 6.64 | 4.79 | 0 | 0 | 0 | 0 | 171 | 24 | 120 | 79 | 1 | 0 | 0 | 0 | 0 | 0 | 0 | 25.383 | [5 empty] | 2 | 7 | 0 | 0 | 0
10/26/2019 7:35:36 PM | M57373 | 8.844 | 1530 | 1.044 | 7.83 | 1.19 | 0 | 0 | 0 | 0 | 0 | 0 | 0 | 0 | 0.333 | 0 | 0 | 0 | 0 | 0 | 0 | 9.234 | [5 empty] | 3 | 2 | 0 | 360 | 0
2019-06-11 02:53 | M58018 | 10.867 | 1556 | 5.248 | 3.3 | 1.51 | 0 | 0 | 0 | 41 | 116 | 0 | 43 | 0 | 0 | 13 | 0 | 0 | 0 | 0 | 0 | 4.35 | [5 empty] | 2 | 42 | 0 | 0 | 0
10/26/2019 8:33:58 PM | M57377 | 6.713 | 1538 | 2.099 | 3.81 | 2.88 | 0 | 74 | 0 | 0 | 0 | 28 | 73 | 98 | 1 | 0 | 0 | 0 | 0 | 0 | 0 | 22.6 | [5 empty] | 2 | 0 | 0 | 0 | 0
10/26/2019 8:47:33 PM | M57377 | 7.465 | 1538 | 0.752 | 5.69 | 1.88 | 0 | 0 | 0 | 0 | 0 | 0 | 0 | 0 | 0.333 | 0 | 0 | 0 | 0 | 0 | 0 | 13.25 | [5 empty] | 3 | -1 | 0 | 350 | 0
2019-03-11 07:12 | M57836 | 8.204 | 1585 | 2.722 | 8.52 | 5.55 | 0 | 0 | 304 | 89 | 67 | 0 | 78 | 0 | 0 | 6.5 | 0 | 0 | 0 | 0 | 0 | 16.183 | [5 empty] | 2 | -3 | 0 | 0 | 0
10/26/2019 9:31:02 PM | M57380 | 5.16 | 1540 | 2.064 | 6.64 | 3.69 | 0 | 0 | 0 | 0 | 197 | 0 | 137 | 76 | 0.667 | 0 | 0 | 0 | 0 | 0 | 0 | 20.25 | [5 empty] | 2 | -7 | 0 | 0 | 0
10/26/2019 9:46:40 PM | M57380 | 6.057 | 1533 | 0.897 | 8.03 | 1.39 | 0 | 0 | 0 | 0 | 0 | 0 | 0 | 0 | 0.333 | 0 | 0 | 0 | 0 | 0 | 0 | 15.3 | [5 empty] | 3 | -1 | 0 | 0 | 0
10/26/2019 9:55:59 PM | M57380 | 7.095 | 1532 | 1.038 | 8.74 | 0.71 | 0 | 0 | 0 | 0 | 0 | 0 | 0 | 0 | 0.5 | 0 | 0 | 0 | 0 | 0 | 0 | 8.817 | [5 empty] | 4 | 4 | 0 | 350 | 0
2019-03-11 07:28 | M57836 | 10.084 | 1582 | 1.88 | 11.86 | 3.34 | 60 | 0 | 0 | 0 | 0 | 0 | 0 | 0 | 4.167 | 0 | 0 | 0 | 0 | 0 | 0 | 11.183 | [5 empty] | 3 | 11 | 0 | 0 | 0
10/26/2019 10:49:46 PM | M57382 | 7.674 | 1562 | 2.122 | 8.92 | 4.96 | 0 | 0 | 0 | 0 | 263 | 39 | 89 | 247 | 0 | 0 | 0 | 3.5 | 0 | 0 | 0 | 24.783 | [5 empty] | 2 | -9 | 0 | 0 | 0
10/26/2019 11:05:04 PM | M57382 | 7.674 | 1553 | 0 | 11.46 | 2.54 | 0 | 104 | 0 | 0 | 0 | 26 | 11 | 0 | 0 | 0 | 0 | 0 | 0 | 0 | 0 | 15.3 | [5 empty] | 3 | -11 | 0 | 0 | 0
10/26/2019 11:12:35 PM | M57382 | 8.194 | 1542 | 0.52 | 12.44 | 0.98 | 0 | 0 | 0 | 0 | 0 | 0 | 0 | 0 | 0 | 0 | 0.167 | 0 | 0 | 0 | 0 | 7.35 | [5 empty] | 4 | -4 | 0 | 350 | 0
2019-06-11 03:03 | M58018 | 10.867 | 1598 | 0 | 4.93 | 1.63 | 65 | 0 | 0 | 0 | 0 | 0 | 0 | 0 | 0 | 0 | 0 | 0 | 0 | 0 | 0 | 9.833 | [5 empty] | 3 | -12 | 0 | 0 | 0
10/27/2019 12:11:37 AM | M57386 | 7.047 | 1527 | 2.444 | 5.77 | 4.18 | 0 | 0 | 0 | 0 | 268 | 32 | 43 | 63 | 0 | 0.833 | 0 | 0 | 0 | 0 | 0 | 27.017 | [5 empty] | 2 | 0 | 0 | 0 | 0
10/27/2019 12:23:42 AM | M57386 | 7.079 | 1527 | 0.032 | 7.47 | 1.7 | 0 | 0 | 0 | 0 | 0 | 0 | 0 | 0 | 0 | 0 | 0 | 0 | 0 | 0 | 0 | 12.083 | [5 empty] | 3 | -8 | 0 | 0 | 0
10/27/2019 12:34:48 AM | M57386 | 8.658 | 1519 | 1.579 | 9.1 | 1.63 | 0 | 0 | 0 | 0 | 0 | 0 | 0 | 0 | 0 | 1.333 | 0 | 0 | 0 | 0 | 0 | 9.767 | [5 empty] | 4 | 7 | 0 | 50 | 0
2019-03-11 08:21 | M57841 | 9.754 | 1554 | 5.256 | 6.93 | 3.51 | 0 | 0 | 0 | 33 | 210 | 37 | 64 | 0 | 0 | 12.5 | 0 | 0 | 0 | 0 | 0 | 12.533 | [5 empty] | 2 | 38 | 0 | 0 | 0
10/27/2019 1:22:50 AM | M57390 | 4.624 | 1502 | 4.624 | 2.79 | 2.43 | 0 | 0 | 620 | 31 | 324 | 91 | 79 | 0 | 0 | 7.5 | 0 | 0 | 0 | 0 | 0 | 7.55 | [5 empty] | 2 | 40 | 0 | 0 | 0
10/27/2019 1:39:35 AM | M57390 | 4.624 | 1542 | 0 | 6.79 | 4 | 0 | 0 | 0 | 0 | 0 | 0 | 0 | 0 | 0 | 0 | 0 | 0 | 0 | 0 | 0 | 16.75 | [5 empty] | 3 | -20 | 0 | 0 | 0
10/27/2019 1:49:31 AM | M57390 | 6.556 | 1522 | 1.932 | 9.07 | 2.28 | 0 | 0 | 0 | 0 | 0 | 0 | 0 | 0 | 0 | 1.167 | 0 | 0 | 0 | 0 | 0 | 8.766 | [5 empty] | 4 | 14 | 0 | 350 | 0
2019-03-11 08:33 | M57841 | 9.754 | 1592 | 0 | 7.36 | 0.43 | 0 | 0 | 0 | 0 | 0 | 0 | 0 | 0 | 0 | 0 | 0 | 0 | 0 | 0 | 0 | 12.017 | [5 empty] | 3 | -6 | 0 | 0 | 0
10/27/2019 3:14:50 AM | M57395 | 6.69 | 1543 | 2.547 | 3.81 | 1.92 | 0 | 107 | 0 | 0 | 567 | 36 | 203 | 319 | 0 | 0 | 0 | 3.333 | 0 | 0 | 0 | 26.267 | [5 empty] | 2 | -16 | 0 | 0 | 0
10/27/2019 3:27:05 AM | M57395 | 8.292 | 1527 | 1.602 | 6.22 | 2.41 | 0 | 0 | 0 | 0 | 0 | 0 | 0 | 0 | 1.333 | 0 | 0 | 0 | 0 | 0 | 0 | 10.917 | [5 empty] | 3 | 5 | 0 | 0 | 0
10/27/2019 3:34:17 AM | M57395 | 9.232 | 1532 | 0.94 | 6.5 | 0.28 | 0 | 0 | 0 | 0 | 0 | 0 | 0 | 0 | 0.5 | 0 | 0 | 0 | 0 | 0 | 0 | 6.7 | [5 empty] | 4 | 0 | 0 | 350 | 0
11/13/2019 6:40:03 AM | M58480 | 8.081 | 1550 | 0.454 | 11.15 | 1.56 | 240 | 0 | 0 | 105 | 0 | 0 | 0 | 0 | 0 | 1.167 | 0 | 0 | 0 | 0 | 0 | 5.5 | [5 empty] | 3 | 1 | 0 | 0 | 0
10/27/2019 5:03:18 AM | M57401 | 4.871 | 1573 | 0 | 2.53 | 1.47 | 0 | 0 | 0 | 0 | 0 | 0 | 0 | 0 | 0 | 0 | 0 | 0 | 0 | 0 | 0 | 12.5 | [5 empty] | 2 | -21 | 0 | 0 | 0
10/27/2019 5:10:45 AM | M57401 | 4.871 | 1552 | 0 | 3.54 | 1.01 | 0 | 0 | 0 | 0 | 165 | 0 | 0 | 90 | 0 | 0 | 0 | 0 | 0 | 0 | 0 | 7.45 | [5 empty] | 3 | -13 | 0 | 0 | 0
10/27/2019 5:20:35 AM | M57401 | 6.327 | 1539 | 1.456 | 5.54 | 2 | 0 | 0 | 0 | 0 | 0 | 0 | 0 | 0 | 0 | 0 | 0.333 | 0 | 0 | 0 | 0 | 9.5 | [5 empty] | 4 | -3 | 0 | 350 | 0
2019-06-11 04:12 | M58022 | 8.428 | 1566 | 4.711 | 2.59 | 1.69 | 0 | 0 | 313 | 87 | 0 | 0 | 44 | 0 | 0 | 12.333 | 0 | 0 | 0 | 0 | 0 | 4.017 | [5 empty] | 2 | 37 | 0 | 0 | 0
2019-03-11 06:13 | M57834 | 7.56 | 1609 | 1.141 | 5.04 | 2.23 | 60 | 0 | 0 | 63 | 103 | 0 | 76 | 0 | 0 | 3 | 0 | 0 | 0 | 0 | 0 | 22.85 | [5 empty] | 2 | -16 | 0 | 0 | 0
2019-03-11 09:44 | M57843 | 11.068 | 1542 | 7.108 | 5.91 | 3.78 | 0 | 0 | 0 | 0 | 115 | 48 | 42 | 0 | 15.833 | 0 | 0 | 0 | 0 | 0 | 0 | 24.7 | [5 empty] | 2 | 60 | 0 | 100 | 0
2019-03-11 09:48 | M57843 | 11.068 | 1602 | 0 | 6.59 | 0.68 | 0 | 0 | 0 | 0 | 0 | 0 | 0 | 0 | 0 | 0 | 0 | 0 | 0 | 0 | 0 | 4.167 | [5 empty] | 3 | -13 | 0 | 0 | 0
2019-06-11 04:17 | M58022 | 8.428 | 1603 | 0 | 3.48 | 0.89 | 65 | 0 | 0 | 0 | 0 | 0 | 0 | 0 | 0 | 0 | 0 | 0 | 0 | 0 | 0 | 5.333 | [5 empty] | 3 | -5 | 0 | 0 | 0
2019-03-11 10:45 | M57847 | 8.327 | 1549 | 4.786 | 0.78 | 0.58 | 0 | 0 | 0 | 0 | 0 | 0 | 0 | 0 | 0 | 11.5 | 0 | 0 | 0 | 0 | 0 | 4.35 | [5 empty] | 2 | 32 | 0 | 100 | 0
2019-06-11 04:19 | M58022 | 8.428 | 1598 | 0 | 3.63 | 0.15 | 0 | 0 | 0 | 0 | 0 | 0 | 0 | 0 | 0 | 0 | 0 | 0 | 0 | 0 | 0 | 2.167 | [5 empty] | 4 | -1 | 0 | 0 | 0
2019-03-11 11:38 | M57848 | 7.696 | 1561 | 3.273 | 6.65 | 4.37 | 0 | 0 | 0 | 66 | 111 | 23 | 34 | 0 | 0 | 8.167 | 0 | 0 | 0 | 0 | 0 | 13.516 | [5 empty] | 2 | 24 | 0 | 0 | 0
2019-03-11 11:47 | M57848 | 8.615 | 1585 | 0.919 | 8.95 | 2.3 | 0 | 0 | 0 | 0 | 0 | 0 | 0 | 0 | 0 | 2.333 | 0 | 0 | 0 | 0 | 0 | 6.85 | [5 empty] | 3 | 3 | 0 | 100 | 0
2019-03-11 12:40 | M57850 | 8.824 | 1566 | 4.899 | 6.63 | 4.76 | 0 | 0 | 0 | 0 | 313 | 0 | 27 | 0 | 0 | 12.5 | 0 | 0 | 0 | 0 | 0 | 17.683 | [5 empty] | 2 | 30 | 0 | 0 | 0
2019-03-11 13:01 | M57850 | 9.976 | 1596 | 1.152 | 11.85 | 5.22 | 0 | 0 | 0 | 52 | 0 | 0 | 0 | 0 | 0 | 2.833 | 0 | 0 | 0 | 0 | 0 | 17.684 | [5 empty] | 3 | -2 | 0 | 100 | 0
2019-06-11 05:37 | M58027 | 10.116 | 1535 | 6.319 | 2.28 | 1.26 | 0 | 0 | 0 | 49 | 0 | 43 | 0 | 0 | 14.833 | 0 | 0 | 0 | 0 | 0 | 0 | 1.85 | [5 empty] | 2 | 56 | 0 | 0 | 0
2019-03-11 14:01 | M57856 | 9.062 | 1579 | 4.107 | 9.57 | 7.06 | 0 | 0 | 0 | 72 | 397 | 47 | 70 | 0 | 0 | 10 | 0 | 0 | 0 | 0 | 0 | 18.333 | [5 empty] | 2 | 7 | 0 | 0 | 0
2019-03-11 14:11 | M57856 | 10.563 | 1586 | 1.501 | 11.87 | 2.3 | 55 | 0 | 0 | 0 | 0 | 0 | 0 | 0 | 0 | 3.667 | 0 | 0 | 0 | 0 | 0 | 5.85 | [5 empty] | 3 | 6 | 0 | 0 | 0
2019-03-11 15:16 | M57858 | 9.213 | 1579 | 3.984 | 6.55 | 4.85 | 0 | 0 | 570 | 46 | 0 | 0 | 26 | 0 | 9.167 | 0 | 0 | 0 | 0 | 0 | 0 | 15.683 | [5 empty] | 2 | 13 | 0 | 0 | 0
11/13/2019 6:33:23 AM | M58480 | 7.627 | 1547 | 1.628 | 9.59 | 4.23 | 0 | 0 | 0 | 0 | 0 | 0 | 0 | 0 | 0 | 4 | 0 | 0 | 0 | 0 | 0 | 17.85 | [5 empty] | 2 | 3 | 0 | 0 | 0
2019-03-11 20:39 | M57871 | 10.758 | 1594 | 4.738 | 7.18 | 3.59 | 0 | 0 | 0 | 42 | 118 | 0 | 67 | 0 | 0 | 12.167 | 0 | 0 | 0 | 0 | 0 | 9.016 | [5 empty] | 2 | 28 | 0 | 0 | 0
2019-03-11 20:54 | M57871 | 11.314 | 1622 | 0.556 | 9.48 | 2.3 | 216 | 0 | 0 | 37 | 0 | 0 | 42 | 0 | 0 | 1.5 | 0 | 0 | 0 | 0 | 0 | 13.183 | [5 empty] | 3 | -5 | 0 | 0 | 0
11/13/2019 7:30:05 AM | M58482 | 8.62 | 1523 | 2.819 | 7.29 | 4.93 | 0 | 0 | 0 | 0 | 0 | 56 | 0 | 0 | 7 | 0 | 0 | 0 | 0 | 0 | 0 | 12.333 | [5 empty] | 2 | 5 | 0 | 0 | 0
2019-03-11 21:52 | M57874 | 7.305 | 1600 | 2.67 | 3.54 | 2.1 | 0 | 0 | 0 | 44 | 55 | 0 | 35 | 0 | 6 | 0 | 0 | 0 | 0 | 0 | 0 | 33.2 | [5 empty] | 2 | -4 | 0 | 0 | 0
11/13/2019 7:42:16 AM | M58482 | 11.41 | 1528 | 2.79 | 9.46 | 2.17 | 0 | 0 | 0 | 38 | 212 | 41 | 150 | 51 | 7 | 0 | 0 | 0 | 0 | 0 | 0 | 5.183 | [5 empty] | 3 | 12 | 0 | 350 | 0
2019-03-11 23:33 | M57879 | 10.32 | 1592 | 3.606 | 4.82 | 3.64 | 0 | 0 | 0 | 112 | 45 | 19 | 82 | 0 | 8.333 | 0 | 0 | 0 | 0 | 0 | 0 | 31.2 | [5 empty] | 2 | -1 | 0 | 0 | 0
2019-04-11 01:06 | M57883 | 10.017 | 1615 | 0 | 7.76 | 1.94 | 0 | 0 | 0 | 0 | 0 | 0 | 0 | 0 | 0 | 0 | 0 | 0 | 0 | 0 | 0 | 11.833 | [5 empty] | 2 | -9 | 0 | 0 | 0
2019-04-11 01:16 | M57883 | 10.472 | 1606 | 0.455 | 9.28 | 1.52 | 100 | 0 | 0 | 0 | 0 | 0 | 0 | 0 | 1 | 0 | 0 | 0 | 0 | 0 | 0 | 8.183 | [5 empty] | 3 | -4 | 0 | 0 | 0
11/13/2019 8:39:39 AM | M58486 | 8.383 | 1554 | 0.671 | 2.44 | 1.45 | 0 | 0 | 0 | 84 | 0 | 24 | 55 | 0 | 1.333 | 0 | 0 | 0 | 0 | 0 | 0 | 18.517 | [5 empty] | 2 | -17 | 0 | 0 | 0
2019-04-11 02:06 | M57886 | 10.426 | 1554 | 5.681 | 4.43 | 2.32 | 0 | 0 | 0 | 0 | 0 | 32 | 0 | 0 | 13.333 | 0 | 0 | 0 | 0 | 0 | 0 | 5.684 | [5 empty] | 2 | 45 | 0 | 0 | 0
2019-04-11 02:28 | M57886 | 12.285 | 1599 | 1.859 | 8.29 | 3.86 | 0 | 0 | 0 | 49 | 0 | 0 | 0 | 0 | 4.333 | 0 | 0 | 0 | 0 | 0 | 0 | 18.017 | [5 empty] | 3 | 0 | 0 | 0 | 0
2019-04-11 02:30 | M57886 | 12.285 | 1599 | 0 | 8.62 | 0.33 | 100 | 0 | 0 | 0 | 0 | 0 | 0 | 0 | 0 | 0 | 0 | 0 | 0 | 0 | 0 | 2.017 | [5 empty] | 4 | -2 | 0 | 0 | 0
11/13/2019 8:51:10 AM | M58486 | 9.449 | 1537 | 1.066 | 4.2 | 1.76 | 0 | 0 | 0 | 0 | 0 | 0 | 0 | 0 | 2.667 | 0 | 0 | 0 | 0 | 0 | 0 | 8.85 | [5 empty] | 3 | 2 | 0 | 350 | 0
2019-04-11 03:44 | M57893 | 8.71 | 1596 | 1.813 | 2.14 | 1.76 | 0 | 0 | 0 | 127 | 31 | 20 | 14 | 0 | 4 | 0 | 0 | 0 | 0 | 0 | 0 | 16.85 | [5 empty] | 2 | -5 | 0 | 0 | 0
2019-04-11 05:04 | M57895 | 10.057 | 1569 | 5.244 | 10.94 | 7.3 | 0 | 0 | 0 | 71 | 311 | 44 | 36 | 0 | 13.333 | 0 | 0 | 0 | 0 | 0 | 0 | 20.7 | [5 empty] | 2 | 19 | 0 | 0 | 0
11/13/2019 1:46:02 PM | M58494 | 14.733 | 1572 | 6.425 | 6.54 | 3.09 | 49 | 0 | 226 | 32 | 194 | 46 | 91 | 0 | 14.5 | 0 | 0 | 0 | 0 | 0 | 0 | 26.717 | [5 empty] | 2 | 26 | 0 | 0 | 0
2019-06-11 01:48 | M58015 | 10.667 | 1608 | 0 | 6.93 | 1.45 | 0 | 0 | 0 | 0 | 0 | 0 | 0 | 0 | 0 | 0 | 0 | 0 | 0 | 0 | 0 | 14.85 | [5 empty] | 3 | -15 | 0 | 0 | 0
11/13/2019 11:07:46 AM | M58495 | 11.783 | 1584 | 4.865 | 5.64 | 1.76 | 0 | 0 | 0 | 0 | 0 | 0 | 0 | 0 | 11.167 | 0 | 0 | 0 | 0 | 0 | 0 | 6.683 | [5 empty] | 2 | 41 | 0 | 0 | 0
11/13/2019 11:46:08 AM | M58495 | 14.586 | 1625 | 2.803 | 11.34 | 5.7 | 0 | 0 | 0 | 67 | 63 | 0 | 81 | 0 | 6.667 | 0 | 0 | 0 | 0 | 0 | 0 | 31.7 | [5 empty] | 3 | -2 | 0 | 0 | 0
11/13/2019 12:24:30 PM | M58495 | 16.464 | 1623 | 1.878 | 14.62 | 3.28 | 0 | 0 | 0 | 34 | 69 | 33 | 71 | 0 | 4.5 | 0 | 0 | 0 | 0 | 0 | 0 | 33.867 | [5 empty] | 4 | -17 | 0 | 0 | 0
11/13/2019 12:32:00 PM | M58495 | 18.271 | 1606 | 1.807 | 15.29 | 0.67 | 125 | 0 | 0 | 0 | 0 | 0 | 0 | 0 | 4 | 0 | 0 | 0 | 0 | 0 | 0 | 3.5 | [5 empty] | 5 | 10 | 0 | 0 | 0
11/13/2019 2:40:24 PM | M58503 | 8.509 | 1601 | 2.536 | 8.16 | 5.68 | 0 | 0 | 0 | 52 | 101 | 26 | 104 | 0 | 0 | 6.333 | 0 | 0 | 0 | 0 | 0 | 17.684 | [5 empty] | 2 | -2 | 0 | 0 | 0
11/13/2019 3:08:45 PM | M58503 | 10.079 | 1599 | 1.57 | 15.26 | 7.1 | 0 | 0 | 0 | 0 | 0 | 29 | 26 | 0 | 0 | 4.167 | 0 | 0 | 0 | 0 | 0 | 24.183 | [5 empty] | 3 | -8 | 0 | 0 | 0
11/13/2019 4:28:39 PM | M58506 | 8.46 | 1571 | 4.709 | 4.37 | 2.2 | 0 | 0 | 0 | 0 | 199 | 0 | 52 | 0 | 0 | 11.833 | 0 | 0 | 0 | 0 | 0 | 13.684 | [5 empty] | 2 | 23 | 0 | 0 | 0
2019-04-12 15:40 | M59797 | 15.368 | 1569 | 3.772 | 9.27 | 2.54 | 0 | 0 | 0 | 17 | 0 | 0 | 36 | 0 | 8.333 | 0 | 0 | 0 | 0 | 0 | 0 | 1.684 | [5 empty] | 3 | 37 | 0 | 0 | 0
11/13/2019 5:24:02 PM | M58510 | 6.551 | 1556 | 2.758 | 6.16 | 4.51 | 0 | 0 | 52 | 0 | 53 | 0 | 49 | 0 | 0 | 7 | 0 | 0 | 0 | 0 | 0 | 16.517 | [5 empty] | 2 | 8 | 0 | 0 | 0
11/13/2019 5:50:13 PM | M58510 | 11.608 | 1564 | 5.057 | 11.45 | 5.29 | 0 | 0 | 50 | 0 | 28 | 0 | 17 | 0 | 0 | 13.167 | 0 | 0 | 0 | 0 | 0 | 13.016 | [5 empty] | 3 | 37 | 0 | 0 | 0
2019-04-12 15:45 | M59797 | 15.368 | 1606 | 0 | 10.46 | 1.19 | 158 | 0 | 0 | 0 | 0 | 0 | 0 | 0 | 0 | 0 | 0 | 0 | 0 | 0 | 0 | 4.667 | [5 empty] | 4 | -6 | 0 | 0 | 0
11/13/2019 6:52:36 PM | M58514 | 4.969 | 1590 | 1.25 | 7.82 | 5.14 | 0 | 0 | 0 | 36 | 90 | 0 | 89 | 0 | 0 | 3.333 | 0 | 0 | 0 | 0 | 0 | 17.517 | [5 empty] | 2 | -8 | 0 | 0 | 0
12/31/2019 1:29:28 PM | M61069 | 5.421 | 1569 | 3.084 | 2.33 | 1.05 | 0 | 0 | 0 | 54 | 213 | 0 | 69 | 0 | 7 | 0 | 0 | 0 | 0 | 0 | 0 | 7.667 | [5 empty] | 2 | 17 | 0 | 0 | 0
11/13/2019 8:06:00 PM | M58519 | 6.683 | 1581 | 2.497 | 2.45 | 1.09 | 80 | 0 | 208 | 70 | 73 | 0 | 54 | 0 | 0 | 6.333 | 0 | 0 | 0 | 0 | 0 | 10.684 | [5 empty] | 2 | 7 | 0 | 0 | 0
2019-04-12 16:32 | M59799 | 12.084 | 1556 | 5.491 | 6.45 | 3.93 | 0 | 0 | 107 | 0 | 118 | 0 | 47 | 0 | 12.5 | 0 | 0 | 0 | 0 | 0 | 0 | 5.183 | [5 empty] | 2 | 40 | 0 | 0 | 0
11/13/2019 9:01:33 PM | M58520 | 9.39 | 1571 | 5.184 | 6.98 | 5.79 | 80 | 0 | 0 | 77 | 60 | 0 | 64 | 0 | 0 | 13 | 0 | 0 | 0 | 0 | 0 | 20.367 | [5 empty] | 2 | 29 | 0 | 0 | 0
11/13/2019 9:08:23 PM | M58520 | 9.39 | 1600 | 0 | 8.71 | 1.73 | 0 | 0 | 0 | 0 | 0 | 0 | 0 | 0 | 0 | 0 | 0 | 0 | 0 | 0 | 0 | 6.833 | [5 empty] | 3 | -3 | 0 | 0 | 0
2019-04-12 16:42 | M59799 | 13.032 | 1596 | 0.948 | 9.02 | 2.57 | 80 | 0 | 0 | 0 | 0 | 0 | 0 | 0 | 2.167 | 0 | 0 | 0 | 0 | 0 | 0 | 8.016 | [5 empty] | 3 | 1 | 0 | 0 | 0
11/13/2019 9:53:45 PM | M58524 | 9.12 | 1557 | 4.854 | 2.87 | 1.61 | 0 | 0 | 0 | 85 | 13 | 0 | 68 | 0 | 0 | 12 | 0 | 0 | 0 | 0 | 0 | 4.017 | [5 empty] | 2 | 35 | 0 | 0 | 0
11/13/2019 10:07:46 PM | M58524 | 9.12 | 1592 | 0 | 3.47 | 0.6 | 0 | 0 | 0 | 0 | 0 | 0 | 0 | 0 | 0 | 0 | 0 | 0 | 0 | 0 | 0 | 14.017 | [5 empty] | 3 | -13 | 0 | 0 | 0
11/13/2019 10:16:26 PM | M58524 | 10.542 | 1579 | 1.422 | 4.08 | 0.61 | 0 | 0 | 0 | 0 | 0 | 0 | 24 | 0 | 0 | 3.5 | 0 | 0 | 0 | 0 | 0 | 5.167 | [5 empty] | 4 | 6 | 0 | 0 | 0
11/13/2019 11:03:19 PM | M58527 | 10.67 | 1562 | 6.011 | 4.78 | 3.72 | 0 | 66 | 0 | 75 | 0 | 0 | 48 | 0 | 0 | 15 | 0 | 0 | 0 | 0 | 0 | 4.017 | [5 empty] | 2 | 40 | 0 | 0 | 210
11/13/2019 11:17:29 PM | M58527 | 10.67 | 1602 | 0 | 6.02 | 1.24 | 0 | 0 | 0 | 0 | 0 | 0 | 23 | 0 | 0 | 0 | 0 | 0 | 0 | 0 | 0 | 14.167 | [5 empty] | 3 | -11 | 0 | 0 | 0
2019-04-12 17:25 | M59802 | 9.621 | 1559 | 4.327 | 5.06 | 2.44 | 0 | 0 | 0 | 0 | 118 | 0 | 42 | 0 | 10 | 0 | 0 | 0 | 0 | 0 | 0 | 7.183 | [5 empty] | 2 | 30 | 0 | 0 | 0
2019-04-12 17:32 | M59802 | 11.054 | 1589 | 1.433 | 6.06 | 1 | 80 | 0 | 0 | 0 | 0 | 0 | 0 | 0 | 3.333 | 0 | 0 | 0 | 0 | 0 | 0 | 3.667 | [5 empty] | 3 | 10 | 0 | 0 | 0
2019-04-12 18:55 | M59805 | 8.948 | 1564 | 3.819 | 2.28 | 1.88 | 80 | 0 | 106 | 0 | 193 | 0 | 63 | 0 | 9.167 | 0 | 0 | 0 | 0 | 0 | 0 | 9.516 | [5 empty] | 2 | 25 | 0 | 0 | 0
11/14/2019 3:16:21 AM | M58536 | 8.862 | 1574 | 4.422 | 3.05 | 1.16 | 0 | 0 | 55 | 84 | 44 | 0 | 78 | 0 | 8.5 | 2 | 0 | 0 | 0 | 0 | 0 | 11.017 | [5 empty] | 2 | 20 | 0 | 0 | 0
11/14/2019 3:25:01 AM | M58536 | 10.376 | 1594 | 1.514 | 3.56 | 0.51 | 60 | 0 | 0 | 0 | 0 | 0 | 0 | 0 | 0 | 3.833 | 0 | 0 | 0 | 0 | 0 | 4.834 | [5 empty] | 3 | 7 | 0 | 0 | 0
12/31/2019 3:49:25 PM | M61075 | 3.199 | 1580 | 1.655 | 0.63 | 0.49 | 45 | 0 | 307 | 0 | 111 | 0 | 0 | 0 | 0 | 4.167 | 0 | 0 | 0 | 0 | 0 | 3.833 | [5 empty] | 2 | 5 | 0 | 0 | 0
11/14/2019 2:10:48 AM | M58537 | 5.501 | 1562 | 4.666 | 1.19 | 1.1 | 0 | 0 | 203 | 0 | 0 | 42 | 69 | 0 | 10.833 | 0 | 0 | 0 | 0 | 0 | 0 | 1.85 | [5 empty] | 2 | 28 | 0 | 0 | 0
2019-04-12 20:06 | M59811 | 6.373 | 1567 | 3.149 | 3.62 | 3.26 | 0 | 0 | 0 | 0 | 0 | 0 | 0 | 0 | 7.5 | 0 | 0 | 0 | 0 | 0 | 0 | 5.683 | [5 empty] | 2 | 20 | 0 | 0 | 0
11/14/2019 4:39:35 AM | M58542 | 11.349 | 1538 | 6.602 | 3.71 | 1.25 | 0 | 237 | 0 | 146 | 306 | 0 | 29 | 0 | 15 | 0 | 0 | 0 | 0 | 0 | 0 | 2.183 | [5 empty] | 2 | 43 | 0 | 0 | 0
11/14/2019 4:48:05 AM | M58542 | 13.28 | 1581 | 1.931 | 4.05 | 0.34 | 0 | 0 | 0 | 0 | 0 | 0 | 0 | 0 | 4.5 | 0 | 0 | 0 | 0 | 0 | 0 | 4 | [5 empty] | 3 | 9 | 0 | 100 | 0
11/14/2019 5:32:08 AM | M58543 | 10.18 | 1539 | 5.768 | 8.7 | 4.82 | 0 | 0 | 0 | 0 | 203 | 0 | 16 | 0 | 0 | 15.167 | 0 | 0 | 0 | 0 | 0 | 5.016 | [5 empty] | 2 | 41 | 0 | 0 | 0
2019-04-12 21:19 | M59814 | 4.211 | 1572 | 2.929 | 2.21 | 1.37 | 0 | 0 | 0 | 0 | 254 | 0 | 78 | 0 | 7 | 0 | 0 | 0 | 0 | 0 | 0 | 2.017 | [5 empty] | 2 | 20 | 0 | 0 | 0
2019-04-12 21:26 | M59814 | 5.486 | 1592 | 1.275 | 3.6 | 1.39 | 80 | 0 | 105 | 28 | 147 | 0 | 63 | 0 | 3.167 | 0 | 0 | 0 | 0 | 0 | 0 | 3.833 | [5 empty] | 3 | 0 | 0 | 0 | 0
12/31/2019 4:23:57 PM | M61076 | 6.969 | 1553 | 4.221 | 2.77 | 1.7 | 0 | 0 | 0 | 0 | 0 | 0 | 0 | 0 | 9.833 | 0 | 0 | 0 | 0 | 0 | 0 | 2.184 | [5 empty] | 2 | 33 | 0 | 0 | 0
2019-04-12 22:15 | M59816 | 12.065 | 1565 | 6.06 | 9.99 | 5.88 | 0 | 0 | 102 | 106 | 60 | 0 | 60 | 0 | 14.5 | 0 | 0 | 0 | 0 | 0 | 0 | 9.85 | [5 empty] | 2 | 43 | 0 | 0 | 0
2019-04-12 22:31 | M59816 | 13.919 | 1608 | 1.854 | 12.62 | 2.63 | 80 | 0 | 371 | 0 | 0 | 0 | 0 | 0 | 4.167 | 0 | 0 | 0 | 0 | 0 | 0 | 11.85 | [5 empty] | 3 | -4 | 0 | 0 | 0
2019-04-12 22:37 | M59816 | 13.919 | 1604 | 0 | 12.82 | 0.2 | 0 | 0 | 0 | 0 | 0 | 0 | 0 | 0 | 0 | 0 | 0 | 0 | 0 | 0 | 0 | 5.167 | [5 empty] | 4 | -4 | 0 | 0 | 0
12/31/2019 4:34:47 PM | M61076 | 8.4 | 1586 | 1.431 | 4.31 | 1.54 | 60 | 0 | 0 | 0 | 0 | 0 | 0 | 0 | 3.333 | 0 | 0 | 0 | 0 | 0 | 0 | 7.5 | [5 empty] | 3 | 9 | 0 | 0 | 0
2019-04-12 23:44 | M59820 | 6.651 | 1597 | 2.675 | 4.02 | 2.81 | 0 | 0 | 0 | 60 | 56 | 21 | 74 | 0 | 6 | 0 | 0 | 0 | 0 | 0 | 0 | 20.867 | [5 empty] | 2 | 1 | 0 | 0 | 0
2019-05-12 00:38 | M59822 | 8.668 | 1580 | 4.346 | 6.31 | 3.97 | 0 | 0 | 0 | 55 | 205 | 0 | 59 | 0 | 10 | 0 | 0 | 0 | 0 | 0 | 0 | 20.017 | [5 empty] | 2 | 20 | 0 | 0 | 0
2019-05-12 01:04 | M59822 | 8.668 | 1600 | 0 | 7.09 | 0.78 | 0 | 0 | 0 | 0 | 0 | 0 | 0 | 0 | 0 | 0 | 0 | 0 | 0 | 0 | 0 | 25.7 | [5 empty] | 3 | -16 | 0 | 0 | 0
2019-05-12 01:11 | M59822 | 10.159 | 1584 | 1.491 | 8.53 | 1.44 | 40 | 0 | 0 | 0 | 0 | 0 | 0 | 0 | 3.5 | 0 | 0 | 0 | 0 | 0 | 0 | 4.167 | [5 empty] | 4 | 7 | 0 | 0 | 0
12/31/2019 5:46:21 PM | M61079 | 6.467 | 1577 | 3.391 | 4.59 | 3.85 | 60 | 0 | 303 | 65 | 212 | 36 | 83 | 0 | 7.833 | 0 | 0 | 0 | 0 | 0 | 0 | 7.85 | [5 empty] | 2 | 18 | 0 | 0 | 0
2019-05-12 02:26 | M59827 | 7.203 | 1580 | 3.154 | 5.28 | 2.49 | 0 | 0 | 0 | 91 | 163 | 0 | 70 | 0 | 0 | 7.5 | 0 | 0 | 0 | 0 | 0 | 12.017 | [5 empty] | 2 | 15 | 0 | 0 | 0
2019-05-12 03:47 | M59831 | 8.831 | 1573 | 4.483 | 7.5 | 6.9 | 40 | 0 | 0 | 41 | 0 | 0 | 38 | 0 | 0 | 10.833 | 0 | 0 | 0 | 0 | 0 | 21.367 | [5 empty] | 2 | 23 | 0 | 0 | 0
2019-05-12 05:14 | M59836 | 8.884 | 1575 | 4.166 | 0.7 | 0.49 | 40 | 0 | 0 | 0 | 65 | 0 | 58 | 0 | 0 | 10.167 | 0 | 0 | 0 | 0 | 0 | 15.683 | [5 empty] | 2 | 12 | 0 | 0 | 0
2019-05-12 06:00 | M59838 | 9.857 | 1568 | 3.996 | 3.66 | 3.64 | 0 | 0 | 0 | 0 | 0 | 0 | 0 | 0 | 0 | 9.667 | 0 | 0 | 0 | 0 | 0 | 5.666 | [5 empty] | 2 | 35 | 0 | 0 | 0
12/31/2019 7:01:50 AM | M61047 | 10.961 | 1535 | 6.64 | 9.39 | 4.5 | 0 | 0 | 0 | 0 | 0 | 0 | 0 | 0 | 15 | 0 | 0 | 0 | 0 | 0 | 0 | 3.517 | [5 empty] | 2 | 69 | 0 | 0 | 0
12/31/2019 7:10:10 AM | M61047 | 11.29 | 1604 | 0.329 | 10.92 | 1.53 | 28 | 0 | 208 | 51 | 0 | 75 | 0 | 0 | 0.667 | 0 | 0 | 0 | 0 | 0 | 0 | 7.666 | [5 empty] | 3 | -4 | 0 | 0 | 0
12/31/2019 7:15:20 AM | M61047 | 11.29 | 1600 | 0 | 11.9 | 0.98 | 0 | 0 | 0 | 0 | 0 | 58 | 0 | 0 | 0 | 0 | 0 | 0 | 0 | 0 | 0 | 5.167 | [5 empty] | 4 | -8 | 0 | 0 | 0
12/31/2019 8:14:53 AM | M61050 | 9.531 | 1563 | 5.249 | 6.26 | 5.82 | 80 | 0 | 0 | 52 | 38 | 0 | 88 | 0 | 12 | 0 | 0 | 0 | 0 | 0 | 0 | 15.517 | [5 empty] | 2 | 40 | 0 | 0 | 0
12/31/2019 8:19:44 AM | M61050 | 9.531 | 1603 | 0 | 7.33 | 1.07 | 0 | 0 | 0 | 0 | 0 | 0 | 0 | 0 | 0 | 0 | 0 | 0 | 0 | 0 | 0 | 4.85 | [5 empty] | 3 | -6 | 0 | 0 | 0
12/31/2019 8:24:44 AM | M61050 | 9.531 | 1597 | 0 | 8.11 | 0.78 | 0 | 0 | 0 | 0 | 0 | 0 | 0 | 0 | 0 | 0 | 0 | 0 | 0 | 0 | 0 | 5 | [5 empty] | 4 | -6 | 0 | 0 | 0
12/31/2019 9:10:26 AM | M61054 | 8.526 | 1561 | 3.395 | 3.01 | 2.25 | 0 | 0 | 102 | 0 | 0 | 0 | 0 | 0 | 8.167 | 0 | 0 | 0 | 0 | 0 | 0 | 13.85 | [5 empty] | 2 | 17 | 0 | 0 | 0
12/31/2019 9:17:06 AM | M61054 | 9.93 | 1578 | 1.404 | 3.63 | 0.62 | 80 | 0 | 0 | 89 | 154 | 0 | 25 | 0 | 3.167 | 0 | 0 | 0 | 0 | 0 | 0 | 3.5 | [5 empty] | 3 | 8 | 0 | 0 | 0
12/31/2019 10:11:09 AM | M61056 | 11.234 | 1539 | 6.865 | 5.43 | 3.69 | 0 | 0 | 110 | 103 | 215 | 0 | 64 | 0 | 16.5 | 0 | 0 | 0 | 0 | 0 | 0 | 8.35 | [5 empty] | 2 | 58 | 0 | 0 | 0
12/31/2019 10:20:29 AM | M61056 | 11.234 | 1597 | 0 | 7 | 1.57 | 80 | 0 | 0 | 0 | 0 | 0 | 0 | 0 | 0 | 0 | 0 | 0 | 0 | 0 | 0 | 9.333 | [5 empty] | 3 | -5 | 0 | 0 | 0
12/31/2019 10:26:19 AM | M61056 | 11.234 | 1592 | 0 | 7.96 | 0.96 | 0 | 0 | 0 | 0 | 0 | 0 | 0 | 0 | 0 | 0 | 0 | 0 | 0 | 0 | 0 | 5.833 | [5 empty] | 4 | -4 | 0 | 0 | 0
12/31/2019 11:18:12 AM | M61059 | 10.005 | 1522 | 6.398 | 6.23 | 4.69 | 0 | 0 | 109 | 0 | 0 | 0 | 0 | 0 | 15 | 0 | 0 | 0 | 0 | 0 | 0 | 4.35 | [5 empty] | 2 | 62 | 0 | 0 | 0
12/31/2019 11:30:03 AM | M61059 | 11.322 | 1584 | 1.317 | 9.05 | 2.82 | 80 | 0 | 0 | 147 | 122 | 0 | 48 | 0 | 3 | 0 | 0 | 0 | 0 | 0 | 0 | 8.85 | [5 empty] | 3 | 9 | 0 | 0 | 0
12/31/2019 12:27:55 PM | M61063 | 9.483 | 1551 | 5.407 | 2.26 | 1.71 | 0 | 0 | 107 | 87 | 309 | 0 | 87 | 0 | 13 | 0 | 0 | 0 | 0 | 0 | 0 | 8.35 | [5 empty] | 2 | 37 | 0 | 0 | 0
2019-04-11 06:06 | M57901 | 7.602 | 1597 | 1.358 | 4.12 | 1.57 | 0 | 0 | 0 | 0 | 0 | 0 | 0 | 0 | 3 | 0 | 0 | 0 | 0 | 0 | 0 | 19.683 | [5 empty] | 2 | -5 | 0 | 0 | 0
2019-04-11 06:19 | M57901 | 8.893 | 1592 | 1.291 | 5.94 | 1.82 | 0 | 0 | 0 | 75 | 0 | 0 | 0 | 0 | 3 | 0 | 0 | 0 | 0 | 0 | 0 | 9.833 | [5 empty] | 3 | -14 | 0 | 100 | 0
2019-04-11 06:20 | M57901 | 8.893 | 1578 | 0 | 6.16 | 0.22 | 0 | 0 | 0 | 0 | 0 | 0 | 0 | 0 | 0 | 0 | 0 | 0 | 0 | 0 | 0 | 1.017 | [5 empty] | 4 | 2 | 0 | 0 | 0
2019-04-11 06:26 | M57901 | 10.793 | 1580 | 1.9 | 7.63 | 1.47 | 0 | 0 | 0 | 0 | 0 | 0 | 0 | 0 | 4.167 | 0 | 0 | 0 | 0 | 0 | 0 | 1.833 | [5 empty] | 5 | 29 | 0 | 20 | 0
2019-04-11 06:27 | M57901 | 10.793 | 1609 | 0 | 7.84 | 0.21 | 0 | 0 | 0 | 0 | 0 | 0 | 0 | 0 | 0 | 0 | 0 | 0 | 0 | 0 | 0 | 1.167 | [5 empty] | 6 | -1 | 0 | 0 | 0
2019-04-11 06:29 | M57901 | 10.793 | 1608 | 0 | 8.14 | 0.3 | 0 | 0 | 0 | 0 | 0 | 0 | 0 | 0 | 0 | 0 | 0 | 0 | 0 | 0 | 0 | 1.667 | [5 empty] | 7 | 0 | 0 | 0 | 0
11/14/2019 7:42:04 AM | M58546 | 10.939 | 1577 | 1.958 | 0.74 | 0.68 | 0 | 0 | 0 | 0 | 0 | 0 | 0 | 0 | 0 | 5.5 | 0 | 0 | 0 | 0 | 0 | 5.333 | [5 empty] | 2 | 12 | 0 | 0 | 0
2019-04-11 07:34 | M57903 | 9.932 | 1587 | 2.39 | 5.71 | 2.96 | 0 | 0 | 0 | 88 | 280 | 42 | 92 | 0 | 3.333 | 2.333 | 0 | 0 | 0 | 0 | 0 | 19.851 | [5 empty] | 2 | -6 | 0 | 0 | 0
2019-04-11 07:45 | M57903 | 11.7 | 1581 | 1.768 | 7.28 | 1.57 | 80 | 0 | 0 | 0 | 0 | 0 | 0 | 0 | 0 | 4.5 | 0 | 0 | 0 | 0 | 0 | 6.017 | [5 empty] | 3 | 10 | 0 | 0 | 0
2019-04-11 09:14 | M57905 | 14.308 | 1561 | 11.003 | 6.7 | 5.95 | 0 | 309 | 508 | 53 | 321 | 60 | 0 | 0 | 0 | 27 | 0 | 0 | 2.167 | 0 | 0 | 21.883 | [5 empty] | 2 | 57 | 0 | 0 | 0
2019-04-11 09:21 | M57905 | 14.308 | 1618 | 0 | 8.16 | 1.46 | 0 | 0 | 0 | 0 | 0 | 0 | 0 | 0 | 0 | 0 | 0 | 0 | 0 | 0 | 0 | 7.183 | [5 empty] | 3 | -3 | 0 | 0 | 0
2019-04-11 09:38 | M57905 | 14.308 | 1615 | 0 | 11.4 | 3.24 | 0 | 0 | 0 | 0 | 0 | 0 | 0 | 0 | 0 | 0 | 0 | 0 | 0 | 0 | 0 | 17.183 | [5 empty] | 4 | -10 | 0 | 0 | 0
11/14/2019 8:52:58 AM | M58549 | 9.037 | 1554 | 4.773 | 8.71 | 4.57 | 0 | 0 | 0 | 36 | 0 | 0 | 41 | 0 | 0 | 12.5 | 0 | 0 | 0 | 0 | 0 | 6.183 | [5 empty] | 2 | 44 | 0 | 0 | 0
2019-04-11 10:34 | M57908 | 7.425 | 1577 | 3.832 | 9.33 | 5.44 | 0 | 0 | 0 | 0 | 0 | 19 | 23 | 0 | 0 | 9.833 | 0 | 0 | 0 | 0 | 0 | 11.517 | [5 empty] | 2 | 23 | 0 | 100 | 0
11/14/2019 8:57:28 AM | M58549 | 9.037 | 1598 | 0 | 9.71 | 1 | 0 | 0 | 0 | 0 | 0 | 0 | 0 | 0 | 0 | 0 | 0 | 0 | 0 | 0 | 0 | 4.5 | [5 empty] | 3 | -2 | 0 | 118 | 0
2019-04-11 11:30 | M57911 | 6.364 | 1528 | 1.865 | 3.11 | 2.48 | 0 | 0 | 462 | 0 | 0 | 0 | 0 | 0 | 5 | 0 | 0 | 0 | 0 | 0 | 0 | 7.35 | [5 empty] | 2 | 5 | 0 | 0 | 0
2019-04-11 11:43 | M57911 | 10.381 | 1533 | 4.017 | 6.11 | 3 | 0 | 0 | 0 | 63 | 0 | 29 | 44 | 0 | 9.833 | 0 | 0 | 0 | 0 | 0 | 0 | 2.834 | [5 empty] | 3 | 39 | 0 | 0 | 0
2019-04-11 11:53 | M57911 | 12.618 | 1572 | 2.237 | 8.44 | 2.33 | 0 | 0 | 0 | 0 | 0 | 0 | 0 | 0 | 5.5 | 0 | 0 | 0 | 0 | 0 | 0 | 4.85 | [5 empty] | 4 | 16 | 0 | 100 | 0
2019-04-11 12:53 | M57916 | 6.43 | 1595 | 0 | 8.88 | 0.9 | 0 | 0 | 0 | 0 | 0 | 0 | 0 | 0 | 0 | 0 | 0 | 0 | 0 | 0 | 0 | 13.183 | [5 empty] | 2 | -6 | 0 | 0 | 0
2019-04-11 13:00 | M57916 | 7.043 | 1589 | 0.613 | 9.11 | 0.23 | 0 | 0 | 0 | 0 | 0 | 0 | 0 | 0 | 0 | 0 | 0 | 0 | 2 | 0 | 0 | 5 | [5 empty] | 3 | -5 | 0 | 106 | 0
11/14/2019 9:49:30 AM | M58553 | 7.396 | 1564 | 3.542 | 2.32 | 1.47 | 0 | 0 | 83 | 26 | 117 | 0 | 62 | 0 | 0 | 10 | 0 | 0 | 0 | 0 | 0 | 11.167 | [5 empty] | 2 | 6 | 0 | 0 | 0
2019-04-11 13:45 | M57921 | 6.098 | 1581 | 2.151 | 4.16 | 2.61 | 0 | 0 | 0 | 98 | 0 | 0 | 63 | 0 | 0 | 5.5 | 0 | 0 | 0 | 0 | 0 | 12.017 | [5 empty] | 2 | 4 | 0 | 0 | 0
2019-04-11 14:15 | M57921 | 9.946 | 1585 | 3.848 | 8.31 | 4.15 | 0 | 0 | 0 | 0 | 0 | 0 | 0 | 0 | 0 | 10 | 0 | 0 | 0 | 0 | 0 | 19.7 | [5 empty] | 3 | 25 | 0 | 0 | 0
2019-04-11 14:21 | M57921 | 9.946 | 1610 | 0 | 9.68 | 1.37 | 93 | 0 | 0 | 0 | 0 | 0 | 0 | 0 | 0 | 0 | 0 | 0 | 0 | 0 | 0 | 5.833 | [5 empty] | 4 | -8 | 0 | 0 | 0
11/14/2019 10:05:51 AM | M58553 | 10.106 | 1570 | 2.71 | 3.79 | 1.47 | 0 | 0 | 104 | 0 | 115 | 0 | 0 | 0 | 0 | 6.833 | 0 | 0 | 0 | 0 | 0 | 9.517 | [5 empty] | 3 | 11 | 0 | 0 | 0
2019-04-11 15:23 | M57923 | 7.666 | 1566 | 6.151 | 3.9 | 3.42 | 0 | 0 | 280 | 59 | 170 | 57 | 60 | 0 | 14.833 | 0 | 0 | 0 | 0 | 0 | 0 | 29.684 | [5 empty] | 2 | 25 | 0 | 0 | 0
2019-04-11 15:45 | M57923 | 10.936 | 1591 | 3.27 | 7.35 | 3.45 | 60 | 0 | 0 | 37 | 0 | 0 | 0 | 0 | 7.667 | 0 | 0 | 0 | 0 | 0 | 0 | 14.016 | [5 empty] | 3 | 19 | 0 | 0 | 0
2019-04-11 15:48 | M57923 | 10.936 | 1610 | 0 | 7.89 | 0.54 | 0 | 0 | 0 | 0 | 0 | 0 | 0 | 0 | 0 | 0 | 0 | 0 | 0 | 0 | 0 | 3.333 | [5 empty] | 4 | -2 | 0 | 0 | 0
11/14/2019 10:12:32 AM | M58553 | 11.325 | 1581 | 1.219 | 3.92 | 0.13 | 0 | 0 | 83 | 0 | 0 | 0 | 0 | 0 | 0 | 3.333 | 0 | 0 | 0 | 0 | 0 | 3.35 | [5 empty] | 4 | 3 | 0 | 100 | 0
2019-04-11 16:34 | M57927 | 8.932 | 1569 | 4.539 | 7.06 | 4.5 | 0 | 0 | 0 | 158 | 0 | 0 | 22 | 0 | 0 | 11.5 | 0 | 0 | 0 | 0 | 0 | 11.183 | [5 empty] | 2 | 29 | 0 | 0 | 0
2019-04-11 17:08 | M57927 | 11.077 | 1598 | 2.145 | 13.61 | 6.55 | 0 | 0 | 0 | 90 | 0 | 0 | 17 | 0 | 0 | 5.333 | 0 | 0 | 0 | 0 | 0 | 28.034 | [5 empty] | 3 | -14 | 0 | 0 | 0
11/14/2019 10:14:02 AM | M58553 | 11.325 | 1584 | 0 | 3.95 | 0.03 | 0 | 0 | 0 | 0 | 0 | 0 | 0 | 0 | 0 | 0 | 0 | 0 | 0 | 0 | 0 | 1.5 | [5 empty] | 5 | 0 | 0 | 0 | 0
2019-04-11 18:17 | M57928 | 11.442 | 1561 | 5.753 | 9.07 | 5.74 | 0 | 54 | 156 | 0 | 0 | 17 | 40 | 0 | 0 | 15.167 | 0 | 0 | 0 | 0 | 0 | 20.683 | [5 empty] | 2 | 35 | 0 | 0 | 0
2019-04-11 18:25 | M57928 | 12.18 | 1596 | 0.738 | 10.56 | 1.49 | 60 | 0 | 0 | 0 | 0 | 0 | 0 | 0 | 0 | 2 | 0 | 0 | 0 | 0 | 0 | 6.017 | [5 empty] | 3 | 3 | 0 | 0 | 0
2019-04-11 18:36 | M57928 | 13.148 | 1599 | 0.968 | 11.46 | 0.9 | 0 | 0 | 0 | 0 | 0 | 0 | 0 | 0 | 0 | 2.5 | 0 | 0 | 0 | 0 | 0 | 8.167 | [5 empty] | 4 | -1 | 0 | 80 | 0
2019-04-11 22:05 | M57930 | 7.904 | 1559 | 3.526 | 11.63 | 7.71 | 0 | 0 | 0 | 39 | 106 | 21 | 86 | 0 | 0 | 9.333 | 0 | 0 | 0 | 0 | 0 | 22.367 | [5 empty] | 2 | 8 | 0 | 0 | 0
2019-04-11 22:53 | M57930 | 12.034 | 1567 | 4.13 | 23.55 | 11.92 | 0 | 0 | 0 | 0 | 0 | 17 | 12 | 0 | 5.833 | 3.833 | 0 | 0 | 0 | 0 | 0 | 38.701 | [5 empty] | 3 | 5 | 0 | 0 | 0
2019-04-11 23:27 | M57930 | 13.387 | 1572 | 1.353 | 28.46 | 4.91 | 0 | 0 | 0 | 0 | 0 | 0 | 0 | 0 | 3.167 | 0 | 0 | 0 | 0 | 0 | 0 | 30.683 | [5 empty] | 4 | -10 | 0 | 0 | 0
2019-04-11 23:35 | M57930 | 14.274 | 1562 | 0.887 | 29.6 | 1.14 | 0 | 0 | 0 | 0 | 0 | 0 | 0 | 0 | 2.167 | 0 | 0 | 0 | 0 | 0 | 0 | 5.683 | [5 empty] | 5 | 2 | 0 | 350 | 0
11/14/2019 12:49:09 PM | M58557 | 8.421 | 1565 | 2.287 | 8.32 | 5.21 | 0 | 0 | 82 | 63 | 134 | 0 | 40 | 0 | 0 | 5.833 | 0 | 0 | 0 | 0 | 0 | 27.534 | [5 empty] | 2 | -1 | 0 | 0 | 0
2019-04-11 19:51 | M57932 | 13.783 | 1556 | 7.844 | 10.25 | 7.65 | 0 | 0 | 211 | 102 | 0 | 0 | 14 | 0 | 0 | 20.667 | 0 | 0 | 0 | 0 | 0 | 20.533 | [5 empty] | 2 | 63 | 0 | 0 | 0
11/14/2019 1:22:31 PM | M58557 | 10.592 | 1564 | 2.171 | 12.55 | 4.23 | 0 | 0 | 0 | 51 | 28 | 0 | 30 | 0 | 0 | 5.667 | 0 | 0 | 0 | 0 | 0 | 27.7 | [5 empty] | 3 | 1 | 0 | 0 | 0
2019-05-11 00:22 | M57940 | 8.207 | 1523 | 3.921 | 4.2 | 1.43 | 0 | 0 | 55 | 0 | 130 | 0 | 72 | 0 | 6.167 | 3.833 | 0 | 0 | 0 | 0 | 0 | 10.017 | [5 empty] | 2 | 25 | 0 | 0 | 0
2019-05-11 00:42 | M57940 | 9.637 | 1548 | 1.43 | 5.47 | 1.27 | 0 | 0 | 0 | 0 | 29 | 0 | 17 | 0 | 0 | 4.167 | 0 | 0 | 0 | 0 | 0 | 15.85 | [5 empty] | 3 | 4 | 0 | 350 | 0
2019-05-11 00:45 | M57940 | 9.637 | 1552 | 0 | 6.18 | 0.71 | 0 | 0 | 0 | 0 | 0 | 0 | 0 | 0 | 0 | 0 | 0 | 0 | 0 | 0 | 0 | 2.833 | [5 empty] | 4 | -4 | 0 | 0 | 0
2019-05-11 01:31 | M57944 | 6.367 | 1540 | 2.853 | 3.41 | 2.14 | 0 | 0 | 0 | 33 | 179 | 0 | 104 | 0 | 0 | 8 | 0 | 0 | 0 | 0 | 0 | 14.183 | [5 empty] | 2 | 7 | 0 | 0 | 0
2019-05-11 01:48 | M57944 | 6.367 | 1547 | 0 | 4.61 | 1.2 | 0 | 0 | 0 | 36 | 47 | 0 | 17 | 0 | 0 | 0 | 0 | 0 | 0 | 0 | 0 | 17.017 | [5 empty] | 3 | -11 | 0 | 0 | 0
2019-05-11 01:57 | M57944 | 7.649 | 1536 | 1.282 | 5.38 | 0.77 | 0 | 0 | 0 | 0 | 0 | 0 | 0 | 0 | 0 | 3.667 | 0 | 0 | 0 | 0 | 0 | 4.516 | [5 empty] | 4 | 1 | 0 | 0 | 0
11/14/2019 2:22:24 PM | M58561 | 8.236 | 1526 | 3.449 | 3.28 | 0.78 | 0 | 0 | 0 | 33 | 138 | 0 | 48 | 0 | 0 | 8.833 | 0 | 0 | 0 | 0 | 0 | 18.184 | [5 empty] | 2 | 14 | 0 | 0 | 0
2019-05-11 02:45 | M57949 | 4.984 | 1540 | 3.003 | 4 | 1.6 | 0 | 0 | 0 | 0 | 175 | 26 | 43 | 0 | 0 | 8 | 0 | 0 | 0 | 0 | 0 | 13.517 | [5 empty] | 2 | 7 | 0 | 0 | 0
2019-05-11 03:05 | M57949 | 6.422 | 1547 | 1.438 | 4.93 | 0.93 | 0 | 0 | 0 | 0 | 0 | 0 | 0 | 0 | 0 | 4.167 | 0 | 0 | 0 | 0 | 0 | 16.016 | [5 empty] | 3 | -4 | 0 | 350 | 0
11/14/2019 2:40:55 PM | M58561 | 10.159 | 1540 | 1.923 | 4.13 | 0.85 | 0 | 0 | 0 | 0 | 22 | 0 | 14 | 0 | 0 | 4.833 | 0 | 0 | 0 | 0 | 0 | 13.684 | [5 empty] | 3 | 9 | 0 | 350 | 0
2019-05-11 03:58 | M57953 | 2.777 | 1565 | 0.766 | 3.96 | 3.44 | 0 | 0 | 0 | 0 | 132 | 0 | 54 | 0 | 0 | 2.167 | 0 | 0 | 0 | 0 | 0 | 18.366 | [5 empty] | 2 | -15 | 0 | 0 | 0
2019-05-11 04:12 | M57953 | 2.777 | 1550 | 0 | 7.03 | 3.07 | 0 | 0 | 0 | 0 | 0 | 0 | 0 | 0 | 0 | 0 | 0 | 0 | 0 | 0 | 0 | 13.833 | [5 empty] | 3 | -10 | 0 | 0 | 0
2019-05-11 05:04 | M57959 | 4.872 | 1542 | 2.509 | 3.94 | 2.53 | 0 | 0 | 0 | 34 | 226 | 0 | 0 | 0 | 0 | 7.167 | 0 | 0 | 0 | 0 | 0 | 14.516 | [5 empty] | 2 | 6 | 0 | 0 | 0
2019-05-11 05:21 | M57959 | 5.892 | 1548 | 1.02 | 5.29 | 1.35 | 0 | 0 | 0 | 0 | 0 | 0 | 23 | 0 | 0 | 3 | 0 | 0 | 0 | 0 | 0 | 14.517 | [5 empty] | 3 | -4 | 0 | 450 | 0
11/14/2019 3:48:58 PM | M58566 | 4.111 | 1564 | 1.242 | 8.98 | 7.52 | 0 | 0 | 112 | 28 | 263 | 35 | 136 | 0 | 0 | 3 | 0 | 0 | 0 | 0 | 0 | 28.2 | [5 empty] | 2 | -28 | 0 | 0 | 0
11/14/2019 6:41:11 AM | M58544 | 9.509 | 1579 | 3.863 | 5.5 | 2.38 | 0 | 0 | 0 | 27 | 0 | 0 | 62 | 0 | 0 | 10 | 0 | 0 | 0 | 0 | 0 | 16.517 | [5 empty] | 2 | 11 | 0 | 0 | 0
11/14/2019 3:59:39 PM | M58566 | 5.677 | 1536 | 1.566 | 11.64 | 2.66 | 0 | 0 | 0 | 0 | 0 | 0 | 0 | 0 | 0 | 4 | 0 | 0 | 0 | 0 | 0 | 6.683 | [5 empty] | 3 | 8 | 0 | 350 | 0
11/14/2019 4:57:41 PM | M58570 | 6.39 | 1534 | 3.667 | 7.87 | 7.17 | 0 | 0 | 53 | 0 | 140 | 0 | 78 | 0 | 0 | 9.667 | 0 | 0 | 0 | 0 | 0 | 21.85 | [5 empty] | 2 | 6 | 0 | 0 | 0
11/14/2019 5:05:52 PM | M58570 | 7.659 | 1540 | 1.269 | 9.47 | 1.6 | 0 | 0 | 0 | 0 | 0 | 0 | 0 | 0 | 0 | 3.167 | 0 | 0 | 0 | 0 | 0 | 5.016 | [5 empty] | 3 | 7 | 0 | 350 | 0
11/14/2019 5:58:04 PM | M58573 | 4.692 | 1541 | 1.901 | 4.66 | 2.22 | 0 | 0 | 0 | 35 | 186 | 0 | 104 | 0 | 0 | 5.167 | 0 | 0 | 0 | 0 | 0 | 18.183 | [5 empty] | 2 | -4 | 0 | 0 | 0
11/14/2019 6:20:36 PM | M58573 | 7.073 | 1537 | 2.381 | 6.08 | 1.42 | 0 | 0 | 0 | 0 | 0 | 0 | 25 | 0 | 0 | 6.167 | 0 | 0 | 0 | 0 | 0 | 16.366 | [5 empty] | 3 | 11 | 0 | 350 | 0
11/14/2019 7:11:38 PM | M58577 | 5.798 | 1533 | 3.861 | 3.43 | 1.78 | 0 | 0 | 110 | 28 | 178 | 0 | 113 | 0 | 0 | 9.667 | 0 | 0 | 0 | 0 | 0 | 13.35 | [5 empty] | 2 | 19 | 0 | 0 | 0
11/14/2019 7:24:09 PM | M58577 | 6.175 | 1552 | 0.377 | 4.53 | 1.1 | 0 | 0 | 0 | 0 | 0 | 0 | 0 | 0 | 0 | 1 | 0 | 0 | 0 | 0 | 0 | 11.517 | [5 empty] | 3 | -6 | 0 | 0 | 0
11/14/2019 7:30:19 PM | M58577 | 6.552 | 1546 | 0.377 | 5.09 | 0.56 | 0 | 0 | 0 | 0 | 0 | 0 | 33 | 0 | 0 | 1.167 | 0 | 0 | 0 | 0 | 0 | 5 | [5 empty] | 4 | -3 | 0 | 350 | 0
9/19/2019 5:14:02 PM | M55037 | 12.827 | 1533 | 2.232 | 13.74 | 2.74 | 0 | 0 | 0 | 0 | 0 | 0 | 0 | 0 | 0 | 3.667 | 0 | 0 | 0 | 0 | 0 | 22.766 | [5 empty] | 3 | 5 | 0 | 350 | 0
2019-07-07 05:16 | M50851 | 6.79 | 1576 | 3.201 | 2.71 | 1.74 | 0 | 0 | 53 | 63 | 89 | 0 | 32 | 0 | 0 | 8 | 0 | 0 | 0 | 0 | 0 | 11.183 | [5 empty] | 2 | 15 | 0 | 0
2019-07-07 06:18 | M50853 | 10.32 | 1562 | 5.51 | 8.36 | 5.52 | 0 | 0 | 82 | 73 | 0 | 0 | 44 | 0 | 0 | 13.333 | 0 | 0 | 0 | 0 | 0 | 18.85 | [5 empty] | 2 | 24 | 0 | 0
2019-07-07 06:28 | M50853 | 11.653 | 1586 | 1.333 | 10.72 | 2.36 | 80 | 0 | 0 | 0 | 0 | 0 | 0 | 0 | 0 | 2.667 | 0 | 0 | 0 | 0 | 0 | 6.683 | [5 empty] | 3 | 6 | 0 | 0
9/19/2019 7:35:59 PM | M55039 | 4.042 | 1550 | 0 | 7.69 | 5.6 | 0 | 0 | 50 | 0 | 0 | 0 | 0 | 0 | 0 | 0 | 0 | 0 | 0 | 0 | 0 | 21.417 | [5 empty] | 2 | -12 | 0 | 0 | 0
2019-07-07 07:40 | M50855 | 13.365 | 1587 | 1.321 | 7.04 | 0.83 | 80 | 0 | 0 | 0 | 0 | 0 | 0 | 0 | 2.833 | 0 | 0 | 0 | 0 | 0 | 0 | 5.167 | [5 empty] | 2 | 7 | 0 | 0
9/19/2019 7:50:20 PM | M55039 | 5.383 | 1538 | 1.341 | 9.77 | 2.08 | 0 | 0 | 0 | 0 | 0 | 23 | 153 | 0 | 0 | 0 | 0 | 4.167 | 0 | 0 | 0 | 10.183 | [5 empty] | 3 | -2 | 0 | 410 | 0
2019-07-07 08:50 | M50858 | 11.503 | 1566 | 5.639 | 12.93 | 10.24 | 80 | 0 | 102 | 0 | 0 | 25 | 49 | 0 | 0 | 13 | 0 | 0 | 0 | 0 | 0 | 26.85 | [5 empty] | 2 | 21 | 0 | 0
2019-07-07 10:05 | M50862 | 9.579 | 1586 | 3.621 | 13.06 | 10.45 | 0 | 0 | 0 | 0 | 44 | 0 | 17 | 0 | 0 | 9 | 0 | 0 | 0 | 0 | 0 | 31.2 | [5 empty] | 2 | 4 | 0 | 0
9/19/2019 8:30:02 PM | M55045 | 6.19 | 1525 | 2.986 | 5.17 | 2.49 | 0 | 0 | 0 | 29 | 0 | 16 | 64 | 0 | 0 | 7.5 | 0 | 0 | 0 | 0 | 0 | 13.033 | [5 empty] | 2 | 11 | 0 | 0 | 0
2019-07-07 11:14 | M50866 | 6.788 | 1608 | 1.022 | 10.86 | 6.89 | 0 | 0 | 0 | 0 | 0 | 23 | 74 | 0 | 0 | 2.5 | 0 | 0 | 0 | 0 | 0 | 25.533 | [5 empty] | 2 | -17 | 0 | 0
9/19/2019 8:49:24 PM | M55045 | 7.045 | 1536 | 0.855 | 7.44 | 2.27 | 0 | 0 | 0 | 0 | 0 | 0 | 0 | 0 | 0 | 2 | 0 | 0 | 0 | 0 | 0 | 17.367 | [5 empty] | 3 | -9 | 0 | 0 | 0
2019-07-07 12:34 | M50867 | 12.31 | 1542 | 5.765 | 1.18 | 1.09 | 0 | 66 | 0 | 39 | 0 | 0 | 0 | 0 | 13 | 0 | 0 | 0 | 0 | 0 | 0 | 7.85 | [5 empty] | 2 | 44 | 0 | 0
9/19/2019 9:01:25 PM | M55045 | 9.059 | 1527 | 2.014 | 8.85 | 1.41 | 0 | 0 | 0 | 0 | 0 | 0 | 0 | 0 | 0 | 5.167 | 0 | 0 | 0 | 0 | 0 | 6.85 | [5 empty] | 4 | 15 | 0 | 300 | 0
2019-07-07 13:28 | M50871 | 8.582 | 1568 | 5.404 | 9.93 | 5.62 | 0 | 0 | 103 | 76 | 0 | 23 | 40 | 0 | 12.833 | 0 | 0 | 0 | 0 | 0 | 0 | 13.384 | [5 empty] | 2 | 38 | 0 | 0
2019-07-07 13:46 | M50871 | 10.734 | 1606 | 2.152 | 13.12 | 3.19 | 80 | 0 | 0 | 0 | 0 | 0 | 0 | 0 | 5 | 0 | 0 | 0 | 0 | 0 | 0 | 12.85 | [5 empty] | 3 | 1 | 0 | 0
2019-07-07 14:57 | M50875 | 13.126 | 1544 | 7.957 | 10.07 | 6.98 | 0 | 0 | 100 | 23 | 0 | 49 | 34 | 0 | 0 | 20.167 | 0 | 0 | 0 | 0 | 0 | 15.516 | [5 empty] | 2 | 42 | 0 | 0
2019-07-07 15:07 | M50875 | 15.53 | 1586 | 2.404 | 11.47 | 1.4 | 80 | 0 | 0 | 24 | 0 | 0 | 0 | 0 | 0 | 6 | 0 | 0 | 0 | 0 | 0 | 3.683 | [5 empty] | 3 | 16 | 0 | 0
9/19/2019 9:50:05 PM | M55047 | 4.834 | 1540 | 1.927 | 4.11 | 1.28 | 0 | 0 | 0 | 30 | 312 | 22 | 89 | 0 | 0 | 5 | 0 | 0 | 0 | 0 | 0 | 14.567 | [5 empty] | 2 | -4 | 0 | 0 | 0
2019-07-07 16:14 | M50878 | 11.211 | 1557 | 5.053 | 9.81 | 7.13 | 0 | 0 | 0 | 44 | 429 | 20 | 70 | 0 | 0 | 12.333 | 0 | 0 | 0 | 0 | 0 | 19.517 | [5 empty] | 2 | 19 | 0 | 0
2019-07-07 16:24 | M50878 | 13.989 | 1576 | 2.778 | 12.34 | 2.53 | 80 | 0 | 0 | 0 | 0 | 0 | 0 | 0 | 0 | 6.833 | 0 | 0 | 0 | 0 | 0 | 3.184 | [5 empty] | 3 | 22 | 0 | 0
9/19/2019 10:16:17 PM | M55047 | 7.391 | 1536 | 2.557 | 7.71 | 3.6 | 0 | 0 | 0 | 38 | 81 | 0 | 71 | 0 | 0 | 6.333 | 0 | 0 | 0 | 0 | 0 | 19.867 | [5 empty] | 3 | 4 | 0 | 0 | 0
2019-07-07 17:11 | M50882 | 9.17 | 1557 | 4.702 | 6.15 | 3.01 | 0 | 260 | 0 | 160 | 249 | 0 | 124 | 0 | 0 | 11.667 | 0 | 0 | 0 | 0 | 0 | 7.35 | [5 empty] | 2 | 21 | 0 | 0
2019-07-07 17:24 | M50882 | 11.989 | 1578 | 2.819 | 7.94 | 1.79 | 0 | 0 | 0 | 0 | 0 | 0 | 0 | 0 | 0 | 6.333 | 0 | 0 | 0 | 0 | 0 | 6.167 | [5 empty] | 3 | 12 | 0 | 0
9/19/2019 10:25:00 PM | M55047 | 7.391 | 1540 | 0 | 8.71 | 1 | 0 | 0 | 0 | 0 | 0 | 0 | 0 | 0 | 0 | 0 | 0 | 0 | 0 | 0 | 0 | 8.717 | [5 empty] | 4 | -6 | 0 | 417 | 0
2019-07-07 18:52 | M50885 | 13.64 | 1545 | 7.646 | 6.85 | 3.21 | 0 | 0 | 111 | 80 | 236 | 0 | 43 | 0 | 0 | 20 | 0 | 0 | 0 | 0 | 0 | 14.867 | [5 empty] | 2 | 36 | 0 | 0
2019-07-07 19:03 | M50885 | 16.341 | 1581 | 2.701 | 7.82 | 0.97 | 80 | 0 | 0 | 0 | 0 | 0 | 0 | 0 | 0 | 7 | 0 | 0 | 0 | 0 | 0 | 4.333 | [5 empty] | 3 | 13 | 0 | 0
9/19/2019 11:46:59 PM | M55051 | 6.247 | 1540 | 1.152 | 4.59 | 4.51 | 0 | 0 | 0 | 0 | 0 | 21 | 48 | 0 | 0.5 | 0 | 0 | 0 | 0 | 0 | 0 | 23.833 | [5 empty] | 2 | -6 | 0 | 300 | 0
2019-08-07 01:37 | M50899 | 13.71 | 1580 | 3.486 | 7.74 | 3.36 | 0 | 0 | 0 | 48 | 144 | 0 | 42 | 0 | 0 | 8.5 | 0 | 0 | 0 | 0 | 0 | 16.35 | [5 empty] | 2 | 14 | 0 | 100
2019-08-07 04:13 | M50902 | 14.437 | 1569 | 7.077 | 6.35 | 3.73 | 0 | 0 | 0 | 194 | 165 | 26 | 75 | 0 | 0 | 17.833 | 0 | 0 | 0 | 0 | 0 | 30.534 | [5 empty] | 2 | 45 | 0 | 0
2019-08-07 04:22 | M50902 | 14.437 | 1614 | 0 | 6.38 | 0.03 | 0 | 0 | 0 | 0 | 0 | 0 | 0 | 0 | 0 | 0 | 0 | 0 | 0 | 0 | 0 | 8.333 | [5 empty] | 3 | -14 | 0 | 100
9/20/2019 12:44:51 AM | M55054 | 5.763 | 1538 | 1.291 | 10.15 | 6.14 | 0 | 0 | 0 | 0 | 76 | 0 | 166 | 0 | 0 | 1.667 | 0 | 0 | 0 | 0 | 0 | 24.916 | [5 empty] | 2 | -13 | 0 | 0 | 0
2019-08-07 02:54 | M50905 | 15.67 | 1540 | 8.518 | 13.72 | 9.01 | 0 | 159 | 0 | 0 | 0 | 0 | 25 | 0 | 0 | 20.833 | 0 | 0 | 0 | 0 | 0 | 15.867 | [5 empty] | 2 | 59 | 0 | 100
9/20/2019 12:52:37 AM | M55054 | 7.18 | 1525 | 1.417 | 12.14 | 1.99 | 0 | 0 | 0 | 0 | 0 | 0 | 0 | 0 | 1 | 0 | 0 | 0 | 0 | 0 | 0 | 6.767 | [5 empty] | 3 | 8 | 0 | 300 | 0
2019-08-07 05:26 | M50912 | 9.645 | 1586 | 4.494 | 6.37 | 5.79 | 0 | 112 | 0 | 0 | 0 | 67 | 42 | 0 | 0 | 11 | 0 | 0 | 0 | 0 | 0 | 22.033 | [5 empty] | 2 | 21 | 0 | 113
2019-08-07 05:33 | M50912 | 9.645 | 1607 | 0 | 7.35 | 0.98 | 0 | 0 | 0 | 0 | 0 | 0 | 0 | 0 | 0 | 0 | 0 | 0 | 0 | 0 | 0 | 6.667 | [5 empty] | 3 | -1 | 0 | 0
2019-08-07 05:37 | M50912 | 9.645 | 1606 | 0 | 7.56 | 0.21 | 0 | 0 | 0 | 0 | 0 | 0 | 0 | 0 | 0 | 0 | 0 | 0 | 0 | 0 | 0 | 4.883 | [5 empty] | 4 | -9 | 0 | 0
2019-08-07 06:58 | M50914 | 11.542 | 1582 | 2.256 | 12.37 | 3.89 | 80 | 0 | 155 | 0 | 73 | 0 | 0 | 0 | 0 | 4.333 | 0 | 0 | 0 | 0 | 0 | 12.417 | [5 empty] | 2 | 8 | 0 | 0
9/20/2019 1:47:54 AM | M55057 | 4.946 | 1552 | 0.646 | 7.19 | 6.05 | 0 | 0 | 0 | 35 | 66 | 0 | 50 | 0 | 0 | 0 | 0 | 1.5 | 0 | 0 | 0 | 24 | [5 empty] | 2 | -25 | 0 | 0 | 0
2019-08-07 07:57 | M50920 | 10.023 | 1580 | 3.641 | 9.31 | 6.19 | 0 | 0 | 110 | 0 | 0 | 18 | 18 | 0 | 6.333 | 0 | 0 | 0 | 0 | 0 | 0 | 17.7 | [5 empty] | 2 | 15 | 0 | 0
2019-08-07 08:11 | M50920 | 11.792 | 1595 | 1.769 | 13.07 | 3.76 | 80 | 0 | 0 | 0 | 0 | 0 | 0 | 0 | 3.167 | 0 | 0 | 0 | 0 | 0 | 0 | 11.316 | [5 empty] | 3 | 6 | 0 | 0
9/20/2019 1:57:12 AM | M55057 | 6.695 | 1527 | 1.749 | 8.2 | 1.01 | 0 | 0 | 0 | 0 | 0 | 0 | 0 | 0 | 2.833 | 0 | 0 | 0 | 0 | 0 | 0 | 6.467 | [5 empty] | 3 | 17 | 0 | 300 | 0
2019-08-07 09:37 | M50926 | 8.934 | 1579 | 3.881 | 5.42 | 3.94 | 80 | 0 | 4 | 63 | 0 | 21 | 27 | 0 | 7 | 0.833 | 0 | 0 | 0 | 0 | 0 | 15.134 | [5 empty] | 2 | 7 | 0 | 0
9/20/2019 2:01:54 AM | M55057 | 6.695 | 1544 | 0 | 8.63 | 0.43 | 0 | 0 | 0 | 0 | 0 | 0 | 0 | 0 | 0 | 0 | 0 | 0 | 0 | 0 | 0 | 4.7 | [5 empty] | 4 | -8 | 0 | 0 | 0
2019-08-07 10:44 | M50929 | 7.687 | 1577 | 3.926 | 3.05 | 2.12 | 0 | 0 | 0 | 0 | 100 | 0 | 0 | 0 | 0 | 5.333 | 0 | 0 | 0 | 0 | 0 | 18.634 | [5 empty] | 2 | 9 | 0 | 0
2019-08-07 12:10 | M50932 | 7.8 | 1609 | 3.227 | 5.16 | 2.64 | 0 | 0 | 208 | 50 | 0 | 0 | 33 | 0 | 0 | 7.833 | 0 | 0 | 0 | 0 | 0 | 30.684 | [5 empty] | 2 | -8 | 0 | 0
9/20/2019 3:07:51 AM | M55060 | 8.681 | 1531 | 3.737 | 5.6 | 2.78 | 0 | 0 | 83 | 38 | 0 | 20 | 67 | 0 | 0 | 4.167 | 0 | 0 | 0 | 0 | 0 | 30.433 | [5 empty] | 2 | 7 | 0 | 0 | 0
2019-08-07 13:22 | M50934 | 10.366 | 1559 | 5.601 | 14.52 | 10.18 | 0 | 39 | 0 | 0 | 0 | 0 | 98 | 0 | 0 | 10 | 0 | 0 | 0 | 0 | 0 | 29.45 | [5 empty] | 2 | 18 | 0 | 0
2019-08-07 13:31 | M50934 | 12.232 | 1577 | 1.866 | 16.87 | 2.35 | 60 | 0 | 0 | 0 | 0 | 0 | 0 | 0 | 0 | 3.833 | 0 | 0 | 0 | 0 | 0 | 5.4 | [5 empty] | 3 | 15 | 0 | 0
9/20/2019 3:14:56 AM | M55060 | 9.136 | 1538 | 0.455 | 6.22 | 0.62 | 0 | 0 | 0 | 0 | 0 | 0 | 0 | 0 | 0 | 0.333 | 0 | 0 | 0 | 0 | 0 | 6.75 | [5 empty] | 3 | 1 | 0 | 300 | 0
2019-08-07 14:32 | M50939 | 5.105 | 1587 | 2.775 | 3 | 1.43 | 0 | 0 | 0 | 62 | 40 | 28 | 58 | 0 | 0 | 6.167 | 0 | 0 | 0 | 0 | 0 | 25.65 | [5 empty] | 2 | -4 | 0 | 0
2019-08-07 15:37 | M50943 | 7.195 | 1571 | 3.245 | 5 | 3.09 | 0 | 0 | 0 | 0 | 0 | 0 | 0 | 0 | 0 | 6.833 | 0 | 0 | 0 | 0 | 0 | 18.7 | [5 empty] | 2 | 3 | 0 | 0
2019-08-07 15:47 | M50943 | 9.802 | 1574 | 2.607 | 6.13 | 1.13 | 80 | 0 | 0 | 89 | 31 | 0 | 42 | 0 | 0 | 5.167 | 0 | 0 | 0 | 0 | 0 | 4.633 | [5 empty] | 3 | 14 | 0 | 0
2019-08-07 15:53 | M50943 | 11.448 | 1588 | 1.646 | 6.87 | 0.74 | 40 | 0 | 0 | 0 | 0 | 0 | 0 | 0 | 0 | 4 | 0 | 0 | 0 | 0 | 0 | 2.333 | [5 empty] | 4 | 10 | 0 | 0
2019-08-07 16:55 | M50945 | 6.402 | 1572 | 4.039 | 6.48 | 5 | 0 | 0 | 0 | 95 | 0 | 0 | 39 | 0 | 0 | 9.167 | 0 | 0 | 0 | 0 | 0 | 23.416 | [5 empty] | 2 | 18 | 0 | 0
2019-08-07 18:07 | M50949 | 12.586 | 1544 | 7.666 | 6.21 | 4.14 | 0 | 0 | 113 | 45 | 306 | 28 | 61 | 0 | 0 | 16.667 | 0 | 0 | 0 | 0 | 0 | 12.916 | [5 empty] | 2 | 45 | 0 | 0
2019-08-07 18:18 | M50949 | 14.772 | 1589 | 2.186 | 7.69 | 1.48 | 80 | 0 | 104 | 32 | 0 | 0 | 0 | 0 | 0 | 5.833 | 0 | 0 | 0 | 0 | 0 | 4.984 | [5 empty] | 3 | 9 | 0 | 0
2019-08-07 19:22 | M50953 | 12.09 | 1547 | 6.057 | 9.55 | 5.09 | 0 | 0 | 0 | 54 | 0 | 0 | 42 | 0 | 0 | 12.5 | 0 | 0 | 0 | 0 | 0 | 22.033 | [5 empty] | 2 | 35 | 0 | 0
2019-08-07 19:41 | M50953 | 14.945 | 1582 | 2.855 | 12.26 | 2.71 | 80 | 0 | 0 | 0 | 0 | 0 | 0 | 0 | 0 | 6 | 0 | 0 | 0 | 0 | 0 | 13.033 | [5 empty] | 3 | 11 | 0 | 0
2019-08-07 20:47 | M50958 | 9.909 | 1584 | 3.422 | 8.92 | 5.19 | 0 | 0 | 0 | 142 | 216 | 25 | 62 | 0 | 0 | 6.167 | 0 | 0 | 0 | 0 | 0 | 18.35 | [5 empty] | 2 | 13 | 0 | 0
2019-08-07 21:55 | M50960 | 10.888 | 1555 | 6.058 | 8.31 | 5.82 | 0 | 0 | 0 | 52 | 0 | 0 | 24 | 0 | 0 | 12 | 0 | 0 | 0 | 0 | 0 | 25.567 | [5 empty] | 2 | 32 | 0 | 0
2019-08-07 22:52 | M50963 | 9.34 | 1559 | 5.582 | 3.32 | 1.38 | 0 | 0 | 471 | 83 | 0 | 0 | 15 | 0 | 0 | 13.5 | 0 | 0 | 0 | 0 | 0 | 15.517 | [5 empty] | 2 | 26 | 0 | 0
2019-08-07 23:11 | M50963 | 11.838 | 1585 | 2.498 | 4.42 | 1.1 | 0 | 0 | 0 | 0 | 0 | 0 | 0 | 0 | 0 | 4 | 0 | 0 | 0 | 0 | 0 | 15.45 | [5 empty] | 3 | 11 | 0 | 100
2019-08-07 23:14 | M50963 | 11.838 | 1596 | 0 | 5.07 | 0.65 | 0 | 0 | 0 | 0 | 0 | 0 | 0 | 0 | 0 | 0 | 0 | 0 | 0 | 0 | 0 | 2.583 | [5 empty] | 4 | -3 | 0 | 0
2019-09-07 00:13 | M50966 | 10.431 | 1560 | 6.81 | 3.05 | 1.1 | 0 | 0 | 0 | 48 | 121 | 0 | 27 | 0 | 0 | 17 | 0 | 0 | 0 | 0 | 0 | 13.683 | [5 empty] | 2 | 36 | 0 | 0
7/28/2019 11:51:52 AM | M52131 | 11.432 | 1537 | 6.17 | 1.23 | 0.64 | 0 | 0 | 0 | 0 | 0 | 0 | 44 | 0 | 14 | 0 | 0 | 0 | 0 | 0 | 0 | 3.35 | [5 empty] | 2 | 47 | 0 | 0
7/24/2019 7:06:20 AM | M51864 | 17.478 | 1549 | 17.478 | 2.82 | 2.82 | 0 | 0 | 252 | 0 | 0 | 0 | 0 | 0 | 0 | 4.333 | 0 | 0 | 0 | 0 | 0 | 8.384 | [5 empty] | 2 | 35 | 0 | 0
7/24/2019 7:14:13 AM | M51864 | 0 | 1584 | 0 | 0 | 0 | 40 | 0 | 0 | 71 | 0 | 0 | 43 | 0 | 0 | 1.5 | 0 | 0 | 0 | 0 | 0 | 6.383 | [5 empty] | 3 | 16 | 0 | 0
7/28/2019 12:04:39 PM | M52131 | 13.964 | 1584 | 2.532 | 1.68 | 0.45 | 0 | 0 | 125 | 0 | 0 | 0 | 0 | 0 | 5 | 0 | 0 | 0 | 0 | 0 | 0 | 7.783 | [5 empty] | 3 | 9 | 0 | 0
7/24/2019 8:06:27 AM | M51867 | 24.101 | 1554 | 2.229 | 6.61 | 1.88 | 0 | 0 | 0 | 0 | 0 | 0 | 0 | 0 | 0 | 5 | 0 | 0 | 0 | 0 | 0 | 4.317 | [5 empty] | 2 | 14 | 0 | 0
7/24/2019 8:19:37 AM | M51867 | 27.832 | 1568 | 3.731 | 7.66 | 1.05 | 40 | 0 | 0 | 0 | 0 | 0 | 44 | 0 | 0 | 5.5 | 0 | 0 | 0 | 0 | 0 | 7.667 | [5 empty] | 3 | 28 | 0 | 0
7/24/2019 9:41:12 AM | M51872 | 6.617 | 1582 | 2.529 | 0.64 | 0.33 | 0 | 0 | 0 | 0 | 0 | 0 | 0 | 0 | 0 | 2.167 | 0 | 0 | 0 | 0 | 0 | 15.316 | [5 empty] | 2 | -2 | 0 | 0
7/24/2019 9:49:07 AM | M51872 | 8.864 | 1580 | 2.247 | 1.79 | 1.15 | 0 | 0 | 95 | 0 | 79 | 0 | 45 | 0 | 0 | 3.833 | 0 | 0 | 0 | 0 | 0 | 4.084 | [5 empty] | 3 | 17 | 0 | 0
7/28/2019 1:02:36 PM | M52132 | 10.435 | 1572 | 3.588 | 5.78 | 3.66 | 0 | 0 | 0 | 84 | 114 | 21 | 70 | 0 | 8.5 | 0 | 0 | 0 | 0 | 0 | 0 | 14.85 | [5 empty] | 2 | 19 | 0 | 0
7/24/2019 10:31:58 AM | M51873 | 9.263 | 1549 | 5.473 | 4.46 | 2.66 | 0 | 0 | 0 | 0 | 0 | 0 | 51 | 0 | 0 | 3.667 | 0 | 0 | 0 | 0 | 0 | 15.666 | [5 empty] | 2 | 45 | 0 | 0
8/15/2019 3:09:14 PM | M53218 | 6.713 | 1523 | 2.294 | 5.28 | 3.05 | 0 | 0 | 213 | 0 | 126 | 29 | 79 | 23 | 5.167 | 0 | 0 | 0 | 0 | 0 | 0 | 11.183 | [5 empty] | 2 | 1 | 0 | 0
7/24/2019 11:46:35 AM | M51877 | 6.793 | 1587 | 2.346 | 3.91 | 2.13 | 0 | 54 | 90 | 0 | 0 | 0 | 25 | 0 | 0 | 1.167 | 0 | 0 | 0 | 0 | 0 | 22.183 | [5 empty] | 2 | -1 | 0 | 0
7/28/2019 2:03:59 PM | M52139 | 8.623 | 1600 | 1.954 | 0.63 | 0.57 | 21 | 55 | 0 | 57 | 0 | 31 | 82 | 0 | 4.5 | 0 | 0 | 0 | 0 | 0 | 0 | 21.7 | [5 empty] | 2 | -25 | 0 | 0
7/28/2019 2:12:19 PM | M52139 | 10.676 | 1575 | 2.053 | 1.55 | 0.92 | 80 | 0 | 0 | 0 | 0 | 0 | 0 | 0 | 0 | 5 | 0 | 0 | 0 | 0 | 0 | 3.333 | [5 empty] | 3 | 14 | 0 | 0
7/24/2019 2:23:09 PM | M51884 | 10.591 | 1530 | 7.645 | 3.8 | 3 | 0 | 0 | 227 | 106 | 144 | 72 | 63 | 0 | 2.833 | 5 | 0 | 0 | 0 | 0 | 0 | 13.584 | [5 empty] | 2 | 55 | 0 | 0
8/15/2019 3:21:04 PM | M53218 | 9.235 | 1524 | 2.522 | 7.51 | 2.23 | 0 | 0 | 0 | 0 | 0 | 0 | 0 | 0 | 4.167 | 0 | 0 | 0 | 0 | 0 | 0 | 7.666 | [5 empty] | 3 | 17 | 0 | 400
7/24/2019 3:37:56 PM | M51886 | 8.06 | 1574 | 3.985 | 7.03 | 4.49 | 0 | 0 | 113 | 70 | 0 | 0 | 29 | 0 | 3.167 | 0 | 0 | 0 | 0 | 0 | 0 | 23.816 | [5 empty] | 2 | 15 | 0 | 0
7/28/2019 4:28:06 PM | M52142 | 10.803 | 1546 | 4.778 | 12.89 | 8.14 | 0 | 0 | 0 | 0 | 210 | 0 | 65 | 26 | 0 | 11.833 | 0 | 0 | 0 | 0 | 0 | 22.2 | [5 empty] | 2 | 24 | 0 | 0
7/24/2019 4:46:31 PM | M51888 | 6.278 | 1598 | 1.334 | 7.62 | 5.31 | 15 | 0 | 0 | 60 | 145 | 0 | 44 | 0 | 0.667 | 0 | 0 | 0 | 0 | 0 | 0 | 21.833 | [5 empty] | 2 | -13 | 0 | 0
7/28/2019 5:06:38 PM | M52142 | 13.272 | 1570 | 2.469 | 18.92 | 6.03 | 0 | 0 | 0 | 39 | 48 | 0 | 0 | 0 | 0 | 6.333 | 0 | 0 | 0 | 0 | 0 | 32.2 | [5 empty] | 3 | -4 | 0 | 0
7/24/2019 5:50:11 PM | M51890 | 9.003 | 1560 | 4.681 | 3.03 | 1.28 | 0 | 0 | 0 | 61 | 123 | 22 | 47 | 0 | 3.833 | 0 | 0 | 0 | 0 | 0 | 0 | 25.417 | [5 empty] | 2 | 26 | 0 | 0
7/28/2019 5:15:48 PM | M52142 | 13.272 | 1566 | 0 | 20.34 | 1.42 | 0 | 0 | 0 | 0 | 0 | 0 | 0 | 0 | 0 | 0 | 0 | 0 | 0 | 0 | 0 | 9.167 | [5 empty] | 4 | -3 | 0 | 0
7/24/2019 6:59:18 PM | M51894 | 8.944 | 1605 | 0 | 3.1 | 3.04 | 0 | 0 | 0 | 54 | 0 | 0 | 61 | 0 | 0 | 0 | 0 | 0 | 0 | 0 | 0 | 17.75 | [5 empty] | 2 | -18 | 0 | 0
7/24/2019 7:06:39 PM | M51894 | 9.802 | 1587 | 0.858 | 4.99 | 1.89 | 40 | 0 | 0 | 0 | 0 | 0 | 0 | 0 | 0.833 | 0 | 0 | 0 | 0 | 0 | 0 | 6.517 | [5 empty] | 3 | -3 | 0 | 0
7/28/2019 5:22:48 PM | M52142 | 13.495 | 1563 | 0.223 | 21.68 | 1.34 | 0 | 0 | 0 | 0 | 0 | 0 | 0 | 0 | 0 | 0.5 | 0 | 0 | 0 | 0 | 0 | 6.5 | [5 empty] | 5 | -4 | 0 | 392
7/24/2019 8:12:54 PM | M51896 | 9.064 | 1567 | 4.394 | 10 | 9.04 | 0 | 0 | 0 | 56 | 102 | 30 | 48 | 0 | 4.167 | 0 | 0 | 0 | 0 | 0 | 0 | 32.25 | [5 empty] | 2 | 4 | 0 | 0
7/24/2019 9:22:36 PM | M51899 | 10.747 | 1573 | 3.722 | 4 | 2.09 | 0 | 0 | 334 | 111 | 0 | 34 | 28 | 0 | 3.5 | 0 | 0 | 0 | 0 | 0 | 0 | 30.8 | [5 empty] | 2 | 12 | 0 | 0
7/28/2019 6:20:41 PM | M52146 | 10.797 | 1508 | 4.906 | 4.25 | 2.29 | 0 | 0 | 54 | 0 | 180 | 0 | 77 | 233 | 0 | 12.333 | 0 | 0 | 0 | 0 | 0 | 15.85 | [5 empty] | 2 | 32 | 0 | 0
7/24/2019 10:23:18 PM | M51903 | 7.706 | 1580 | 3.617 | 5.38 | 3.4 | 80 | 0 | 0 | 82 | 57 | 0 | 39 | 0 | 3.833 | 0 | 0 | 0 | 0 | 0 | 0 | 24.434 | [5 empty] | 2 | 10 | 0 | 0
7/28/2019 6:36:12 PM | M52146 | 10.797 | 1540 | 0 | 6.08 | 1.83 | 0 | 0 | 0 | 0 | 0 | 0 | 0 | 0 | 0 | 0 | 0 | 0 | 0 | 0 | 0 | 15.517 | [5 empty] | 3 | -11 | 0 | 0
7/24/2019 11:36:41 PM | M51904 | 9.456 | 1567 | 4.799 | 2.69 | 1.25 | 0 | 0 | 160 | 50 | 68 | 0 | 63 | 0 | 3.167 | 0 | 0 | 0 | 0 | 0 | 0 | 12.183 | [5 empty] | 2 | 39 | 0 | 0
7/24/2019 11:41:31 PM | M51904 | 9.456 | 1606 | 0 | 2.85 | 0.16 | 80 | 0 | 0 | 0 | 0 | 0 | 0 | 0 | 0 | 0 | 0 | 0 | 0 | 0 | 0 | 4.833 | [5 empty] | 3 | -4 | 0 | 0
7/28/2019 6:41:52 PM | M52146 | 11.251 | 1529 | 0.454 | 6.92 | 0.84 | 0 | 0 | 0 | 0 | 0 | 0 | 0 | 0 | 0 | 1.167 | 0 | 0 | 0 | 0 | 0 | 4.5 | [5 empty] | 4 | 0 | 0 | 350
7/25/2019 12:49:29 AM | M51908 | 8.498 | 1582 | 3.08 | 3.48 | 2.47 | 0 | 0 | 0 | 92 | 71 | 0 | 49 | 0 | 5.667 | 0 | 0 | 0 | 0 | 0 | 0 | 22.8 | [5 empty] | 2 | 3 | 0 | 0
8/15/2019 5:30:33 PM | M53222 | 8.909 | 1520 | 3.779 | 8.01 | 5.16 | 0 | 0 | 0 | 57 | 0 | 26 | 63 | 22 | 5.5 | 0 | 0 | 0 | 0 | 0 | 0 | 15.85 | [5 empty] | 2 | 18 | 0 | 0
7/25/2019 1:59:45 AM | M51911 | 11.257 | 1558 | 5.045 | 6.45 | 5.91 | 0 | 0 | 0 | 99 | 95 | 0 | 67 | 0 | 3.833 | 0 | 0 | 0 | 0 | 0 | 0 | 19.634 | [5 empty] | 2 | 31 | 0 | 0
7/28/2019 8:49:08 PM | M52152 | 8.724 | 1505 | 4.794 | 6 | 4.18 | 0 | 123 | 0 | 0 | 84 | 22 | 43 | 202 | 0 | 12.333 | 0 | 0 | 0 | 0 | 0 | 15.35 | [5 empty] | 2 | 21 | 0 | 0
7/25/2019 2:58:59 AM | M51917 | 12.549 | 1544 | 5.735 | 2.02 | 1.67 | 0 | 0 | 108 | 82 | 0 | 0 | 46 | 0 | 3.333 | 0 | 0 | 0 | 0 | 0 | 0 | 17.65 | [5 empty] | 2 | 21 | 0 | 0
7/25/2019 3:09:21 AM | M51917 | 16.108 | 1565 | 3.559 | 3.35 | 1.33 | 0 | 0 | 228 | 0 | 0 | 0 | 0 | 0 | 3 | 0 | 0 | 0 | 0 | 0 | 0 | 7.367 | [5 empty] | 3 | 27 | 0 | 0
7/28/2019 9:08:39 PM | M52152 | 10.715 | 1526 | 1.991 | 7.89 | 1.89 | 0 | 0 | 0 | 0 | 0 | 0 | 0 | 0 | 0 | 4.667 | 0 | 0 | 0 | 0 | 0 | 14.85 | [5 empty] | 3 | 6 | 0 | 0
7/25/2019 4:18:47 AM | M51922 | 7.954 | 1579 | 3.167 | 6.75 | 4.04 | 0 | 0 | 0 | 52 | 47 | 0 | 63 | 0 | 1.667 | 0 | 0 | 0 | 0 | 0 | 0 | 18.15 | [5 empty] | 2 | 17 | 0 | 0
7/28/2019 9:16:10 PM | M52152 | 11.504 | 1532 | 0.789 | 8.48 | 0.59 | 0 | 0 | 21 | 0 | 0 | 0 | 14 | 0 | 0 | 2 | 0 | 0 | 0 | 0 | 0 | 5.517 | [5 empty] | 4 | 2 | 0 | 350
7/25/2019 5:41:19 AM | M51924 | 10.677 | 1552 | 5.702 | 4.42 | 1.25 | 0 | 0 | 58 | 57 | 0 | 0 | 37 | 0 | 12.667 | 0 | 0 | 0 | 0 | 0 | 0 | 2.183 | [5 empty] | 2 | 44 | 0 | 0
7/25/2019 5:45:59 AM | M51924 | 10.677 | 1596 | 0 | 5.14 | 0.72 | 80 | 0 | 0 | 0 | 0 | 41 | 0 | 0 | 0 | 0 | 0 | 0 | 0 | 0 | 0 | 4.667 | [5 empty] | 3 | -7 | 0 | 0
8/15/2019 5:43:06 PM | M53222 | 9.758 | 1538 | 0.849 | 11.3 | 3.29 | 0 | 0 | 0 | 0 | 0 | 0 | 0 | 0 | 1.167 | 0 | 0 | 0 | 0 | 0 | 0 | 11.383 | [5 empty] | 3 | 0 | 0 | 400
7/28/2019 7:18:09 AM | M52122 | 7.592 | 1603 | 1.779 | 3.39 | 2.3 | 0 | 0 | 291 | 161 | 0 | 27 | 50 | 0 | 0 | 1.167 | 0 | 0 | 0 | 0 | 0 | 27.133 | [5 empty] | 2 | -31 | 0 | 0
7/28/2019 7:25:53 AM | M52122 | 10.298 | 1572 | 2.706 | 3.74 | 0.35 | 0 | 0 | 268 | 34 | 0 | 0 | 0 | 0 | 4.333 | 0 | 0 | 0 | 0 | 0 | 0 | 3.4 | [5 empty] | 3 | 18 | 0 | 0
8/15/2019 4:30:54 PM | M53223 | 8.413 | 1516 | 3.363 | 10.23 | 6.29 | 0 | 0 | 0 | 0 | 0 | 0 | 0 | 0 | 3.5 | 3.833 | 0 | 0 | 0 | 0 | 0 | 19.95 | [5 empty] | 2 | 12 | 0 | 0
7/28/2019 8:35:00 AM | M52124 | 12.81 | 1536 | 6.605 | 7.91 | 6.52 | 0 | 209 | 0 | 104 | 97 | 28 | 64 | 0 | 0 | 8.833 | 0 | 0 | 0 | 0 | 0 | 18.234 | [5 empty] | 2 | 40 | 0 | 0
7/28/2019 8:42:03 AM | M52124 | 14.515 | 1576 | 1.705 | 9.69 | 1.78 | 0 | 0 | 0 | 0 | 0 | 0 | 0 | 0 | 0 | 1.5 | 0 | 0 | 0 | 0 | 0 | 5.55 | [5 empty] | 3 | 4 | 0 | 100
7/28/2019 9:37:13 AM | M52126 | 10.045 | 1570 | 2.929 | 0.41 | 0.4 | 0 | 0 | 0 | 0 | 0 | 0 | 0 | 0 | 0 | 3 | 0 | 0 | 0 | 0 | 0 | 16.3 | [5 empty] | 2 | 12 | 0 | 0
7/28/2019 9:47:48 AM | M52126 | 11.769 | 1582 | 1.724 | 1.11 | 0.7 | 0 | 61 | 0 | 64 | 0 | 0 | 74 | 0 | 0 | 2.667 | 0 | 0 | 0 | 0 | 0 | 7.916 | [5 empty] | 3 | 2 | 0 | 100
7/28/2019 10:52:39 AM | M52129 | 11.815 | 1576 | 4.898 | 5.63 | 2.51 | 0 | 0 | 103 | 0 | 0 | 22 | 0 | 0 | 11 | 0 | 0 | 0 | 0 | 0 | 0 | 5.833 | [5 empty] | 2 | 44 | 0 | 0
7/28/2019 10:27:03 PM | M52157 | 4.618 | 1559 | 0 | 3.37 | 2.41 | 0 | 0 | 112 | 0 | 0 | 0 | 0 | 0 | 0 | 0 | 0 | 0 | 0 | 0 | 0 | 12.517 | [5 empty] | 2 | -18 | 0 | 0
7/28/2019 10:35:33 PM | M52157 | 5.501 | 1541 | 0.883 | 4.68 | 1.31 | 0 | 0 | 77 | 106 | 203 | 25 | 112 | 192 | 0 | 0 | 0 | 2.333 | 0 | 0 | 0 | 6.167 | [5 empty] | 3 | 0 | 0 | 350
7/28/2019 10:40:14 PM | M52157 | 5.501 | 1541 | 0 | 5.55 | 0.87 | 0 | 0 | 0 | 0 | 0 | 0 | 0 | 0 | 0 | 0 | 0 | 0 | 0 | 0 | 0 | 4.683 | [5 empty] | 4 | -18 | 0 | 0
7/28/2019 10:40:54 PM | M52157 | 5.501 | 1523 | 0 | 5.72 | 0.17 | 0 | 0 | 0 | 0 | 0 | 0 | 0 | 0 | 0 | 0 | 0 | 0 | 0 | 0 | 0 | 0.667 | [5 empty] | 5 | 1 | 0 | 0
7/28/2019 10:42:04 PM | M52157 | 5.501 | 1524 | 0 | 5.97 | 0.25 | 0 | 0 | 0 | 0 | 0 | 0 | 0 | 0 | 0 | 0 | 0 | 0 | 0 | 0 | 0 | 1.167 | [5 empty] | 6 | 8 | 0 | 0
8/15/2019 9:38:24 AM | M53203 | 11.057 | 1519 | 6.365 | 4.71 | 1.13 | 0 | 0 | 104 | 0 | 148 | 0 | 33 | 0 | 7.167 | 0 | 0 | 0 | 0 | 0 | 0 | 15.516 | [5 empty] | 2 | 58 | 0 | 0
8/15/2019 10:26:11 AM | M53203 | 16.612 | 1577 | 5.555 | 7.55 | 2.84 | 0 | 0 | 0 | 52 | 320 | 38 | 72 | 0 | 11.667 | 0 | 0 | 0 | 0 | 0 | 0 | 36.116 | [5 empty] | 3 | -17 | 0 | 0
8/15/2019 10:32:05 AM | M53203 | 16.612 | 1560 | 0 | 8.28 | 0.73 | 0 | 0 | 0 | 0 | 0 | 0 | 0 | 0 | 0 | 0 | 0 | 0 | 0 | 0 | 0 | 5.9 | [5 empty] | 4 | 2 | 0 | 0
8/15/2019 11:02:44 AM | M53203 | 17.871 | 1562 | 1.259 | 16.05 | 7.77 | 0 | 0 | 0 | 0 | 0 | 52 | 12 | 0 | 0.833 | 0 | 0 | 0 | 0 | 0 | 0 | 29.817 | [5 empty] | 5 | -13 | 0 | 0
8/15/2019 11:11:51 AM | M53203 | 20.023 | 1549 | 2.152 | 16.54 | 0.49 | 0 | 0 | 0 | 0 | 0 | 0 | 0 | 0 | 1.5 | 0 | 0 | 0 | 0 | 0 | 0 | 7.617 | [5 empty] | 6 | 21 | 0 | 350
8/15/2019 11:15:17 AM | M53203 | 20.023 | 1570 | 0 | 17.46 | 0.92 | 0 | 0 | 0 | 0 | 0 | 0 | 0 | 0 | 0 | 0 | 0 | 0 | 0 | 0 | 0 | 3.433 | [5 empty] | 7 | -4 | 0 | 0
8/15/2019 11:18:07 AM | M53203 | 20.023 | 1566 | 0 | 18.21 | 0.75 | 0 | 0 | 0 | 0 | 0 | 0 | 0 | 0 | 0 | 0 | 0 | 0 | 0 | 0 | 0 | 2.833 | [5 empty] | 8 | -4 | 0 | 0
8/15/2019 1:42:31 PM | M53210 | 8.806 | 1516 | 4.639 | 4.88 | 3.15 | 0 | 0 | 0 | 0 | 120 | 0 | 202 | 13 | 2.833 | 0 | 1.833 | 0 | 0 | 0 | 0 | 13.017 | [5 empty] | 2 | 26 | 0 | 0
8/15/2019 1:57:59 PM | M53210 | 9.698 | 1542 | 0.892 | 7.18 | 2.3 | 0 | 0 | 0 | 0 | 0 | 43 | 0 | 14 | 1 | 0 | 0 | 0 | 0 | 0 | 0 | 14.467 | [5 empty] | 3 | -4 | 0 | 0
2019-09-07 00:22 | M50966 | 11.281 | 1596 | 0.85 | 3.41 | 0.36 | 0 | 0 | 0 | 0 | 0 | 0 | 0 | 0 | 0 | 2.167 | 0 | 0 | 0 | 0 | 0 | 7.35 | [5 empty] | 3 | 4 | 0 | 100
2019-09-07 00:30 | M50966 | 11.281 | 1600 | 0 | 5.33 | 1.92 | 0 | 0 | 0 | 0 | 0 | 0 | 0 | 0 | 0 | 0 | 0 | 0 | 0 | 0 | 0 | 8 | [5 empty] | 4 | -8 | 0 | 0
8/15/2019 4:44:49 PM | M53223 | 11.095 | 1528 | 2.682 | 13.29 | 3.06 | 0 | 0 | 0 | 60 | 137 | 37 | 194 | 57 | 3.333 | 0 | 0 | 0 | 0 | 0 | 0 | 10.584 | [5 empty] | 3 | 10 | 0 | 400
2019-09-07 01:31 | M50969 | 9.008 | 1608 | 2.555 | 8.83 | 5.33 | 0 | 0 | 154 | 69 | 64 | 26 | 68 | 0 | 0 | 0 | 0 | 7 | 0 | 0 | 0 | 21.017 | [5 empty] | 2 | -2 | 0 | 0
2019-09-07 01:40 | M50969 | 9.008 | 1606 | 0 | 10.45 | 1.62 | 0 | 0 | 0 | 0 | 0 | 23 | 0 | 0 | 0 | 0 | 0 | 0 | 0 | 0 | 0 | 9.167 | [5 empty] | 3 | -12 | 0 | 0
2019-09-07 02:38 | M50972 | 10.27 | 1567 | 4.811 | 2.44 | 1.05 | 0 | 0 | 0 | 0 | 117 | 0 | 36 | 0 | 0 | 11.167 | 0 | 0 | 0 | 0 | 0 | 13.183 | [5 empty] | 2 | 27 | 0 | 50
8/15/2019 6:45:00 PM | M53225 | 9.762 | 1522 | 4.53 | 7 | 6.88 | 0 | 0 | 220 | 43 | 164 | 0 | 170 | 25 | 3.5 | 2.667 | 0 | 0 | 0 | 0 | 0 | 29.816 | [5 empty] | 2 | 0 | 0 | 0
2019-09-07 03:33 | M50973 | 9.056 | 1584 | 3.774 | 2.4 | 1.51 | 0 | 111 | 0 | 0 | 0 | 33 | 35 | 0 | 0 | 9 | 0 | 0 | 0 | 0 | 0 | 12.85 | [5 empty] | 2 | -9 | 0 | 0
2019-09-07 04:02 | M50973 | 13.239 | 1575 | 4.183 | 8.26 | 5.86 | 0 | 0 | 0 | 0 | 0 | 38 | 13 | 0 | 0 | 10 | 0 | 0 | 0 | 0 | 0 | 18.517 | [5 empty] | 3 | 24 | 0 | 0
2019-09-07 04:08 | M50973 | 13.239 | 1599 | 0 | 9.22 | 0.96 | 0 | 0 | 0 | 0 | 0 | 0 | 0 | 0 | 0 | 0 | 0 | 0 | 0 | 0 | 0 | 6.183 | [5 empty] | 4 | -4 | 0 | 100
8/15/2019 6:54:47 PM | M53225 | 13.066 | 1522 | 3.304 | 9.51 | 2.51 | 0 | 0 | 0 | 0 | 0 | 34 | 0 | 0 | 3 | 0 | 0 | 0 | 0 | 0 | 0 | 6.783 | [5 empty] | 3 | 28 | 0 | 0
2019-09-07 05:36 | M50976 | 11.751 | 1584 | 4.786 | 2.96 | 2.26 | 0 | 0 | 79 | 92 | 0 | 0 | 63 | 0 | 0 | 11.667 | 0 | 0 | 0 | 0 | 0 | 24.7 | [5 empty] | 2 | 20 | 0 | 0
2019-09-07 05:41 | M50976 | 12.359 | 1604 | 0.608 | 3.7 | 0.74 | 0 | 0 | 0 | 0 | 0 | 0 | 0 | 0 | 0 | 1.667 | 0 | 0 | 0 | 0 | 0 | 4 | [5 empty] | 3 | 1 | 0 | 100
8/15/2019 7:01:15 PM | M53225 | 13.066 | 1550 | 0 | 11.23 | 1.72 | 0 | 0 | 0 | 0 | 0 | 15 | 17 | 0 | 0 | 0 | 0 | 0 | 0 | 0 | 0 | 6.467 | [5 empty] | 4 | -8 | 0 | 400
2019-09-07 06:42 | M50980 | 12.886 | 1548 | 7.186 | 0.02 | 0.01 | 0 | 115 | 151 | 55 | 0 | 0 | 78 | 0 | 0 | 16.833 | 0 | 0 | 0 | 0 | 0 | 6.017 | [5 empty] | 2 | 56 | 0 | 0
2019-09-07 06:59 | M50980 | 12.886 | 1604 | 0 | 0.03 | 0.01 | 0 | 0 | 0 | 0 | 0 | 0 | 0 | 0 | 0 | 0 | 0 | 0 | 0 | 0 | 0 | 16.333 | [5 empty] | 3 | -15 | 0 | 0
2019-09-07 14:01 | M50989 | 12.432 | 1563 | 6.219 | 14.54 | 11.62 | 0 | 0 | 53 | 40 | 127 | 16 | 107 | 0 | 0 | 16.333 | 0 | 0 | 0 | 0 | 0 | 40.934 | [5 empty] | 2 | 11 | 0 | 0
2019-09-07 14:35 | M50989 | 13.357 | 1574 | 0.925 | 23.29 | 8.75 | 0 | 0 | 0 | 0 | 0 | 0 | 0 | 0 | 0 | 2.167 | 0 | 0 | 0 | 0 | 0 | 31.866 | [5 empty] | 3 | -22 | 0 | 0
2019-09-07 14:44 | M50989 | 14.804 | 1552 | 1.447 | 25.38 | 2.09 | 210 | 0 | 0 | 0 | 0 | 0 | 0 | 0 | 0 | 3.667 | 0 | 0 | 0 | 0 | 0 | 4.5 | [5 empty] | 4 | 14 | 0 | 0
8/15/2019 7:59:57 PM | M53226 | 6.461 | 1522 | 2.103 | 8.65 | 4.64 | 0 | 0 | 0 | 0 | 0 | 0 | 68 | 124 | 2.333 | 0 | 0 | 0 | 0 | 0 | 0 | 16.667 | [5 empty] | 2 | -1 | 0 | 0
2019-09-07 15:46 | M50994 | 7.844 | 1539 | 3.211 | 4.45 | 3.87 | 0 | 0 | 0 | 0 | 63 | 0 | 61 | 0 | 0 | 8.167 | 0 | 0 | 0 | 0 | 0 | 24.516 | [5 empty] | 2 | 5 | 0 | 0
2019-09-07 16:00 | M50994 | 7.844 | 1544 | 0 | 6.3 | 1.85 | 0 | 0 | 0 | 0 | 0 | 0 | 0 | 0 | 0 | 0 | 0 | 0 | 0 | 0 | 0 | 14.517 | [5 empty] | 3 | -10 | 0 | 0
2019-09-07 16:12 | M50994 | 10.227 | 1534 | 2.383 | 7.04 | 0.74 | 0 | 0 | 0 | 49 | 49 | 0 | 18 | 0 | 0 | 6.167 | 0 | 0 | 0 | 0 | 0 | 5.516 | [5 empty] | 4 | 16 | 0 | 350
2019-09-07 16:16 | M50994 | 10.227 | 1550 | 0 | 7.31 | 0.27 | 0 | 0 | 0 | 0 | 0 | 0 | 0 | 0 | 0 | 0 | 0 | 0 | 0 | 0 | 0 | 4 | [5 empty] | 5 | -1 | 0 | 55
8/15/2019 8:13:45 PM | M53226 | 9.864 | 1521 | 3.403 | 12.26 | 3.61 | 0 | 0 | 0 | 0 | 0 | 0 | 0 | 0 | 3.5 | 0 | 0 | 0 | 0 | 0 | 0 | 10.3 | [5 empty] | 3 | 27 | 0 | 350
2019-09-07 17:12 | M51003 | 7.327 | 1548 | 2.043 | 2.49 | 1.33 | 0 | 0 | 209 | 54 | 253 | 33 | 216 | 0 | 0 | 5.167 | 0 | 0 | 0 | 0 | 0 | 22.033 | [5 empty] | 2 | -12 | 0 | 0
2019-09-07 17:41 | M51003 | 10.896 | 1536 | 3.569 | 3.92 | 1.43 | 0 | 122 | 0 | 0 | 0 | 18 | 117 | 0 | 0 | 8.5 | 0 | 0 | 0 | 0 | 0 | 20.883 | [5 empty] | 3 | 5 | 0 | 0
2019-09-07 17:51 | M51003 | 12.428 | 1541 | 1.532 | 4.45 | 0.53 | 0 | 0 | 0 | 0 | 0 | 0 | 0 | 0 | 0 | 3.667 | 0 | 0 | 0 | 0 | 0 | 5.8 | [5 empty] | 4 | 10 | 0 | 400
8/15/2019 8:17:51 PM | M53226 | 9.864 | 1548 | 0 | 13.31 | 1.05 | 0 | 0 | 0 | 0 | 0 | 0 | 0 | 0 | 0 | 0 | 0 | 0 | 0 | 0 | 0 | 4.1 | [5 empty] | 4 | -4 | 0 | 0
2019-09-07 20:39 | M51013 | 6.714 | 1552 | 2.458 | 1.48 | 0.63 | 0 | 0 | 0 | 0 | 197 | 0 | 73 | 0 | 0 | 6.167 | 0 | 0 | 0 | 0 | 0 | 21.033 | [5 empty] | 2 | 4 | 0 | 0
8/15/2019 9:39:25 PM | M53232 | 7.475 | 1524 | 4.174 | 1.8 | 1.37 | 210 | 0 | 336 | 0 | 0 | 0 | 53 | 0 | 6.167 | 0 | 0 | 0 | 0 | 0 | 0 | 8.7 | [5 empty] | 2 | 33 | 0 | 0
8/15/2019 9:42:11 PM | M53232 | 7.475 | 1557 | 0 | 2.15 | 0.35 | 0 | 0 | 0 | 0 | 0 | 0 | 0 | 0 | 0 | 0 | 0 | 0 | 0 | 0 | 0 | 2.767 | [5 empty] | 3 | -7 | 0 | 0
8/15/2019 10:34:51 PM | M53237 | 7.826 | 1506 | 5.206 | 5.56 | 4.33 | 0 | 0 | 0 | 0 | 0 | 0 | 0 | 0 | 10 | 0 | 0 | 0 | 0 | 0 | 0 | 6.583 | [5 empty] | 2 | 44 | 0 | 0
8/15/2019 11:52:49 PM | M53238 | 9.206 | 1514 | 5.39 | 4.45 | 3.53 | 0 | 0 | 205 | 90 | 27 | 45 | 58 | 0 | 12.833 | 0 | 0 | 0 | 0 | 0 | 0 | 10.684 | [5 empty] | 2 | 28 | 0 | 0
8/16/2019 12:02:00 AM | M53238 | 10.602 | 1542 | 1.396 | 5.82 | 1.37 | 310 | 0 | 0 | 0 | 130 | 0 | 14 | 0 | 3.333 | 0 | 0 | 0 | 0 | 0 | 0 | 5.85 | [5 empty] | 3 | 7 | 0 | 0
2019-10-07 00:30 | M51023 | 34.433 | 1548 | 6.3 | 2.77 | 0.88 | 0 | 0 | 0 | 0 | 0 | 0 | 68 | 0 | 12.5 | 0 | 0 | 0 | 0 | 0 | 0 | 11.683 | [5 empty] | 2 | 45 | 0 | 0
2019-10-07 00:36 | M51023 | 34.932 | 1593 | 0.499 | 3.03 | 0.26 | 0 | 0 | 0 | 0 | 0 | 0 | 0 | 0 | 0.833 | 0 | 0 | 0 | 0 | 0 | 0 | 5.834 | [5 empty] | 3 | 1 | 0 | 100
2019-10-07 00:39 | M51023 | 34.932 | 1594 | 0 | 3.64 | 0.61 | 0 | 0 | 0 | 0 | 0 | 0 | 0 | 0 | 0 | 0 | 0 | 0 | 0 | 0 | 0 | 2.367 | [5 empty] | 4 | -2 | 0 | 0
2019-10-07 01:36 | M51028 | 10.13 | 1574 | 4.404 | 5.82 | 3.34 | 0 | 0 | 0 | 43 | 56 | 0 | 42 | 0 | 9.833 | 0 | 0 | 0 | 0 | 0 | 0 | 15.517 | [5 empty] | 2 | 23 | 0 | 100
2019-10-07 01:45 | M51028 | 10.13 | 1597 | 0 | 7.08 | 1.26 | 0 | 0 | 0 | 0 | 0 | 0 | 0 | 0 | 0 | 0 | 0 | 0 | 0 | 0 | 0 | 9.333 | [5 empty] | 3 | -5 | 0 | 0
8/16/2019 1:08:24 AM | M53240 | 7.905 | 1523 | 3.346 | 2.46 | 1.75 | 0 | 0 | 0 | 0 | 0 | 0 | 0 | 0 | 3 | 0 | 0 | 0 | 0 | 0 | 0 | 12 | [5 empty] | 2 | 17 | 0 | 0
2019-10-07 03:00 | M51034 | 9.555 | 1575 | 4.016 | 8.75 | 4.96 | 0 | 0 | 0 | 105 | 78 | 21 | 81 | 0 | 0 | 10.333 | 0 | 0 | 0 | 0 | 0 | 15.684 | [5 empty] | 2 | 15 | 0 | 100
8/16/2019 1:19:54 AM | M53240 | 10.169 | 1540 | 2.264 | 4.41 | 1.95 | 222 | 120 | 202 | 113 | 0 | 20 | 123 | 0 | 2.333 | 0 | 0 | 0 | 0 | 0 | 0 | 9.167 | [5 empty] | 3 | 9 | 0 | 0
2019-10-07 03:47 | M51035 | 5.916 | 1573 | 2.023 | 2.82 | 1.14 | 0 | 0 | 56 | 0 | 0 | 0 | 0 | 0 | 0 | 5 | 0 | 0 | 0 | 0 | 0 | 16.517 | [5 empty] | 2 | 4 | 0 | 0
2019-10-07 04:07 | M51035 | 9.102 | 1577 | 3.186 | 3.59 | 0.77 | 0 | 0 | 0 | 0 | 0 | 18 | 41 | 0 | 0 | 8.167 | 0 | 0 | 0 | 0 | 0 | 12.183 | [5 empty] | 3 | 14 | 0 | 0
2019-10-07 04:54 | M51039 | 9.066 | 1568 | 3.708 | 6.45 | 3.73 | 0 | 0 | 187 | 0 | 0 | 0 | 0 | 0 | 0 | 7.667 | 0 | 0 | 0 | 0 | 0 | 6.75 | [5 empty] | 2 | 26 | 0 | 0
2019-10-07 05:08 | M51039 | 9.066 | 1594 | 0 | 8.8 | 2.35 | 0 | 0 | 0 | 0 | 0 | 0 | 0 | 0 | 0 | 0 | 0 | 0 | 0 | 0 | 0 | 13.8 | [5 empty] | 3 | -15 | 0 | 0
2019-10-07 05:15 | M51039 | 10.735 | 1579 | 1.669 | 9.56 | 0.76 | 0 | 0 | 0 | 0 | 0 | 0 | 0 | 0 | 0 | 2.5 | 0 | 0 | 0 | 0 | 0 | 4.917 | [5 empty] | 4 | 11 | 0 | 100
8/16/2019 2:32:04 AM | M53241 | 8.946 | 1526 | 5.455 | 6.06 | 4.02 | 0 | 111 | 182 | 64 | 117 | 19 | 84 | 0 | 6.167 | 0 | 0 | 0 | 0 | 0 | 0 | 17.95 | [5 empty] | 2 | 18 | 0 | 0
2019-10-07 06:18 | M51042 | 10.609 | 1594 | 3.057 | 9.52 | 6.96 | 60 | 0 | 254 | 56 | 129 | 0 | 17 | 0 | 0 | 5.833 | 0 | 0 | 0 | 0 | 0 | 24.2 | [5 empty] | 2 | -1 | 0 | 0
8/16/2019 2:44:38 AM | M53241 | 11.249 | 1544 | 2.303 | 7.65 | 1.59 | 210 | 0 | 0 | 0 | 0 | 0 | 0 | 0 | 3.5 | 0 | 0 | 0 | 0 | 0 | 0 | 9.067 | [5 empty] | 3 | 15 | 0 | 0
2019-10-07 07:27 | M51045 | 9.004 | 1534 | 5.21 | 6.03 | 3.81 | 60 | 135 | 0 | 101 | 0 | 58 | 49 | 0 | 9.833 | 0 | 0 | 0 | 0 | 0 | 0 | 6.05 | [5 empty] | 2 | 47 | 0 | 0
2019-10-07 08:23 | M51048 | 9.902 | 1573 | 4.902 | 6.74 | 3.1 | 0 | 0 | 0 | 74 | 150 | 51 | 43 | 0 | 0 | 10.667 | 0 | 0 | 0 | 0 | 0 | 11.266 | [5 empty] | 2 | 35 | 0 | 0
2019-10-07 08:28 | M51048 | 9.902 | 1608 | 0 | 7.95 | 1.21 | 60 | 0 | 0 | 0 | 0 | 0 | 0 | 0 | 0 | 0 | 0 | 0 | 0 | 0 | 0 | 5 | [5 empty] | 3 | -11 | 0 | 0
2019-10-07 09:32 | M51051 | 7.234 | 1589 | 1.365 | 12.45 | 2.69 | 60 | 0 | 117 | 0 | 0 | 0 | 0 | 0 | 0 | 2.833 | 0 | 0 | 0 | 0 | 0 | 7.55 | [5 empty] | 2 | 9 | 0 | 0
2019-10-07 11:33 | M51053 | 8.838 | 1523 | 2.819 | 2.9 | 1.38 | 0 | 0 | 0 | 0 | 0 | 0 | 0 | 0 | 6.333 | 0 | 0 | 0 | 0 | 0 | 0 | 4.684 | [5 empty] | 2 | 21 | 0 | 0
2019-10-07 11:50 | M51053 | 13.617 | 1544 | 4.779 | 3.69 | 0.79 | 0 | 0 | 63 | 0 | 0 | 0 | 0 | 0 | 11.167 | 0 | 0 | 0 | 0 | 0 | 0 | 5.8 | [5 empty] | 3 | 31 | 0 | 0
2019-10-07 10:45 | M51054 | 11.789 | 1535 | 6.169 | 10.43 | 7.44 | 60 | 0 | 115 | 45 | 0 | 0 | 23 | 0 | 14.833 | 0 | 0 | 0 | 0 | 0 | 0 | 15.7 | [5 empty] | 2 | 43 | 0 | 0
2019-10-07 12:57 | M51059 | 10.013 | 1568 | 3.619 | 6.73 | 6.01 | 0 | 43 | 0 | 74 | 38 | 42 | 26 | 0 | 7.833 | 0 | 0 | 0 | 0 | 0 | 0 | 24.534 | [5 empty] | 2 | 13 | 0 | 0
2019-10-07 13:52 | M51063 | 9.114 | 1580 | 2.599 | 3.15 | 0.78 | 60 | 0 | 114 | 72 | 115 | 23 | 44 | 0 | 4.5 | 0 | 0 | 0 | 0 | 0 | 0 | 13.767 | [5 empty] | 2 | 6 | 0 | 0
2019-10-07 15:04 | M51067 | 6.627 | 1594 | 2.191 | 8.48 | 6.91 | 22 | 0 | 0 | 50 | 0 | 41 | 40 | 0 | 5 | 0 | 0 | 0 | 0 | 0 | 0 | 22.183 | [5 empty] | 2 | -3 | 0 | 0
2019-10-07 16:24 | M51071 | 7.379 | 1588 | 3.506 | 3.67 | 2.34 | 0 | 0 | 62 | 70 | 0 | 24 | 47 | 0 | 7.833 | 0 | 0 | 0 | 0 | 0 | 0 | 37.034 | [5 empty] | 2 | -9 | 0 | 0
2019-10-07 16:39 | M51071 | 9.841 | 1579 | 2.462 | 4.64 | 0.97 | 80 | 0 | 102 | 0 | 0 | 0 | 0 | 0 | 5.833 | 0 | 0 | 0 | 0 | 0 | 0 | 9.35 | [5 empty] | 3 | 11 | 0 | 0
2019-10-07 17:31 | M51073 | 10.282 | 1564 | 5.159 | 4.02 | 3.8 | 0 | 0 | 81 | 74 | 51 | 19 | 57 | 0 | 0 | 12.5 | 0 | 0 | 0 | 0 | 0 | 8.667 | [5 empty] | 2 | 38 | 0 | 0
2019-10-07 17:48 | M51073 | 11.186 | 1602 | 0.904 | 8.01 | 3.99 | 80 | 0 | 0 | 30 | 0 | 0 | 0 | 0 | 0 | 2.333 | 0 | 0 | 0 | 0 | 0 | 15.184 | [5 empty] | 3 | -9 | 0 | 0
2019-10-07 18:56 | M51076 | 9.648 | 1537 | 6.147 | 2.98 | 0.99 | 0 | 0 | 0 | 0 | 0 | 15 | 49 | 0 | 12.833 | 0 | 0 | 0 | 0 | 0 | 0 | 3.717 | [5 empty] | 2 | 54 | 0 | 0
2019-10-07 20:14 | M51082 | 10.34 | 1554 | 6.009 | 5.98 | 4.28 | 80 | 44 | 104 | 68 | 0 | 19 | 49 | 0 | 10.333 | 0 | 0 | 0 | 0 | 0 | 0 | 11.367 | [5 empty] | 2 | 41 | 0 | 0
2019-09-10 15:04 | M56316 | 12.602 | 1533 | 6.744 | 2.54 | 1.69 | 0 | 0 | 202 | 0 | 0 | 0 | 0 | 0 | 5.667 | 0 | 0 | 0 | 0 | 0 | 0 | 11 | [5 empty] | 3 | 52 | 0 | 0 | 0
2019-10-07 21:23 | M51087 | 7.708 | 1569 | 3.95 | 3.44 | 2.64 | 0 | 98 | 0 | 59 | 0 | 30 | 77 | 0 | 4.833 | 0 | 0 | 0 | 0 | 0 | 0 | 12.45 | [5 empty] | 2 | 23 | 0 | 0
2019-10-07 22:23 | M51089 | 10.707 | 1565 | 5.198 | 2.66 | 2.16 | 0 | 0 | 0 | 85 | 136 | 0 | 47 | 0 | 0 | 11.5 | 0 | 0 | 0 | 0 | 0 | 12.533 | [5 empty] | 2 | 21 | 0 | 0
2019-10-07 22:36 | M51089 | 12.135 | 1586 | 1.428 | 3.72 | 1.06 | 0 | 0 | 0 | 0 | 0 | 0 | 0 | 0 | 0 | 1.833 | 0 | 0 | 0 | 0 | 0 | 11.334 | [5 empty] | 3 | 2 | 0 | 0
2019-10-07 23:33 | M51093 | 4.172 | 1588 | 4.172 | 5.77 | 5.48 | 0 | 0 | 103 | 0 | 253 | 0 | 74 | 0 | 0 | 2.5 | 0 | 0 | 0 | 0 | 0 | 32 | [5 empty] | 2 | -7 | 0 | 0
2019-10-07 23:48 | M51093 | 6.178 | 1581 | 2.006 | 8.32 | 2.55 | 0 | 0 | 0 | 0 | 0 | 0 | 0 | 0 | 0 | 2.333 | 0 | 0 | 0 | 0 | 0 | 13.1 | [5 empty] | 3 | 12 | 0 | 0
2019-11-07 04:05 | M51095 | 8.088 | 1629 | 0 | 8.25 | 2.11 | 0 | 0 | 0 | 0 | 0 | 0 | 0 | 0 | 0 | 0 | 0 | 0 | 0 | 0 | 0 | 11.85 | [5 empty] | 2 | -10 | 0 | 0
2019-11-07 04:21 | M51095 | 9.304 | 1619 | 1.216 | 11.03 | 2.78 | 0 | 0 | 0 | 148 | 69 | 40 | 49 | 0 | 0 | 0 | 0 | 3.333 | 0 | 0 | 0 | 12.517 | [5 empty] | 3 | -7 | 0 | 0
2019-11-07 04:30 | M51095 | 9.304 | 1612 | 0 | 12.48 | 1.45 | 0 | 0 | 0 | 0 | 0 | 0 | 0 | 0 | 0 | 0 | 0 | 0 | 0 | 0 | 0 | 8.333 | [5 empty] | 4 | -6 | 0 | 0
2019-11-07 04:34 | M51095 | 9.304 | 1606 | 0 | 13.33 | 0.85 | 0 | 0 | 0 | 0 | 0 | 0 | 0 | 0 | 0 | 0 | 0 | 0 | 0 | 0 | 0 | 4.833 | [5 empty] | 5 | -6 | 0 | 100
2019-11-07 00:48 | M51096 | 10.122 | 1541 | 8.211 | 8.93 | 7.1 | 0 | 0 | 0 | 0 | 127 | 0 | 42 | 0 | 0 | 8.833 | 0 | 0 | 0 | 0 | 0 | 20.117 | [5 empty] | 2 | 65 | 0 | 100
2019-11-07 00:55 | M51096 | 10.122 | 1606 | 0 | 9.45 | 0.52 | 0 | 0 | 0 | 0 | 0 | 0 | 0 | 0 | 0 | 0 | 0 | 0 | 0 | 0 | 0 | 7.367 | [5 empty] | 3 | -11 | 0 | 0
2019-09-10 17:49 | M56324 | 6.794 | 1596 | 2.131 | 4.27 | 3.73 | 60 | 0 | 0 | 0 | 0 | 37 | 55 | 0 | 1.333 | 0 | 0 | 0 | 0 | 0 | 0 | 26.167 | [5 empty] | 2 | 1 | 0 | 0 | 0
2019-11-07 01:45 | M51097 | 8.201 | 1586 | 2.019 | 2.04 | 0.08 | 0 | 0 | 177 | 0 | 0 | 0 | 0 | 0 | 0 | 2.833 | 0 | 0 | 0 | 0 | 0 | 6.767 | [5 empty] | 2 | 21 | 0 | 0
2019-11-07 01:56 | M51097 | 8.201 | 1607 | 0 | 2.04 | 0 | 0 | 0 | 105 | 0 | 0 | 0 | 0 | 0 | 0 | 0 | 0 | 0 | 0 | 0 | 0 | 10.967 | [5 empty] | 3 | -61 | 0 | 200
2019-11-07 01:58 | M51097 | 8.201 | 1546 | 0 | 2.04 | 0 | 0 | 0 | 0 | 0 | 0 | 0 | 0 | 0 | 0 | 0 | 0 | 0 | 0 | 0 | 0 | 1.7 | [5 empty] | 4 | 0 | 0 | 0
2019-11-07 02:09 | M51097 | 12.666 | 1546 | 4.465 | 2.04 | 0 | 0 | 0 | 186 | 43 | 0 | 0 | 0 | 0 | 9.5 | 0 | 0 | 0 | 0 | 0 | 0 | 2.183 | [5 empty] | 5 | 39 | 0 | 0
2019-11-07 02:42 | M51097 | 18.353 | 1585 | 5.687 | 4.01 | 1.97 | 0 | 0 | 0 | 125 | 63 | 0 | 38 | 0 | 0 | 10.333 | 0 | 0 | 0 | 0 | 0 | 22.767 | [5 empty] | 6 | 9 | 0 | 50
2019-11-07 02:54 | M51097 | 20.672 | 1594 | 2.319 | 4.43 | 0.42 | 0 | 0 | 120 | 0 | 0 | 0 | 0 | 0 | 0 | 6.167 | 0 | 0 | 0 | 0 | 0 | 4.95 | [5 empty] | 7 | 16 | 0 | 0
2019-11-07 03:04 | M51097 | 20.672 | 1610 | 0 | 4.79 | 0.36 | 0 | 0 | 0 | 0 | 0 | 0 | 25 | 0 | 0 | 0 | 0 | 0 | 0 | 0 | 0 | 10 | [5 empty] | 8 | -5 | 0 | 100
2019-11-07 03:13 | M51097 | 20.672 | 1605 | 0 | 5.15 | 0.36 | 0 | 0 | 0 | 0 | 0 | 0 | 0 | 0 | 0 | 0 | 0 | 0 | 0 | 0 | 0 | 9.85 | [5 empty] | 9 | -12 | 0 | 0
2019-09-10 17:55 | M56324 | 6.794 | 1597 | 0 | 4.9 | 0.63 | 0 | 0 | 0 | 0 | 0 | 0 | 0 | 0 | 0 | 0 | 0 | 0 | 0 | 0 | 0 | 5.433 | [5 empty] | 3 | -4 | 0 | 0 | 0
2019-11-07 05:35 | M51103 | 9.726 | 1553 | 4.85 | 2.33 | 1.75 | 0 | 0 | 90 | 0 | 120 | 0 | 76 | 0 | 11 | 0 | 0 | 0 | 0 | 0 | 0 | 3 | [5 empty] | 2 | 41 | 0 | 0
2019-11-07 05:42 | M51103 | 10.095 | 1594 | 0.369 | 3.57 | 1.24 | 0 | 0 | 0 | 0 | 0 | 0 | 0 | 0 | 0.667 | 0 | 0 | 0 | 0 | 0 | 0 | 6.85 | [5 empty] | 3 | -6 | 0 | 100
2019-11-07 06:50 | M51110 | 6.567 | 1590 | 1.587 | 12.36 | 5.59 | 0 | 0 | 215 | 128 | 27 | 0 | 50 | 0 | 0 | 1.5 | 0 | 0 | 0 | 0 | 0 | 20.183 | [5 empty] | 2 | 0 | 0 | 0
2019-09-10 19:05 | M56327 | 4.377 | 1582 | 2.672 | 7.12 | 5.51 | 53 | 0 | 0 | 0 | 0 | 0 | 33 | 0 | 5.333 | 0 | 0 | 0 | 0 | 0 | 0 | 20.884 | [5 empty] | 2 | 5 | 0 | 0 | 0
2019-11-07 09:14 | M51114 | 10.905 | 1556 | 4.349 | 2.28 | 1.17 | 0 | 0 | 0 | 41 | 62 | 25 | 43 | 33 | 0 | 4.333 | 0 | 0 | 0 | 0 | 0 | 28.567 | [5 empty] | 2 | 12 | 0 | 0
2019-11-07 09:45 | M51114 | 13.057 | 1568 | 2.152 | 2.64 | 0.36 | 0 | 0 | 47 | 0 | 0 | 22 | 36 | 0 | 0 | 1.333 | 0 | 0 | 0 | 0 | 0 | 30.267 | [5 empty] | 3 | -1 | 0 | 0
2019-11-07 09:57 | M51114 | 13.396 | 1567 | 0.339 | 4.45 | 1.81 | 0 | 0 | 0 | 0 | 0 | 0 | 0 | 0 | 0 | 1 | 0 | 0 | 0 | 0 | 0 | 10.167 | [5 empty] | 4 | -7 | 0 | 400
2019-11-07 09:58 | M51114 | 13.396 | 1560 | 0 | 4.68 | 0.23 | 0 | 0 | 0 | 0 | 0 | 0 | 0 | 0 | 0 | 0 | 0 | 0 | 0 | 0 | 0 | 1.3 | [5 empty] | 5 | 2 | 0 | 0
2019-11-07 10:55 | M51116 | 6.268 | 1562 | 0.629 | 9.3 | 6.88 | 0 | 0 | 232 | 0 | 0 | 19 | 26 | 0 | 0 | 0 | 0 | 0.667 | 0 | 0 | 0 | 26.716 | [5 empty] | 2 | -31 | 0 | 0
2019-11-07 11:05 | M51116 | 6.911 | 1531 | 0.643 | 11.49 | 2.19 | 0 | 0 | 0 | 0 | 0 | 0 | 0 | 0 | 0 | 0.333 | 0 | 0 | 0 | 0 | 0 | 10.117 | [5 empty] | 3 | 0 | 0 | 350
2019-11-07 11:06 | M51116 | 6.911 | 1531 | 0 | 11.66 | 0.17 | [8 empty] | 0 | 0 | 0 | 0 | 0 | 0 | 0 | 1 | [5 empty] | 4 | -4
2019-09-10 20:08 | M56333 | 4.229 | 1569 | 4.229 | 3.92 | 3.64 | 60 | 0 | 303 | 0 | 224 | 58 | 42 | 0 | 4.667 | 0 | 0 | 0 | 0 | 0 | 0 | 9.683 | [5 empty] | 2 | 16 | 0 | 0 | 0
2019-11-07 12:13 | M51121 | 7.271 | 1535 | 3.143 | 8.23 | 4.24 | 0 | 0 | 0 | 0 | 129 | 23 | 51 | 22 | 0 | 4 | 0 | 0 | 0 | 0 | 0 | 23.467 | [5 empty] | 2 | 4 | 0 | 0
2019-11-07 12:33 | M51121 | 7.896 | 1539 | 0.625 | 12.91 | 4.68 | 0 | 0 | 0 | 0 | 0 | 0 | 0 | 0 | 0 | 0.667 | 0 | 0 | 0 | 0 | 0 | 19.283 | [5 empty] | 3 | -2 | 0 | 350
2019-11-07 12:38 | M51121 | 7.896 | 1537 | 0 | 14 | 1.09 | 0 | 0 | 0 | 0 | 0 | 0 | 0 | 0 | 0 | 0 | 0 | 0 | 0 | 0 | 0 | 5.017 | [5 empty] | 4 | -8 | 0 | 0
2019-11-07 13:31 | M51126 | 5.188 | 1554 | 1.08 | 9.51 | 8.73 | 0 | 0 | 0 | 45 | 54 | 21 | 52 | 135 | 0 | 1 | 0 | 0 | 0 | 0 | 0 | 32.55 | [5 empty] | 2 | -31 | 0 | 0
2019-11-07 13:38 | M51126 | 7.165 | 1523 | 1.977 | 10.97 | 1.46 | 0 | 0 | 0 | 0 | 0 | 0 | 0 | 0 | 0 | 1.333 | 0 | 0 | 0 | 0 | 0 | 5.967 | [5 empty] | 3 | 10 | 0 | 0
2019-11-07 13:43 | M51126 | 7.165 | 1533 | 0 | 11.75 | 0.78 | 0 | 0 | 0 | 0 | 0 | 0 | 0 | 0 | 0 | 0 | 0 | 0 | 0 | 0 | 0 | 4.15 | [5 empty] | 4 | 0 | 0 | 350
2019-11-07 13:43 | M51126 | 7.165 | 1533 | 0 | 11.95 | 0.2 | 0 | 0 | 0 | 0 | 0 | 0 | 0 | 0 | 0 | 0 | 0 | 0 | 0 | 0 | 0 | 0.85 | [5 empty] | 5 | -3 | 0 | 0
2019-09-10 21:18 | M56334 | 6.153 | 1545 | 1.055 | 1.1 | 1.05 | 0 | 0 | 304 | 0 | 203 | 0 | 110 | 0 | 6.333 | 0 | 0 | 0 | 0 | 0 | 0 | 9.4 | [5 empty] | 2 | 45 | 0 | 0 | 0
2019-11-07 14:49 | M51130 | 6.805 | 1505 | 3.194 | 2.75 | 1.66 | 0 | 0 | 157 | 0 | 0 | 0 | 0 | 0 | 0 | 2.333 | 0 | 0 | 0 | 0 | 0 | 12.084 | [5 empty] | 2 | 21 | 0 | 0
2019-11-07 14:59 | M51130 | 8.367 | 1526 | 1.562 | 3.94 | 1.19 | 0 | 0 | 0 | 0 | 97 | 0 | 54 | 271 | 0 | 1.333 | 0 | 0 | 0 | 0 | 0 | 8.367 | [5 empty] | 3 | 6 | 0 | 350
2019-11-07 15:00 | M51130 | 8.367 | 1532 | 0 | 4.22 | 0.28 | 0 | 0 | 0 | 0 | 0 | 0 | 0 | 0 | 0 | 0 | 0 | 0 | 0 | 0 | 0 | 1.733 | [5 empty] | 4 | -5 | 0 | 0
2019-11-07 16:03 | M51134 | 4.573 | 1519 | 1.533 | 2.94 | 1.93 | 0 | 0 | 0 | 0 | 0 | 0 | 0 | 0 | 0 | 2 | 0 | 0 | 0 | 0 | 0 | 15.033 | [5 empty] | 2 | -2 | 0 | 0
2019-11-07 16:19 | M51134 | 7.893 | 1517 | 3.32 | 4.29 | 1.35 | 0 | 44 | 36 | 0 | 217 | 0 | 156 | 173 | 0 | 2.833 | 0 | 0 | 0 | 0 | 0 | 13.734 | [5 empty] | 3 | 13 | 0 | 0
2019-11-07 17:18 | M51137 | 7.324 | 1513 | 4.551 | 9.57 | 8.02 | 0 | 0 | 312 | 0 | 193 | 0 | 0 | 186 | 0 | 4.833 | 0 | 0 | 0 | 0 | 0 | 26.6 | [5 empty] | 2 | 16 | 0 | 0
2019-11-07 17:41 | M51137 | 9.216 | 1529 | 1.892 | 15.57 | 6 | 0 | 0 | 0 | 44 | 0 | 0 | 0 | 0 | 0 | 1.333 | 0 | 0 | 0 | 0 | 0 | 22 | [5 empty] | 3 | 6 | 0 | 0
2019-11-07 17:48 | M51137 | 9.774 | 1535 | 0.558 | 17.25 | 1.68 | 0 | 0 | 0 | 0 | 0 | 0 | 0 | 0 | 0 | 1.5 | 0 | 0 | 0 | 0 | 0 | 5.05 | [5 empty] | 4 | 4 | 0 | 350
2019-11-07 19:16 | M51142 | 6.646 | 1536 | 3.39 | 8.04 | 7.76 | 0 | 0 | 0 | 0 | 239 | 0 | 202 | 158 | 0 | 2.5 | 0 | 0 | 0 | 0 | 0 | 29.65 | [5 empty] | 2 | -12 | 0 | 0
2019-11-07 19:22 | M51142 | 8.14 | 1524 | 1.494 | 9.45 | 1.41 | 0 | 0 | 0 | 0 | 0 | 0 | 0 | 0 | 0 | 1.667 | 0 | 0 | 0 | 0 | 0 | 4.15 | [5 empty] | 3 | 16 | 0 | 0
2019-11-07 19:24 | M51142 | 8.14 | 1540 | 0 | 10.02 | 0.57 | 0 | 0 | 0 | 0 | 0 | 0 | 0 | 0 | 0 | 0 | 0 | 0 | 0 | 0 | 0 | 2.1 | [5 empty] | 4 | 0 | 0 | 350
2019-11-07 20:42 | M51148 | 6.192 | 1546 | 2.275 | 11.63 | 8.55 | 0 | 0 | 0 | 0 | 0 | 0 | 0 | 0 | 0 | 1.833 | 0 | 0 | 0 | 0 | 0 | 30.9 | [5 empty] | 2 | -2 | 0 | 0
2019-11-07 20:54 | M51148 | 7.537 | 1544 | 1.345 | 13.84 | 2.21 | 0 | 0 | 0 | 0 | 175 | 15 | 155 | 113 | 0 | 1.667 | 0 | 0 | 0 | 0 | 0 | 10.283 | [5 empty] | 3 | -5 | 0 | 350
2019-11-07 22:13 | M51153 | 7.892 | 1530 | 3.773 | 2.53 | 1.6 | 0 | 0 | 163 | 0 | 295 | 0 | 154 | 152 | 0 | 2.333 | 0 | 0 | 0 | 0 | 0 | 29.45 | [5 empty] | 2 | -2 | 0 | 0
2019-11-07 22:36 | M51153 | 11.054 | 1528 | 3.162 | 3.4 | 0.87 | 0 | 0 | 0 | 0 | 0 | 0 | 0 | 0 | 0 | 6.167 | 0 | 0 | 0 | 0 | 0 | 17.616 | [5 empty] | 3 | 11 | 0 | 0
2019-11-07 22:42 | M51153 | 12.019 | 1539 | 0.965 | 3.61 | 0.21 | 0 | 0 | 0 | 0 | 0 | 0 | 0 | 0 | 0 | 1.333 | 0 | 0 | 0 | 0 | 0 | 4.684 | [5 empty] | 4 | 13 | 0 | 325
2019-11-07 22:44 | M51153 | 12.019 | 1552 | 0 | 3.62 | 0.01 | 0 | 0 | 0 | 0 | 0 | 0 | 0 | 0 | 0 | 0 | 0 | 0 | 0 | 0 | 0 | 1 | [5 empty] | 5 | -8 | 0 | 0
2019-12-07 00:07 | M51158 | 7.834 | 1531 | 3.524 | 5.8 | 3.83 | 0 | 0 | 67 | 0 | 294 | 0 | 167 | 102 | 0 | 6.5 | 0 | 0 | 0 | 0 | 0 | 22.017 | [5 empty] | 2 | 8 | 0 | 0
2019-12-07 00:17 | M51158 | 8.843 | 1539 | 1.009 | 7.38 | 1.58 | 0 | 0 | 0 | 0 | 0 | 0 | 0 | 0 | 0 | 1 | 0 | 0 | 0 | 0 | 0 | 9.65 | [5 empty] | 3 | 1 | 0 | 325
2019-12-07 03:26 | M51161 | 7.56 | 1537 | 3.247 | 4.95 | 3 | 0 | 0 | 0 | 0 | 235 | 13 | 89 | 128 | 0 | 5.167 | 0 | 0 | 0 | 0 | 0 | 26.916 | [5 empty] | 2 | 1 | 0 | 0
2019-12-07 03:40 | M51161 | 8.884 | 1538 | 1.324 | 6.6 | 1.65 | 0 | 0 | 0 | 0 | 0 | 0 | 0 | 0 | 0 | 2.667 | 0 | 0 | 0 | 0 | 0 | 11.516 | [5 empty] | 3 | 6 | 0 | 325
2019-12-07 01:40 | M51164 | 7.704 | 1547 | 2.014 | 8.36 | 5.66 | 0 | 0 | 0 | 0 | 215 | 19 | 214 | 115 | 0 | 4.667 | 0 | 0 | 0 | 0 | 0 | 23.35 | [5 empty] | 2 | -11 | 0 | 0
2019-12-07 01:55 | M51164 | 9.764 | 1536 | 2.06 | 10.81 | 2.45 | 0 | 0 | 0 | 0 | 0 | 0 | 0 | 0 | 0 | 1.667 | 0 | 0 | 0 | 0 | 0 | 13.433 | [5 empty] | 3 | 11 | 0 | 325
2019-12-07 01:57 | M51164 | 9.764 | 1547 | 0 | 11.12 | 0.31 | 0 | 0 | 0 | 0 | 0 | 0 | 0 | 0 | 0 | 0 | 0 | 0 | 0 | 0 | 0 | 2.033 | [5 empty] | 4 | 1 | 0 | 0
2019-12-07 01:58 | M51164 | 9.764 | 1548 | 0 | 11.2 | 0.08 | [8 empty] | 0 | 0 | 0 | 0 | 0 | 0 | 0 | 0.567 | [5 empty] | 5 | -4
2019-12-07 05:17 | M51169 | 9.882 | 1554 | 4.039 | 4.26 | 3.44 | 0 | 0 | 0 | 0 | 169 | 0 | 27 | 0 | 0 | 4.333 | 0 | 0 | 0 | 0 | 0 | 29.667 | [5 empty] | 2 | 12 | 0 | 0
2019-09-10 22:07 | M56338 | 5.267 | 1566 | 2.535 | 3.31 | 2 | 0 | 0 | 0 | 0 | 0 | 0 | 0 | 0 | 2.667 | 0 | 0 | 0 | 0 | 0 | 0 | 5.3 | [5 empty] | 2 | 22 | 0 | 0 | 0
2019-12-07 09:37 | M51180 | 6.683 | 1571 | 1.766 | 9.1 | 6.13 | 0 | 0 | 0 | 37 | 122 | 0 | 23 | 0 | 0 | 0 | 5.333 | 0 | 0 | 0 | 0 | 19.684 | [5 empty] | 2 | -9 | 0 | 0
2019-12-07 09:55 | M51180 | 8.335 | 1562 | 1.652 | 13.8 | 4.7 | 0 | 0 | 0 | 39 | 0 | 14 | 18 | 0 | 2.167 | 0.5 | 0 | 0 | 0 | 0 | 0 | 15.616 | [5 empty] | 3 | -5 | 0 | 0
2019-12-07 10:04 | M51180 | 9.449 | 1557 | 1.114 | 15.89 | 2.09 | 0 | 0 | 0 | 0 | 0 | 0 | 0 | 0 | 0 | 0.333 | 0 | 0 | 0 | 0 | 0 | 7.9 | [5 empty] | 4 | 9 | 0 | 400
2019-12-07 11:01 | M51185 | 6.836 | 1538 | 1.538 | 7.5 | 3.84 | 0 | 0 | 0 | 52 | 91 | 24 | 69 | 0 | 0 | 1.167 | 0 | 0 | 0 | 0 | 0 | 23.133 | [5 empty] | 2 | -7 | 0 | 0
2019-12-07 11:11 | M51185 | 8.955 | 1531 | 2.119 | 9.11 | 1.61 | 0 | 0 | 0 | 0 | 0 | 0 | 0 | 0 | 2.833 | 0 | 0 | 0 | 0 | 0 | 0 | 7.5 | [5 empty] | 3 | 18 | 0 | 150
2019-12-07 11:13 | M51185 | 8.955 | 1549 | 0 | 9.4 | 0.29 | 0 | 0 | 0 | 0 | 0 | 0 | 0 | 0 | 0 | 0 | 0 | 0 | 0 | 0 | 0 | 1.85 | [5 empty] | 4 | -2 | 0 | 0
2019-10-10 00:15 | M56339 | 9.212 | 1590 | 2.351 | 9.8 | 4.82 | 0 | 0 | 229 | 134 | 0 | 0 | 81 | 0 | 0 | 3.667 | 0 | 0 | 0 | 0 | 0 | 14.833 | [5 empty] | 2 | 6 | 0 | 0 | 0
2019-12-07 15:55 | M51191 | 6.512 | 1526 | 3.264 | 7.85 | 2.44 | 0 | 0 | 99 | 0 | 0 | 26 | 10 | 0 | 5.833 | 0 | 0 | 0 | 0 | 0 | 0 | 26.85 | [5 empty] | 2 | 11 | 0 | 0
2019-12-07 16:09 | M51191 | 8.523 | 1537 | 2.011 | 8.79 | 0.94 | 210 | 0 | 0 | 0 | 0 | 0 | 0 | 0 | 2.667 | 0 | 0 | 0 | 0 | 0 | 0 | 12.016 | [5 empty] | 3 | 10 | 0 | 106
2019-12-07 17:06 | M51196 | 9.646 | 1532 | 2.672 | 5.94 | 1.71 | 0 | 0 | 0 | 0 | 0 | 0 | 0 | 0 | 6.333 | 0 | 0 | 0 | 0 | 0 | 0 | 5.084 | [5 empty] | 2 | 17 | 0 | 0
2019-12-07 17:18 | M51196 | 11.792 | 1549 | 2.146 | 7.66 | 1.72 | 0 | 89 | 0 | 93 | 0 | 39 | 72 | 75 | 2.667 | 0 | 0 | 0 | 0 | 0 | 0 | 8.816 | [5 empty] | 3 | 8 | 0 | 0
2019-12-07 17:30 | M51196 | 11.792 | 1557 | 0 | 9.43 | 1.77 | 0 | 0 | 0 | 0 | 0 | 0 | 0 | 0 | 0 | 0 | 0 | 0 | 0 | 0 | 0 | 11.867 | [5 empty] | 4 | -13 | 0 | 0
2019-10-10 02:02 | M56340 | 12.147 | 1625 | 0 | 11.77 | 1.81 | 0 | 0 | 0 | 0 | 0 | 0 | 0 | 0 | 0 | 0 | 0 | 0 | 0 | 0 | 0 | 23.45 | [5 empty] | 2 | -15 | 0 | 0 | 0
7/13/2019 12:36:47 AM | M51200 | 7.855 | 1510 | 1.634 | 2.21 | 0.75 | 0 | 0 | 0 | 0 | 0 | 49 | 0 | 0 | 0 | 1.833 | 0 | 0 | 0 | 0 | 0 | 5.317 | [5 empty] | 2 | 12 | 0 | 0
7/13/2019 12:55:09 AM | M51200 | 11.422 | 1522 | 3.567 | 4.71 | 2.5 | 0 | 0 | 0 | 0 | 212 | 41 | 128 | 0 | 0 | 6 | 2.833 | 0 | 0 | 0 | 0 | 9.534 | [5 empty] | 3 | 22 | 0 | 0
7/13/2019 1:11:27 AM | M51200 | 12.156 | 1544 | 0.734 | 7.54 | 2.83 | 0 | 0 | 0 | 0 | 0 | 0 | 0 | 0 | 0 | 1.167 | 0 | 0 | 0 | 0 | 0 | 15.133 | [5 empty] | 4 | -7 | 0 | 350
2019-10-10 02:14 | M56340 | 14.132 | 1610 | 1.985 | 13.64 | 1.87 | 125 | 0 | 0 | 73 | 0 | 27 | 30 | 0 | 0 | 4.333 | 0 | 0 | 0 | 0 | 0 | 7.9 | [5 empty] | 3 | 8 | 0 | 0 | 0
7/13/2019 2:19:53 AM | M51202 | 14.18 | 1513 | 4.641 | 8.2 | 2.61 | 0 | 0 | 384 | 0 | 0 | 0 | 0 | 0 | 0 | 10.333 | 0 | 0 | 0 | 0 | 0 | 13.167 | [5 empty] | 2 | 25 | 0 | 0
7/13/2019 2:30:37 AM | M51202 | 15.725 | 1538 | 1.545 | 9.4 | 1.2 | 0 | 0 | 0 | 0 | 0 | 0 | 0 | 0 | 0 | 2.333 | 0 | 0 | 0 | 0 | 0 | 8.4 | [5 empty] | 3 | 8 | 0 | 350
7/13/2019 3:09:29 AM | M51206 | 7.671 | 1510 | 1.994 | 8.13 | 1.62 | 0 | 0 | 159 | 0 | 0 | 0 | 0 | 0 | 0 | 2.667 | 0 | 0 | 0 | 0 | 0 | 5.466 | [5 empty] | 2 | 14 | 0 | 0
7/13/2019 3:34:54 AM | M51206 | 12.382 | 1524 | 4.711 | 12.92 | 4.79 | 0 | 105 | 203 | 0 | 231 | 27 | 113 | 0 | 0 | 6 | 0 | 0 | 0 | 0 | 0 | 19.417 | [5 empty] | 3 | 21 | 0 | 0
7/13/2019 3:44:52 AM | M51206 | 13.104 | 1545 | 0.722 | 14.81 | 1.89 | 0 | 0 | 0 | 0 | 14 | 0 | 12 | 0 | 0 | 1.167 | 0 | 0 | 0 | 0 | 0 | 8.8 | [5 empty] | 4 | -2 | 0 | 300
2019-09-10 23:03 | M56341 | 9.23 | 1558 | 4.979 | 3.69 | 1.81 | 0 | 0 | 110 | 32 | 0 | 23 | 50 | 0 | 0 | 12.333 | 0 | 0 | 0 | 0 | 0 | 4.85 | [5 empty] | 2 | 31 | 0 | 0 | 0
7/13/2019 4:30:24 AM | M51207 | 8.986 | 1513 | 3.651 | 7.48 | 3.12 | 0 | 0 | 0 | 0 | 0 | 0 | 0 | 0 | 0 | 5 | 0 | 0 | 0 | 0 | 0 | 8.033 | [5 empty] | 2 | 33 | 0 | 0
7/13/2019 4:53:43 AM | M51207 | 10.731 | 1546 | 1.745 | 12.41 | 4.93 | 0 | 0 | 0 | 40 | 133 | 17 | 83 | 0 | 0 | 1.5 | 0 | 0 | 0 | 0 | 0 | 21.817 | [5 empty] | 3 | -2 | 0 | 300
2019-09-10 23:10 | M56341 | 10.415 | 1589 | 1.185 | 3.94 | 0.25 | 60 | 0 | 0 | 0 | 0 | 0 | 0 | 0 | 0 | 3 | 0 | 0 | 0 | 0 | 0 | 3.667 | [5 empty] | 3 | 2 | 0 | 0 | 0
7/13/2019 5:38:06 AM | M51208 | 8.928 | 1516 | 4.058 | 1.73 | 0.95 | 0 | 0 | 0 | 30 | 134 | 27 | 85 | 0 | 0 | 4.167 | 0 | 0 | 0 | 0 | 0 | 15.066 | [5 empty] | 2 | 24 | 0 | 0
7/13/2019 5:51:11 AM | M51208 | 10.932 | 1540 | 2.004 | 3.01 | 1.28 | 0 | 0 | 0 | 0 | 21 | 0 | 14 | 0 | 0 | 2.667 | 0 | 0 | 0 | 0 | 0 | 10.416 | [5 empty] | 3 | 8 | 0 | 0
7/13/2019 7:59:30 AM | M51212 | 9.906 | 1515 | 5.353 | 2.84 | 1.69 | 0 | 0 | 0 | 0 | 220 | 69 | 61 | 0 | 4 | 1.333 | 0 | 0 | 0 | 0 | 0 | 19.85 | [5 empty] | 2 | 35 | 0 | 0
2019-10-10 03:08 | M56347 | 10.321 | 1565 | 5.231 | 9 | 4.6 | 0 | 0 | 0 | 41 | 191 | 0 | 22 | 0 | 0 | 4.333 | 0 | 0 | 0 | 0 | 0 | 18.534 | [5 empty] | 2 | 29 | 0 | 0 | 0
7/13/2019 6:51:05 AM | M51213 | 11.794 | 1513 | 6.106 | 6.22 | 3.67 | 0 | 0 | 0 | 96 | 108 | 0 | 0 | 0 | 0 | 7.667 | 0 | 0 | 0 | 0 | 0 | 21.183 | [5 empty] | 2 | 41 | 0 | 0
7/13/2019 7:07:48 AM | M51213 | 12.227 | 1554 | 0.433 | 8.49 | 2.27 | 0 | 0 | 0 | 0 | 0 | 0 | 0 | 0 | 0 | 0.5 | 0 | 0 | 0 | 0 | 0 | 16.217 | [5 empty] | 3 | -4 | 0 | 353
2019-10-10 03:16 | M56347 | 11.888 | 1594 | 1.567 | 10.56 | 1.56 | 60 | 0 | 0 | 0 | 0 | 0 | 0 | 0 | 0 | 1.5 | 0 | 0 | 0 | 0 | 0 | 6.083 | [5 empty] | 3 | 15 | 0 | 0 | 0
7/13/2019 9:28:44 AM | M51215 | 9.457 | 1540 | 2.297 | 7.13 | 3.2 | 0 | 0 | 0 | 87 | 258 | 0 | 28 | 0 | 5.167 | 0 | 0 | 0 | 0 | 0 | 0 | 7.333 | [5 empty] | 2 | 17 | 0 | 300
2019-10-10 03:18 | M56347 | 11.888 | 1609 | 0 | 10.65 | 0.09 | 0 | 0 | 0 | 0 | 0 | 0 | 0 | 0 | 0 | 0 | 0 | 0 | 0 | 0 | 0 | 2.283 | [5 empty] | 4 | -6 | 0 | 0 | 0
7/13/2019 11:16:10 AM | M51221 | 0 | 1547 | 0 | 0 | 0 | 0 | 0 | 0 | 0 | 0 | 0 | 0 | 0 | 0 | 0 | 0 | 0 | 0 | 0 | 0 | 1.5 | [5 empty] | 2 | -3 | 0 | 0
7/13/2019 11:25:30 AM | M51221 | 7.561 | 1544 | 7.561 | 10.43 | 10.43 | 0 | 156 | 0 | 70 | 0 | 0 | 43 | 0 | 3 | 0 | 0 | 0 | 0 | 0 | 0 | 6.333 | [5 empty] | 3 | 11 | 0 | 30
7/13/2019 12:24:56 PM | M51225 | 7.395 | 1551 | 1.267 | 2.19 | 0.7 | 0 | 0 | 0 | 0 | 0 | 0 | 0 | 0 | 1.667 | 0 | 0 | 0 | 0 | 0 | 0 | 19.3 | [5 empty] | 2 | -3 | 0 | 0
7/13/2019 12:32:59 PM | M51225 | 9.076 | 1548 | 1.681 | 3.25 | 1.06 | 0 | 0 | 0 | 0 | 0 | 0 | 0 | 0 | 1 | 0 | 0 | 0 | 0 | 0 | 0 | 7.05 | [5 empty] | 3 | 2 | 0 | 300
7/13/2019 12:33:18 PM | M51225 | 9.083 | 1550 | 0.007 | 3.34 | 0.09 | 0 | 0 | 0 | 0 | 0 | 0 | 0 | 0 | 0 | 0 | 0 | 0 | 0 | 0 | 0 | 0.317 | [5 empty] | 4 | 2 | 0 | 0
7/13/2019 1:17:43 PM | M51229 | 7.529 | 1535 | 3.408 | 2.41 | 0.5 | 0 | 0 | 0 | 0 | 0 | 0 | 0 | 0 | 0 | 4.333 | 0 | 0 | 0 | 0 | 0 | 12.15 | [5 empty] | 2 | 21 | 0 | 0
7/13/2019 1:35:07 PM | M51229 | 8.678 | 1556 | 1.149 | 2.95 | 0.54 | 0 | 0 | 0 | 0 | 92 | 0 | 0 | 0 | 0 | 1.333 | 0 | 0 | 0 | 0 | 0 | 16.067 | [5 empty] | 3 | -1 | 0 | 0
7/13/2019 1:45:39 PM | M51229 | 9.784 | 1555 | 1.106 | 3.53 | 0.58 | 0 | 0 | 0 | 0 | 0 | 0 | 0 | 0 | 0 | 1.167 | 0 | 0 | 0 | 0 | 0 | 9.366 | [5 empty] | 4 | 3 | 0 | 333
7/13/2019 2:57:40 PM | M51231 | 9.721 | 1554 | 3.238 | 12.71 | 8.82 | 0 | 0 | 0 | 40 | 196 | 27 | 87 | 0 | 2.667 | 2 | 0 | 0 | 0 | 0 | 0 | 30.366 | [5 empty] | 2 | -1 | 0 | 0
7/13/2019 3:08:04 PM | M51231 | 11.494 | 1553 | 1.773 | 15.41 | 2.7 | 150 | 0 | 0 | 0 | 0 | 0 | 0 | 0 | 0 | 2.5 | 0 | 0 | 0 | 0 | 0 | 7.9 | [5 empty] | 3 | 15 | 0 | 0
7/13/2019 4:16:59 PM | M51238 | 7.72 | 1507 | 5.416 | 4.57 | 1.88 | 0 | 0 | 0 | 51 | 136 | 24 | 49 | 0 | 8 | 0 | 0 | 0 | 0 | 0 | 0 | 8.817 | [5 empty] | 2 | 65 | 0 | 0
7/13/2019 4:24:54 PM | M51238 | 8.568 | 1572 | 0.848 | 5.28 | 0.71 | 150 | 0 | 48 | 0 | 0 | 0 | 0 | 0 | 1 | 0 | 0 | 0 | 0 | 0 | 0 | 6.917 | [5 empty] | 3 | -1 | 0 | 0
7/13/2019 6:43:41 PM | M51240 | 3.691 | 1506 | 0 | 4.24 | 0.15 | 0 | 0 | 0 | 0 | 0 | 0 | 0 | 0 | 0 | 0 | 0 | 0 | 0 | 0 | 0 | 1 | [5 empty] | 2 | 0 | 0 | 0
7/13/2019 7:00:19 PM | M51240 | 9.255 | 1506 | 5.564 | 7.89 | 3.65 | 0 | 0 | 222 | 0 | 0 | 16 | 0 | 0 | 0 | 6.667 | 0 | 0 | 0 | 0 | 0 | 9.966 | [5 empty] | 3 | 46 | 0 | 0
7/13/2019 7:28:59 PM | M51240 | 13.377 | 1552 | 4.122 | 9.37 | 1.48 | 0 | 0 | 0 | 39 | 249 | 0 | 63 | 22 | 0 | 3.333 | 0 | 0 | 0 | 0 | 0 | 25.334 | [5 empty] | 4 | 8 | 0 | 0
7/13/2019 7:50:00 PM | M51240 | 16.767 | 1560 | 3.39 | 10.91 | 1.54 | 0 | 0 | 0 | 35 | 21 | 0 | 52 | 0 | 0 | 5 | 0 | 0 | 0 | 0 | 0 | 16.017 | [5 empty] | 5 | 19 | 0 | 0
7/13/2019 8:18:43 PM | M51240 | 18.096 | 1579 | 1.329 | 13.64 | 2.73 | 0 | 0 | 0 | 0 | 0 | 16 | 14 | 0 | 0 | 1.167 | 0 | 0 | 0 | 0 | 0 | 27.55 | [5 empty] | 6 | -7 | 0 | 28
7/13/2019 8:24:16 PM | M51240 | 18.096 | 1572 | 0 | 14.22 | 0.58 | 0 | 0 | 0 | 0 | 0 | 0 | 0 | 0 | 0 | 0 | 0 | 0 | 0 | 0 | 0 | 5.55 | [5 empty] | 7 | -5 | 0 | 350
7/13/2019 10:17:41 PM | M51253 | 5.751 | 1530 | 1.469 | 3.62 | 3.53 | 0 | 0 | 0 | 0 | 220 | 64 | 123 | 99 | 0 | 1.333 | 0 | 0 | 0 | 0 | 0 | 18.35 | [5 empty] | 2 | -8 | 0 | 0
7/13/2019 10:40:48 PM | M51253 | 7.561 | 1522 | 1.81 | 6.78 | 3.16 | 0 | 0 | 35 | 0 | 0 | 0 | 29 | 0 | 0 | 3.667 | 0 | 0 | 0 | 0 | 0 | 19.45 | [5 empty] | 3 | -8 | 0 | 0
7/13/2019 10:51:13 PM | M51253 | 9.95 | 1514 | 2.389 | 7.9 | 1.12 | 0 | 0 | 0 | 0 | 0 | 0 | 0 | 0 | 0 | 1.5 | 0 | 0 | 0 | 0 | 0 | 8.917 | [5 empty] | 4 | 18 | 0 | 350
7/13/2019 10:51:43 PM | M51253 | 9.95 | 1532 | 0 | 8.03 | 0.13 | 0 | 0 | 0 | 0 | 0 | 0 | 0 | 0 | 0 | 0 | 0 | 0 | 0 | 0 | 0 | 0.5 | [5 empty] | 5 | 0 | 0 | 0
7/13/2019 11:32:40 PM | M51254 | 6.38 | 1557 | 1.608 | 1.07 | 0.95 | 0 | 0 | 0 | 0 | 301 | 117 | 68 | 99 | 0 | 0 | 0 | 0 | 3.167 | 0 | 0 | 9.933 | [5 empty] | 2 | -11 | 0 | 0
7/13/2019 11:43:54 PM | M51254 | 7.104 | 1546 | 0.724 | 2.59 | 1.52 | 0 | 0 | 314 | 0 | 108 | 0 | 117 | 73 | 0 | 0 | 0 | 0 | 0.667 | 0 | 0 | 10.566 | [5 empty] | 3 | -12 | 0 | 0
7/13/2019 11:54:06 PM | M51254 | 8.113 | 1534 | 1.009 | 3.73 | 1.14 | 0 | 0 | 0 | 0 | 29 | 0 | 43 | 0 | 0 | 0 | 1.5 | 0 | 0 | 0 | 0 | 8.7 | [5 empty] | 4 | 3 | 0 | 350
7/13/2019 11:54:56 PM | M51254 | 8.113 | 1537 | 0 | 3.84 | 0.11 | 0 | 0 | 0 | 0 | 0 | 0 | 0 | 0 | 0 | 0 | 0 | 0 | 0 | 0 | 0 | 0.833 | [5 empty] | 5 | -3 | 0 | 0
7/13/2019 11:56:27 PM | M51254 | 8.113 | 1534 | 0 | 4.2 | 0.36 | 0 | 0 | 0 | 0 | 0 | 0 | 0 | 0 | 0 | 0 | 0 | 0 | 0 | 0 | 0 | 1.517 | [5 empty] | 6 | 2 | 0 | 0
7/13/2019 11:59:27 PM | M51254 | 8.113 | 1536 | 0 | 4.87 | 0.67 | 0 | 0 | 0 | 0 | 0 | 0 | 0 | 0 | 0 | 0 | 0 | 0 | 0 | 0 | 0 | 3 | [5 empty] | 7 | -5 | 0 | 0
7/14/2019 12:56:22 AM | M51258 | 8.061 | 1512 | 4.43 | 1.94 | 1.17 | 0 | 0 | 203 | 0 | 118 | 0 | 89 | 108 | 0 | 4.333 | 0 | 0 | 0 | 0 | 0 | 26.35 | [5 empty] | 2 | 13 | 0 | 0
7/14/2019 1:05:10 AM | M51258 | 9.244 | 1525 | 1.183 | 2.26 | 0.32 | 0 | 0 | 0 | 0 | 0 | 0 | 0 | 0 | 0 | 1 | 0 | 0 | 0 | 0 | 0 | 7.8 | [5 empty] | 3 | 5 | 0 | 350
7/14/2019 2:02:17 AM | M51262 | 8.282 | 1526 | 5.308 | 1.66 | 1.44 | 0 | 0 | 200 | 115 | 346 | 70 | 172 | 220 | 0 | 0 | 4.333 | 0 | 3.5 | 0 | 0 | 18.65 | [5 empty] | 2 | 20 | 0 | 0
7/14/2019 2:16:19 AM | M51262 | 8.282 | 1546 | 0 | 5.28 | 3.62 | 0 | 0 | 0 | 0 | 0 | 0 | 0 | 0 | 0 | 0 | 0 | 0 | 0 | 0 | 0 | 14.033 | [5 empty] | 3 | -10 | 0 | 0
7/14/2019 2:23:33 AM | M51262 | 8.592 | 1536 | 0.31 | 6.59 | 1.31 | 0 | 0 | 0 | 0 | 0 | 0 | 0 | 0 | 0 | 0 | 0 | 0 | 0.333 | 0 | 0 | 6.9 | [5 empty] | 4 | -4 | 0 | 407
7/14/2019 3:19:47 AM | M51265 | 8.156 | 1528 | 1.498 | 1.78 | 1.67 | 0 | 0 | 632 | 0 | 0 | 0 | 0 | 0 | 0 | 0 | 1.667 | 0 | 0 | 0 | 0 | 12.066 | [5 empty] | 2 | -7 | 0 | 0
7/14/2019 3:24:37 AM | M51265 | 9.065 | 1521 | 0.909 | 2.08 | 0.3 | 0 | 0 | 0 | 0 | 0 | 18 | 111 | 0 | 0 | 0 | 1.333 | 0 | 0 | 0 | 0 | 3.5 | [5 empty] | 3 | 0 | 0 | 0
7/14/2019 3:32:54 AM | M51265 | 10.537 | 1521 | 1.472 | 3.37 | 1.29 | 0 | 0 | 0 | 0 | 0 | 0 | 0 | 0 | 0 | 2.667 | 0 | 0 | 0 | 0 | 0 | 5.616 | [5 empty] | 4 | 8 | 0 | 375
2019-10-10 07:03 | M56361 | 8.655 | 1572 | 4.363 | 2.63 | 1.77 | 65 | 0 | 0 | 131 | 0 | 0 | 28 | 0 | 7.167 | 0 | 0 | 0 | 0 | 0 | 0 | 23.366 | [5 empty] | 2 | 25 | 0 | 0 | 0
7/14/2019 5:30:47 AM | M51273 | 5.162 | 1550 | 0 | 6.92 | 3.37 | 0 | 0 | 124 | 0 | 94 | 0 | 0 | 62 | 0 | 0 | 0 | 0 | 0 | 0 | 0 | 23.683 | [5 empty] | 2 | -25 | 0 | 0
7/14/2019 5:47:40 AM | M51273 | 7.455 | 1525 | 2.293 | 9.16 | 2.24 | 0 | 0 | 41 | 0 | 0 | 0 | 34 | 0 | 0 | 1.833 | 0 | 0 | 0 | 0 | 0 | 15.05 | [5 empty] | 3 | 65 | 0 | 0
7/14/2019 5:48:20 AM | M51273 | 7.455 | 1590 | 0 | 9.25 | 0.09 | [8 empty] | 0 | 0 | 0 | 0 | 0 | 0 | 0 | 0.667 | [5 empty] | 4 | -57
7/14/2019 5:51:36 AM | M51273 | 7.455 | 1533 | 0 | 9.71 | 0.46 | 0 | 0 | 0 | 0 | 0 | 0 | 0 | 0 | 0 | 0 | 0 | 0 | 0 | 0 | 0 | 3.267 | [5 empty] | 5 | -1 | 0 | 400
7/14/2019 5:52:07 AM | M51273 | 7.455 | 1532 | 0 | 9.76 | 0.05 | [8 empty] | 0 | 0 | 0 | 0 | 0 | 0 | 0 | 0.517 | [5 empty] | 6 | -1
7/14/2019 6:54:26 AM | M51280 | 2.811 | 1553 | 0 | 1.89 | 1.83 | 0 | 0 | 0 | 0 | 0 | 28 | 0 | 0 | 0 | 0 | 0 | 0 | 0 | 0 | 0 | 13.683 | [5 empty] | 2 | -17 | 0 | 0
7/14/2019 7:02:39 AM | M51280 | 3.493 | 1536 | 0.682 | 3.8 | 1.91 | 0 | 0 | 0 | 0 | 204 | 0 | 80 | 103 | 0 | 0 | 0 | 1.167 | 0 | 0 | 0 | 7.05 | [5 empty] | 3 | -5 | 0 | 350
2019-10-10 08:04 | M56365 | 5.973 | 1590 | 1.367 | 4.01 | 2.3 | 0 | 0 | 0 | 73 | 0 | 0 | 62 | 0 | 1 | 0 | 0 | 0 | 0 | 0 | 0 | 15.567 | [5 empty] | 2 | -5 | 0 | 0 | 0
7/14/2019 8:59:04 AM | M51283 | 3.154 | 1543 | 0.899 | 2.7 | 2.57 | 0 | 154 | 0 | 0 | 0 | 0 | 138 | 0 | 0 | 0.833 | 0 | 0 | 0 | 0 | 0 | 19.084 | [5 empty] | 2 | -14 | 0 | 0
7/14/2019 9:06:42 AM | M51283 | 3.821 | 1529 | 0.667 | 3.37 | 0.67 | 0 | 0 | 0 | 0 | 0 | 0 | 0 | 0 | 0 | 0.667 | 0 | 0 | 0 | 0 | 0 | 6.966 | [5 empty] | 3 | 1 | 0 | 350
2019-10-10 08:16 | M56365 | 7.328 | 1585 | 1.355 | 5.08 | 1.07 | 80 | 0 | 0 | 0 | 0 | 0 | 0 | 0 | 1.167 | 0 | 0 | 0 | 0 | 0 | 0 | 10.616 | [5 empty] | 3 | 2 | 0 | 0 | 0
7/14/2019 7:31:46 AM | M51284 | 5.02 | 1522 | 5.02 | 1.77 | 1.77 | 0 | 0 | 405 | 0 | 249 | 67 | 70 | 105 | 0 | 7.5 | 0 | 0 | 0 | 0 | 0 | 7.75 | [5 empty] | 2 | 22 | 0 | 0
7/14/2019 7:54:23 AM | M51284 | 6.105 | 1544 | 1.085 | 7.06 | 5.29 | 0 | 234 | 0 | 0 | 0 | 31 | 146 | 164 | 0 | 0 | 3 | 0 | 0 | 0 | 0 | 19.617 | [5 empty] | 3 | -19 | 0 | 0
7/14/2019 8:02:25 AM | M51284 | 6.963 | 1525 | 0.858 | 9.03 | 1.97 | 0 | 0 | 0 | 0 | 0 | 0 | 0 | 0 | 0 | 2.167 | 0 | 0 | 0 | 0 | 0 | 5.866 | [5 empty] | 4 | 4 | 0 | 350
7/14/2019 9:40:38 AM | M51288 | 5.529 | 1526 | 1.46 | 1.16 | 0.09 | 0 | 0 | 0 | 0 | 0 | 34 | 0 | 0 | 0 | 3.833 | 0 | 0 | 0 | 0 | 0 | 2.167 | [5 empty] | 2 | 6 | 0 | 0
7/14/2019 10:03:59 AM | M51288 | 7.193 | 1532 | 1.664 | 2.11 | 0.95 | 0 | 110 | 0 | 0 | 0 | 32 | 59 | 222 | 0 | 4.167 | 0 | 0 | 0 | 0 | 0 | 19.183 | [5 empty] | 3 | 3 | 0 | 0
7/14/2019 10:15:00 AM | M51288 | 7.806 | 1535 | 0.613 | 4.61 | 2.5 | 0 | 0 | 0 | 0 | 0 | 0 | 0 | 0 | 0 | 1.5 | 0 | 0 | 0 | 0 | 0 | 9.517 | [5 empty] | 4 | -7 | 0 | 350
2019-10-10 09:12 | M56367 | 8.283 | 1567 | 3.933 | 3.1 | 1.84 | 0 | 0 | 0 | 71 | 0 | 23 | 95 | 0 | 4.167 | 0 | 0 | 0 | 0 | 0 | 0 | 23.083 | [5 empty] | 2 | 22 | 0 | 0 | 0
7/14/2019 12:08:30 PM | M51293 | 7.617 | 1549 | 3.527 | 7.28 | 4.94 | 0 | 74 | 113 | 0 | 108 | 21 | 90 | 0 | 0 | 7 | 0 | 0 | 0 | 0 | 0 | 15.6 | [5 empty] | 2 | 19 | 0 | 0
7/14/2019 12:21:06 PM | M51293 | 7.811 | 1568 | 0.194 | 10.5 | 3.22 | 0 | 0 | 0 | 0 | 0 | 0 | 0 | 0 | 0 | 0.167 | 0 | 0 | 0 | 0 | 0 | 12.433 | [5 empty] | 3 | -14 | 0 | 0
7/14/2019 12:31:48 PM | M51293 | 8.618 | 1554 | 0.807 | 12.85 | 2.35 | 0 | 0 | 0 | 0 | 0 | 19 | 38 | 0 | 0 | 0.833 | 0 | 0 | 0 | 0 | 0 | 9.867 | [5 empty] | 4 | 5 | 0 | 350
2019-10-10 10:19 | M56371 | 10.998 | 1554 | 6.237 | 7.36 | 5.2 | 80 | 0 | 104 | 193 | 23 | 0 | 39 | 0 | 1.833 | 0 | 0 | 0 | 0 | 0 | 0 | 35.05 | [5 empty] | 2 | 34 | 0 | 0 | 0
7/14/2019 2:37:22 PM | M51294 | 7.307 | 1517 | 3.521 | 9.16 | 7.75 | 0 | 0 | 0 | 28 | 202 | 0 | 109 | 0 | 0 | 6.167 | 0 | 0 | 0 | 0 | 0 | 28.3 | [5 empty] | 2 | 11 | 0 | 0
7/14/2019 2:54:13 PM | M51294 | 9.058 | 1528 | 1.751 | 13.36 | 4.2 | 0 | 0 | 0 | 0 | 0 | 0 | 0 | 0 | 0 | 4.5 | 0 | 0 | 0 | 0 | 0 | 12.35 | [5 empty] | 3 | 7 | 0 | 350
7/14/2019 3:44:16 PM | M51299 | 9.796 | 1514 | 4.705 | 7.11 | 4.18 | 0 | 0 | 116 | 0 | 99 | 30 | 123 | 0 | 0 | 12.167 | 0 | 0 | 0 | 0 | 0 | 14.7 | [5 empty] | 2 | 36 | 0 | 0
7/14/2019 3:57:36 PM | M51299 | 9.988 | 1550 | 0.192 | 9.88 | 2.77 | 0 | 0 | 0 | 0 | 0 | 0 | 0 | 0 | 0 | 0.5 | 0 | 0 | 0 | 0 | 0 | 12.833 | [5 empty] | 3 | -10 | 0 | 350
7/14/2019 4:01:56 PM | M51299 | 9.988 | 1540 | 0 | 10.64 | 0.76 | 0 | 0 | 0 | 0 | 0 | 0 | 0 | 0 | 0 | 0 | 0 | 0 | 0 | 0 | 0 | 4.333 | [5 empty] | 4 | -6 | 0 | 0
2019-10-10 11:20 | M56373 | 10.515 | 1533 | 6.193 | 2.59 | 1.35 | 0 | 0 | 208 | 37 | 96 | 32 | 15 | 0 | 4 | 0 | 0 | 0 | 0 | 0 | 0 | 14.2 | [5 empty] | 2 | 44 | 0 | 0 | 0
7/14/2019 4:42:38 PM | M51303 | 8.622 | 1523 | 2.883 | 3.49 | 3.11 | 0 | 0 | 0 | 0 | 0 | 0 | 0 | 0 | 0 | 7.333 | 0 | 0 | 0 | 0 | 0 | 5 | [5 empty] | 2 | 23 | 0 | 0
7/14/2019 4:54:39 PM | M51303 | 10.467 | 1546 | 1.845 | 5.1 | 1.61 | 0 | 0 | 113 | 0 | 0 | 71 | 188 | 0 | 0 | 0 | 0 | 0 | 5.667 | 0 | 0 | 6.35 | [5 empty] | 3 | 5 | 0 | 400
7/14/2019 5:02:19 PM | M51303 | 10.467 | 1551 | 0 | 5.93 | 0.83 | 0 | 0 | 0 | 0 | 0 | 0 | 0 | 0 | 0 | 0 | 0 | 0 | 0 | 0 | 0 | 7.667 | [5 empty] | 4 | -8 | 0 | 0
7/14/2019 5:05:59 PM | M51303 | 10.467 | 1543 | 0 | 6.42 | 0.49 | 0 | 0 | 0 | 0 | 0 | 0 | 0 | 0 | 0 | 0 | 0 | 0 | 0 | 0 | 0 | 3.667 | [5 empty] | 5 | -8 | 0 | 0
2019-10-10 11:27 | M56373 | 12.216 | 1577 | 1.701 | 3.2 | 0.61 | 80 | 0 | 52 | 0 | 0 | 0 | 0 | 0 | 1 | 0 | 0 | 0 | 0 | 0 | 0 | 6.733 | [5 empty] | 3 | 13 | 0 | 0 | 0
7/14/2019 6:01:36 PM | M51304 | 3.782 | 1546 | 2.097 | 2.18 | 2.03 | 0 | 0 | 0 | 0 | 147 | 30 | 132 | 95 | 0 | 0 | 0 | 6 | 0 | 0 | 0 | 15.917 | [5 empty] | 2 | -9 | 0 | 400
7/14/2019 6:55:05 PM | M51309 | 5.996 | 1505 | 1.889 | 0.2 | 0.07 | 0 | 0 | 0 | 0 | 0 | 0 | 0 | 0 | 0 | 4.5 | 0 | 0 | 0 | 0 | 0 | 6.717 | [5 empty] | 2 | 10 | 0 | 0
7/14/2019 7:11:36 PM | M51309 | 9.324 | 1515 | 3.328 | 1.8 | 1.6 | 0 | 0 | 0 | 0 | 0 | 0 | 0 | 0 | 0 | 9 | 0 | 0 | 0 | 0 | 0 | 7.517 | [5 empty] | 3 | 19 | 0 | 0
7/14/2019 7:20:06 PM | M51309 | 10.35 | 1534 | 1.026 | 2.75 | 0.95 | 0 | 0 | 0 | 0 | 0 | 33 | 107 | 0 | 0 | 3 | 0 | 0 | 0 | 0 | 0 | 5.5 | [5 empty] | 4 | 1 | 0 | 400
2019-10-10 12:31 | M56374 | 7.69 | 1570 | 4.146 | 2.94 | 1.78 | 80 | 0 | 0 | 131 | 0 | 0 | 53 | 0 | 5.333 | 0 | 0 | 0 | 0 | 0 | 0 | 22.95 | [5 empty] | 2 | 13 | 0 | 0 | 0
7/14/2019 10:23:13 PM | M51316 | 6.72 | 1529 | 3.108 | 3.91 | 3.02 | 0 | 0 | 0 | 0 | 83 | 20 | 107 | 30 | 0 | 1 | 0 | 0 | 0 | 0 | 0 | 31.067 | [5 empty] | 2 | 3 | 0 | 0
7/14/2019 10:41:40 PM | M51316 | 8.848 | 1532 | 2.128 | 8.62 | 4.71 | 0 | 0 | 0 | 0 | 0 | 18 | 20 | 0 | 0.5 | 0 | 0 | 0 | 0 | 0 | 0 | 17.95 | [5 empty] | 3 | -30 | 0 | 0
7/14/2019 10:42:36 PM | M51316 | 8.848 | 1502 | 0 | 8.84 | 0.22 | 0 | 0 | 0 | 0 | 0 | 0 | 0 | 0 | 0 | 0 | 0 | 0 | 0 | 0 | 0 | 0.933 | [5 empty] | 4 | 38 | 0 | 0
7/14/2019 10:53:22 PM | M51316 | 9.652 | 1540 | 0.804 | 11.23 | 2.39 | 0 | 0 | 0 | 0 | 0 | 0 | 0 | 0 | 0.667 | 0 | 0 | 0 | 0 | 0 | 0 | 10.1 | [5 empty] | 5 | 0 | 0 | 439
7/14/2019 9:08:31 PM | M51317 | 8.827 | 1517 | 4.334 | 5.19 | 3.38 | 0 | 0 | 0 | 0 | 211 | 33 | 129 | 0 | 0 | 1.667 | 0 | 0 | 0 | 0 | 0 | 18.4 | [5 empty] | 2 | 25 | 0 | 0
7/14/2019 9:30:03 PM | M51317 | 10.294 | 1542 | 1.467 | 10.1 | 4.91 | 0 | 0 | 0 | 0 | 0 | 0 | 0 | 0 | 0 | 2 | 0 | 0 | 0 | 0 | 0 | 19.533 | [5 empty] | 3 | -2 | 0 | 400
2019-10-10 13:29 | M56376 | 8.221 | 1562 | 3.381 | 2.13 | 1.32 | 0 | 0 | 0 | 77 | 0 | 0 | 48 | 0 | 5.833 | 0 | 0 | 0 | 0 | 0 | 0 | 15.167 | [5 empty] | 2 | 14 | 0 | 0 | 0
2019-07-04 22:18 | T07251 | 11.638 | 1538 | 6.227 | 3.97 | 3.81 | 0 | 0 | 0 | 0 | 0 | 0 | 0 | 0 | 14.5 | 0 | 0 | 0 | 0 | 0 | 0 | 7.517 | [5 empty] | 2 | 60 | 0 | 0
4/27/2019 4:27:30 AM | T08169 | 10.749 | 1549 | 4.558 | 2.91 | 1.3 | 0 | 0 | 0 | 0 | 0 | 0 | 0 | 0 | 11 | 0 | 0 | 0 | 0 | 0 | 0 | 2.517 | [5 empty] | 2 | 42 | 0 | 0
2019-06-06 03:15 | T09729 | 11.78 | 1525 | 6.389 | 3.54 | 1.78 | 0 | 0 | 0 | 0 | 0 | 0 | 0 | 0 | 14.833 | 0 | 0 | 0 | 0 | 0 | 0 | 3.85 | [5 empty] | 2 | 51 | 0 | 0
2019-06-06 03:28 | T09729 | 14.243 | 1576 | 2.463 | 4.76 | 1.22 | 75 | 0 | 0 | 60 | 0 | 15 | 23 | 0 | 5.833 | 0 | 0 | 0 | 0 | 0 | 0 | 6.867 | [5 empty] | 3 | 18 | 0 | 0
2019-09-06 23:07 | T09885 | 14.328 | 1553 | 7.456 | 13.78 | 5.39 | 80 | 0 | 107 | 50 | 0 | 0 | 15 | 0 | 17.5 | 0 | 0 | 0 | 0 | 0 | 0 | 22.367 | [5 empty] | 2 | 57 | 0 | 0
6/24/2019 7:55:52 AM | T10613 | 14.711 | 1529 | 6.735 | 10.31 | 3.1 | 0 | 121 | 0 | 0 | 219 | 0 | 33 | 0 | 0 | 17 | 0 | 0 | 0 | 0 | 0 | 3.017 | [5 empty] | 2 | 50 | 0 | 0
6/24/2019 8:02:22 AM | T10613 | 15.989 | 1579 | 1.278 | 11.19 | 0.88 | 80 | 0 | 0 | 0 | 0 | 0 | 0 | 0 | 0 | 3.167 | 0 | 0 | 0 | 0 | 0 | 3.333 | [5 empty] | 3 | 9 | 0 | 0
2019-09-04 12:41 | V03285 | 14.048 | 1542 | 6.654 | 7.39 | 3.33 | 0 | 217 | 131 | 0 | 0 | 0 | 74 | 0 | 16.167 | 0 | 0 | 0 | 0 | 0 | 0 | 5.85 | [5 empty] | 2 | 43 | 0 | 0
2019-09-04 12:52 | V03285 | 17.442 | 1585 | 3.394 | 9.14 | 1.75 | 125 | 0 | 0 | 0 | 0 | 0 | 0 | 0 | 7.833 | 0 | 0 | 0 | 0 | 0 | 0 | 3.517 | [5 empty] | 3 | 33 | 0 | 0
2019-09-04 12:53 | V03285 | 17.442 | 1618 | 0 | 9.29 | 0.15 | 0 | 0 | 0 | 0 | 0 | 0 | 0 | 0 | 0 | 0 | 0 | 0 | 0 | 0 | 0 | 0.667 | [5 empty] | 4 | -3 | 0 | 0
4/26/2019 11:40:02 AM | V04477 | 13.408 | 1566 | 7.059 | 4.55 | 2.34 | 40 | 225 | 105 | 0 | 0 | 30 | 60 | 0 | 13.833 | 2.833 | 0 | 0 | 0 | 0 | 0 | 16.701 | [5 empty] | 2 | 44 | 0 | 0
6/16/2019 2:15:36 PM | V08071 | 14.359 | 1568 | 4.306 | 9.34 | 2.95 | 0 | 0 | 108 | 87 | 137 | 31 | 75 | 0 | 10 | 0 | 0 | 0 | 0 | 0 | 0 | 17.517 | [5 empty] | 2 | 23 | 0 | 0
6/16/2019 2:17:48 PM | V08071 | 14.359 | 1591 | 0 | 9.54 | 0.2 | 0 | 0 | 0 | 0 | 0 | 0 | 0 | 0 | 0 | 0 | 0 | 0 | 0 | 0 | 0 | 2.2 | [5 empty] | 3 | 0 | 0 | 0
6/16/2019 2:35:09 PM | V08071 | 16.626 | 1591 | 2.267 | 11.12 | 1.58 | 0 | 0 | 0 | 0 | 0 | 0 | 0 | 0 | 5 | 0 | 0 | 0 | 0 | 0 | 0 | 12.35 | [5 empty] | 4 | 11 | 0 | 0
6/16/2019 3:00:40 PM | V08071 | 17.728 | 1602 | 1.102 | 13.47 | 2.35 | 0 | 0 | 0 | 0 | 0 | 0 | 0 | 0 | 2.5 | 0 | 0 | 0 | 0 | 0 | 0 | 23.017 | [5 empty] | 5 | -10 | 0 | 0
10/17/2019 1:48:13 AM | M56768 | 12.069 | 1545 | 6.747 | 6.6 | 4.08 | 0 | 0 | 234 | 0 | 0 | 0 | 9 | 0 | 15.167 | 0 | 0 | 0 | 0 | 0 | 0 | 12.35 | [5 empty] | 2 | 51 | 0 | 0 | 0
2019-08-10 08:25 | M56235 | 11.377 | 1560 | 5.821 | 5.2 | 2.93 | 0 | 0 | 0 | 116 | 212 | 0 | 63 | 0 | 7.167 | 0 | 0 | 0 | 0 | 0 | 0 | 14.366 | [5 empty] | 2 | 31 | 0 | 0 | 0
7/18/2019 8:31:47 AM | M51511 | 4.885 | 1529 | 2.586 | 5.99 | 4.75 | 0 | 0 | 161 | 0 | 163 | 0 | 48 | 0 | 0 | 3.5 | 0 | 0 | 0 | 0 | 0 | 28.917 | [5 empty] | 2 | -9 | 0 | 0
7/18/2019 8:40:49 AM | M51511 | 7.465 | 1520 | 2.58 | 7.29 | 1.3 | 0 | 0 | 107 | 0 | 0 | 0 | 0 | 0 | 0 | 3 | 0 | 0 | 0 | 0 | 0 | 6.033 | [5 empty] | 3 | 19 | 0 | 0
7/18/2019 8:47:30 AM | M51511 | 8.247 | 1539 | 0.782 | 8.26 | 0.97 | 0 | 0 | 0 | 0 | 0 | 0 | 0 | 0 | 0 | 0.667 | 0 | 0 | 0 | 0 | 0 | 6.016 | [5 empty] | 4 | 5 | 0 | 280
2019-08-10 08:38 | M56235 | 13.506 | 1591 | 2.129 | 6.19 | 0.99 | 80 | 0 | 96 | 0 | 0 | 0 | 0 | 0 | 4 | 0 | 0 | 0 | 0 | 0 | 0 | 9.383 | [5 empty] | 3 | 8 | 0 | 0 | 0
7/18/2019 7:20:53 AM | M51515 | 6.819 | 1502 | 4.425 | 5.58 | 3.75 | 0 | 0 | 320 | 0 | 125 | 0 | 13 | 0 | 0 | 7.167 | 0 | 0 | 0 | 0 | 0 | 9.716 | [5 empty] | 2 | 37 | 0 | 0
7/18/2019 7:25:53 AM | M51515 | 6.819 | 1539 | 0 | 6.51 | 0.93 | 0 | 0 | 0 | 0 | 0 | 0 | 0 | 0 | 0 | 0 | 0 | 0 | 0 | 0 | 0 | 5 | [5 empty] | 3 | -3 | 0 | 278
7/18/2019 9:53:36 AM | M51519 | 4.894 | 1534 | 1.51 | 8.74 | 6.15 | 0 | 0 | 0 | 0 | 195 | 0 | 21 | 177 | 0 | 0.833 | 0 | 0 | 0 | 0 | 0 | 23.934 | [5 empty] | 2 | -9 | 0 | 0
7/18/2019 10:08:05 AM | M51519 | 6.48 | 1525 | 1.586 | 11.25 | 2.51 | 0 | 0 | 0 | 0 | 32 | 0 | 0 | 0 | 0 | 1.5 | 0 | 0 | 0 | 0 | 0 | 12.983 | [5 empty] | 3 | 7 | 0 | 0
7/18/2019 10:13:46 AM | M51519 | 7.05 | 1532 | 0.57 | 12.02 | 0.77 | 0 | 0 | 0 | 0 | 0 | 0 | 0 | 0 | 0 | 0.167 | 0 | 0 | 0 | 0 | 0 | 5.516 | [5 empty] | 4 | 2 | 0 | 280
2019-08-10 10:47 | M56238 | 10.811 | 1554 | 5.516 | 2.47 | 1.22 | 0 | 0 | 317 | 109 | 81 | 65 | 45 | 0 | 7.667 | 0 | 0 | 0 | 0 | 0 | 0 | 12.533 | [5 empty] | 2 | 34 | 0 | 0 | 0
7/18/2019 12:13:25 PM | M51529 | 10.111 | 1588 | 4.362 | 7.09 | 2.9 | 0 | 0 | 0 | 86 | 0 | 0 | 0 | 0 | 0 | 6.167 | 0 | 0 | 0 | 0 | 0 | 8.583 | [5 empty] | 2 | 38 | 0 | 0
7/18/2019 12:53:48 PM | M51529 | 12.034 | 1626 | 1.923 | 13.99 | 6.9 | 0 | 0 | 0 | 54 | 27 | 0 | 42 | 0 | 0 | 3.833 | 0 | 0 | 0 | 0 | 0 | 36.55 | [5 empty] | 3 | -22 | 0 | 0
7/18/2019 1:52:01 PM | M51529 | 17.646 | 1604 | 5.612 | 22.9 | 8.91 | 0 | 0 | 0 | 33 | 14 | 0 | 15 | 0 | 0 | 4 | 0 | 0 | 0 | 0 | 0 | 54.217 | [5 empty] | 4 | 16 | 0 | 0
7/18/2019 2:33:10 PM | M51529 | 21.263 | 1620 | 3.617 | 29.03 | 6.13 | 0 | 0 | 0 | 52 | 0 | 0 | 0 | 0 | 0 | 2.5 | 0 | 0 | 0 | 0 | 0 | 38.65 | [5 empty] | 5 | 10 | 0 | 0
7/18/2019 2:42:58 PM | M51529 | 21.263 | 1630 | 0 | 30.19 | 1.16 | 125 | 0 | 0 | 0 | 0 | 0 | 0 | 0 | 0 | 0 | 0 | 0 | 0 | 0 | 0 | 9.8 | [5 empty] | 6 | -12 | 0 | 50
2019-08-10 11:11 | M56238 | 14.072 | 1588 | 3.261 | 4.95 | 2.48 | 65 | 0 | 0 | 37 | 27 | 0 | 23 | 0 | 1 | 0 | 0 | 0 | 0 | 0 | 0 | 22.833 | [5 empty] | 3 | 17 | 0 | 0 | 0
7/18/2019 3:59:23 PM | M51533 | 10.402 | 1552 | 6.103 | 4.83 | 3.94 | 0 | 0 | 0 | 0 | 0 | 43 | 83 | 0 | 0 | 5.5 | 0 | 0 | 0 | 0 | 0 | 48.433 | [5 empty] | 2 | 12 | 0 | 0
10/17/2019 2:46:50 AM | M56800 | 6.758 | 1600 | 1.591 | 3.26 | 1.57 | 0 | 0 | 0 | 199 | 121 | 0 | 53 | 0 | 0.333 | 0 | 0 | 0 | 0 | 0 | 0 | 14.567 | [5 empty] | 2 | -2 | 0 | 0 | 0
7/18/2019 4:50:06 PM | M51538 | 9.381 | 1561 | 4.623 | 1.22 | 0.13 | 0 | 0 | 0 | 101 | 127 | 0 | 43 | 0 | 0 | 4.667 | 0 | 0 | 0 | 0 | 0 | 13.8 | [5 empty] | 2 | 29 | 0 | 0
7/18/2019 5:00:34 PM | M51538 | 10.605 | 1590 | 1.224 | 2.04 | 0.82 | 40 | 0 | 0 | 0 | 0 | 0 | 0 | 0 | 0 | 1 | 0 | 0 | 0 | 0 | 0 | 9.467 | [5 empty] | 3 | 8 | 0 | 0
2019-08-10 09:39 | M56239 | 9.758 | 1588 | 3.44 | 4.91 | 2.58 | 0 | 0 | 0 | 51 | 305 | 32 | 68 | 0 | 2 | 0 | 0 | 0 | 0 | 0 | 0 | 19.5 | [5 empty] | 2 | 13 | 0 | 0 | 0
7/18/2019 6:06:00 PM | M51542 | 7.341 | 1611 | 1.599 | 4.44 | 1.31 | 0 | 0 | 0 | 38 | 0 | 31 | 45 | 0 | 0 | 4 | 0 | 0 | 0 | 0 | 0 | 31.15 | [5 empty] | 2 | -21 | 0 | 0
7/18/2019 6:19:23 PM | M51542 | 8.919 | 1590 | 1.578 | 4.94 | 0.5 | 40 | 0 | 0 | 0 | 0 | 0 | 0 | 0 | 0 | 2.333 | 0 | 0 | 0 | 0 | 0 | 11.05 | [5 empty] | 3 | 1 | 0 | 0
2019-08-10 09:55 | M56239 | 11.223 | 1601 | 1.465 | 7 | 2.09 | 65 | 0 | 0 | 87 | 60 | 0 | 25 | 0 | 2.333 | 0 | 0 | 0 | 0 | 0 | 0 | 14 | [5 empty] | 3 | 2 | 0 | 0 | 0
7/18/2019 7:20:20 PM | M51546 | 9.127 | 1582 | 3.91 | 3.43 | 2.99 | 0 | 0 | 0 | 44 | 0 | 0 | 48 | 0 | 0 | 3.5 | 0 | 0 | 0 | 0 | 0 | 24.433 | [5 empty] | 2 | 14 | 0 | 0
7/18/2019 7:30:49 PM | M51546 | 10.73 | 1596 | 1.603 | 4.99 | 1.56 | 40 | 0 | 0 | 0 | 0 | 0 | 0 | 0 | 0 | 2.5 | 0 | 0 | 0 | 0 | 0 | 7.983 | [5 empty] | 3 | 7 | 0 | 0
7/18/2019 7:36:14 PM | M51546 | 10.73 | 1603 | 0 | 6.02 | 1.03 | 0 | 0 | 0 | 0 | 0 | 0 | 0 | 0 | 0 | 0 | 0 | 0 | 0 | 0 | 0 | 5.417 | [5 empty] | 4 | -3 | 0 | 0
10/17/2019 3:11:07 AM | M56800 | 8.872 | 1598 | 2.114 | 5.32 | 2.06 | 0 | 0 | 0 | 0 | 0 | 0 | 0 | 0 | 4.167 | 0 | 0 | 0 | 0 | 0 | 0 | 20.116 | [5 empty] | 3 | 5 | 0 | 0 | 0
7/18/2019 8:39:45 PM | M51552 | 8.203 | 1579 | 4.664 | 5.68 | 3.39 | 40 | 117 | 160 | 62 | 0 | 101 | 23 | 0 | 0 | 3.5 | 0 | 0 | 0 | 0 | 0 | 19.767 | [5 empty] | 2 | 19 | 0 | 0
2019-08-10 12:47 | M56248 | 8.348 | 1552 | 5.161 | 1.71 | 0.82 | 50 | 0 | 0 | 0 | 0 | 0 | 0 | 0 | 5.667 | 0 | 0 | 0 | 0 | 0 | 0 | 11.516 | [5 empty] | 2 | 39 | 0 | 0 | 0
10/17/2019 3:17:37 AM | M56800 | 8.872 | 1603 | 0 | 6.03 | 0.71 | 80 | 0 | 0 | 0 | 0 | 0 | 0 | 0 | 0 | 0 | 0 | 0 | 0 | 0 | 0 | 6.5 | [5 empty] | 4 | -5 | 0 | 0 | 0
7/18/2019 11:03:22 PM | M51556 | 8.884 | 1604 | 2.333 | 7.36 | 1.83 | 0 | 0 | 0 | 46 | 0 | 35 | 43 | 0 | 0 | 2.167 | 0 | 0 | 0 | 0 | 0 | 30.783 | [5 empty] | 2 | -11 | 0 | 0
7/18/2019 11:11:38 PM | M51556 | 10.997 | 1593 | 2.113 | 7.79 | 0.43 | 80 | 0 | 0 | 0 | 0 | 0 | 0 | 0 | 1.667 | 0 | 0 | 0 | 0 | 0 | 0 | 6.6 | [5 empty] | 3 | 10 | 0 | 0
2019-08-10 14:02 | M56253 | 5.589 | 1575 | 3.181 | 1.66 | 1.08 | 50 | 0 | 57 | 0 | 0 | 0 | 26 | 0 | 2.667 | 0 | 0 | 0 | 0 | 0 | 0 | 10.233 | [5 empty] | 2 | 21 | 0 | 0 | 0
7/19/2019 12:32:12 AM | M51561 | 10.405 | 1579 | 5.93 | 12.18 | 8.53 | 0 | 0 | 214 | 43 | 54 | 0 | 53 | 0 | 6.667 | 0 | 0 | 0 | 0 | 0 | 0 | 26.7 | [5 empty] | 2 | 31 | 0 | 0
7/19/2019 12:46:24 AM | M51561 | 10.806 | 1610 | 0.401 | 15.83 | 3.65 | 70 | 0 | 0 | 0 | 0 | 0 | 0 | 0 | 0.5 | 0 | 0 | 0 | 0 | 0 | 0 | 13.7 | [5 empty] | 3 | -7 | 0 | 0
10/27/2019 7:04:50 AM | M57405 | 6.154 | 1516 | 3.156 | 3.22 | 1.87 | 0 | 0 | 310 | 0 | 0 | 0 | 0 | 0 | 0.667 | 0 | 0 | 0 | 0 | 0 | 0 | 12.466 | [5 empty] | 2 | 13 | 0 | 0 | 0
7/19/2019 1:51:02 AM | M51563 | 13.366 | 1558 | 7.599 | 10.61 | 6.59 | 0 | 0 | 207 | 81 | 0 | 15 | 64 | 0 | 0 | 7.167 | 0 | 0 | 0 | 0 | 0 | 29.816 | [5 empty] | 2 | 55 | 0 | 0
7/19/2019 1:57:30 AM | M51563 | 13.366 | 1613 | 0 | 11.4 | 0.79 | 80 | 0 | 0 | 0 | 0 | 0 | 0 | 0 | 0 | 0 | 0 | 0 | 0 | 0 | 0 | 6.467 | [5 empty] | 3 | -9 | 0 | 0
2019-08-10 15:13 | M56255 | 10.582 | 1544 | 6.684 | 2.17 | 1.24 | 0 | 0 | 464 | 0 | 244 | 0 | 0 | 0 | 15 | 0 | 0 | 0 | 0 | 0 | 0 | 2.683 | [5 empty] | 2 | 49 | 0 | 0 | 0
7/19/2019 3:04:56 AM | M51568 | 9.181 | 1560 | 3.532 | 8.54 | 3.11 | 60 | 0 | 0 | 0 | 0 | 0 | 0 | 0 | 2.5 | 0 | 0 | 0 | 0 | 0 | 0 | 11.967 | [5 empty] | 2 | 30 | 0 | 0
10/17/2019 4:10:30 AM | M56804 | 10.933 | 1573 | 5.357 | 6.92 | 4.01 | 0 | 0 | 0 | 193 | 31 | 18 | 68 | 0 | 3.667 | 0 | 0 | 0 | 0 | 0 | 0 | 13.483 | [5 empty] | 2 | 46 | 0 | 0 | 0
10/17/2019 4:21:41 AM | M56804 | 10.933 | 1619 | 0 | 8.83 | 1.91 | 0 | 0 | 0 | 0 | 0 | 0 | 0 | 0 | 0 | 0 | 0 | 0 | 0 | 0 | 0 | 11.183 | [5 empty] | 3 | -17 | 0 | 0 | 0
7/19/2019 5:05:14 AM | M51574 | 8.66 | 1582 | 3.424 | 5.23 | 3.87 | 0 | 0 | 0 | 0 | 0 | 14 | 44 | 0 | 1.833 | 0 | 0 | 0 | 0 | 0 | 0 | 29.8 | [5 empty] | 2 | 4 | 0 | 0
2019-08-10 17:41 | M56259 | 11.489 | 1569 | 5.558 | 8.7 | 5.22 | 50 | 0 | 0 | 89 | 0 | 0 | 80 | 0 | 0 | 4.667 | 0 | 0 | 0 | 0 | 0 | 23.4 | [5 empty] | 2 | 38 | 0 | 0 | 0
10/17/2019 4:25:31 AM | M56804 | 10.933 | 1602 | 0 | 9.58 | 0.75 | 80 | 0 | 0 | 0 | 0 | 0 | 0 | 0 | 0 | 0 | 0 | 0 | 0 | 0 | 0 | 3.833 | [5 empty] | 4 | -5 | 0 | 0 | 0
2019-08-10 07:16 | M56232 | 9.704 | 1575 | 4.543 | 2.09 | 1.97 | 80 | 0 | 150 | 200 | 0 | 0 | 0 | 0 | 10 | 0 | 0 | 0 | 0 | 0 | 0 | 18.75 | [5 empty] | 2 | 22 | 0 | 0 | 0
2019-08-10 17:45 | M56259 | 11.489 | 1607 | 0 | 9.82 | 1.12 | 0 | 0 | 0 | 0 | 0 | 0 | 0 | 0 | 0 | 0 | 0 | 0 | 0 | 0 | 0 | 4.5 | [5 empty] | 3 | -9 | 0 | 0 | 0
10/27/2019 7:06:41 AM | M57405 | 6.964 | 1529 | 0.81 | 3.5 | 0.28 | [8 empty] | 0 | 0 | 0 | 0 | 0 | 0 | 0 | 1.85 | [5 empty] | 3 | 0
10/17/2019 5:16:43 AM | M56806 | 7.008 | 1594 | 2.162 | 2.32 | 1.61 | 0 | 0 | 0 | 114 | 0 | 16 | 41 | 0 | 3.333 | 0 | 0 | 0 | 0 | 0 | 0 | 16.284 | [5 empty] | 2 | 6 | 0 | 0 | 0
2019-08-10 21:27 | M56270 | 5.291 | 1581 | 1.714 | 1.73 | 1.3 | 0 | 0 | 203 | 0 | 0 | 0 | 83 | 0 | 1.5 | 0 | 0 | 0 | 0 | 0 | 0 | 10.783 | [5 empty] | 2 | -4 | 0 | 0 | 0
2019-08-10 21:38 | M56270 | 7.99 | 1577 | 2.699 | 3.34 | 1.61 | 50 | 0 | 111 | 0 | 0 | 0 | 0 | 0 | 2.5 | 0 | 0 | 0 | 0 | 0 | 0 | 9.1 | [5 empty] | 3 | 15 | 0 | 0 | 0
10/17/2019 5:35:24 AM | M56806 | 8.337 | 1600 | 1.329 | 3.67 | 1.35 | 80 | 0 | 0 | 0 | 0 | 0 | 0 | 0 | 3.167 | 0 | 0 | 0 | 0 | 0 | 0 | 15.516 | [5 empty] | 3 | 0 | 0 | 0 | 0
2019-08-10 22:40 | M56274 | 6.518 | 1588 | 2.334 | 8.65 | 4.83 | 0 | 0 | 0 | 80 | 0 | 32 | 51 | 0 | 0 | 4.5 | 0 | 0 | 0 | 0 | 0 | 14.683 | [5 empty] | 2 | 9 | 0 | 0 | 0
10/17/2019 5:41:14 AM | M56806 | 8.337 | 1600 | 0 | 4.04 | 0.37 | 0 | 0 | 0 | 0 | 0 | 0 | 0 | 0 | 0 | 0 | 0 | 0 | 0 | 0 | 0 | 5.833 | [5 empty] | 4 | -3 | 0 | 0 | 0
2019-08-10 23:39 | M56276 | 4.314 | 1602 | 0 | 3.21 | 2.1 | 0 | 0 | 105 | 0 | 0 | 0 | 0 | 0 | 0 | 0 | 0 | 0 | 0 | 0 | 0 | 24.8 | [5 empty] | 2 | -26 | 0 | 0 | 0
2019-08-10 23:54 | M56276 | 7.344 | 1576 | 3.03 | 5.4 | 2.19 | 0 | 0 | 0 | 135 | 76 | 17 | 42 | 0 | 6.333 | 0 | 0 | 0 | 0 | 0 | 0 | 8.684 | [5 empty] | 3 | 19 | 0 | 0 | 0
2019-08-11 | M56276 | 7.696 | 1595 | 0.352 | 6.02 | 0.62 | 50 | 0 | 0 | 0 | 0 | 0 | 0 | 0 | 0.5 | 0 | 0 | 0 | 0 | 0 | 0 | 5 | [5 empty] | 4 | 1 | 0 | 0 | 0
10/27/2019 7:12:24 AM | M57405 | 7.826 | 1529 | 0.862 | 4.35 | 0.85 | 0 | 124 | 0 | 0 | 0 | 0 | 12 | 129 | 0.333 | 0 | 0 | 0 | 0 | 0 | 0 | 5.384 | [5 empty] | 4 | 7 | 0 | 213 | 0
2019-09-10 01:06 | M56278 | 9.017 | 1568 | 5.113 | 8.09 | 4.17 | 0 | 0 | 104 | 48 | 0 | 18 | 33 | 0 | 4 | 0 | 0 | 0 | 0 | 0 | 0 | 35.283 | [5 empty] | 2 | 21 | 0 | 0 | 111
2019-09-10 01:19 | M56278 | 10.421 | 1589 | 1.404 | 9.66 | 1.57 | 50 | 0 | 0 | 0 | 0 | 0 | 0 | 0 | 1.167 | 0 | 0 | 0 | 0 | 0 | 0 | 12.083 | [5 empty] | 3 | 4 | 0 | 0 | 0
2019-09-10 02:19 | M56281 | 7.715 | 1597 | 2.06 | 9.37 | 4.93 | 0 | 0 | 0 | 38 | 39 | 18 | 44 | 0 | 0 | 5 | 0 | 0 | 0 | 0 | 0 | 22.7 | [5 empty] | 2 | -3 | 0 | 0 | 0
2019-09-10 02:31 | M56281 | 8.542 | 1594 | 0.827 | 11.36 | 1.99 | 50 | 0 | 0 | 0 | 0 | 0 | 0 | 0 | 0 | 2 | 0 | 0 | 0 | 0 | 0 | 9.167 | [5 empty] | 3 | -3 | 0 | 0 | 0
10/27/2019 8:32:55 AM | M57410 | 2.623 | 1513 | 0.464 | 1.26 | 0.44 | 0 | 0 | 106 | 0 | 0 | 0 | 0 | 0 | 0.167 | 0 | 0 | 0 | 0 | 0 | 0 | 4.533 | [5 empty] | 2 | 0 | 0 | 0 | 0
2019-09-10 03:42 | M56285 | 10.659 | 1569 | 5.276 | 10.23 | 6.63 | 0 | 0 | 0 | 0 | 0 | 27 | 57 | 0 | 7.167 | 0 | 0 | 0 | 0 | 0 | 0 | 28 | [5 empty] | 2 | 20 | 0 | 0 | 0
2019-09-10 03:50 | M56285 | 12.471 | 1589 | 1.812 | 11.19 | 0.96 | 100 | 0 | 0 | 0 | 0 | 0 | 0 | 0 | 2.667 | 0 | 0 | 0 | 0 | 0 | 0 | 5.633 | [5 empty] | 3 | 9 | 0 | 0 | 0
10/27/2019 8:43:06 AM | M57410 | 4.811 | 1513 | 2.188 | 2.4 | 1.14 | 0 | 0 | 107 | 0 | 0 | 0 | 0 | 0 | 2 | 0 | 0 | 0 | 0 | 0 | 0 | 8.183 | [5 empty] | 3 | 16 | 0 | 0 | 0
2019-09-10 05:07 | M56287 | 10.142 | 1590 | 5.296 | 13.09 | 9.53 | 0 | 0 | 0 | 98 | 79 | 0 | 84 | 0 | 0 | 9.833 | 0 | 0 | 0 | 0 | 0 | 29.1 | [5 empty] | 2 | 15 | 0 | 0 | 0
2019-09-10 05:21 | M56287 | 10.875 | 1605 | 0.733 | 16.64 | 3.55 | 50 | 0 | 119 | 39 | 0 | 0 | 18 | 0 | 0 | 0.833 | 0 | 0 | 0 | 0 | 0 | 13.134 | [5 empty] | 3 | -3 | 0 | 0 | 0
10/27/2019 8:52:20 AM | M57410 | 6.197 | 1529 | 1.386 | 3.31 | 0.91 | 0 | 0 | 0 | 0 | 139 | 0 | 16 | 0 | 0.667 | 0 | 0 | 0 | 0 | 0 | 0 | 8.566 | [5 empty] | 4 | 2 | 0 | 350 | 0
10/27/2019 10:32:23 AM | M57418 | 4.765 | 1530 | 1.795 | 1.67 | 1.19 | 0 | 0 | 307 | 60 | 0 | 59 | 0 | 0 | 0 | 0.667 | 0 | 0 | 0 | 0 | 0 | 11.916 | [5 empty] | 2 | 3 | 0 | 0 | 0
2019-10-10 05:56 | M56353 | 15.191 | 1603 | 0.619 | 4.86 | 0.42 | 0 | 0 | 0 | 0 | 0 | 0 | 0 | 0 | 0 | 1.167 | 0 | 0 | 0 | 0 | 0 | 6.233 | [5 empty] | 4 | 1 | 0 | 100 | 0
10/27/2019 1:56:40 PM | M57427 | 11.236 | 1591 | 4.94 | 5.63 | 2.1 | 0 | 0 | 60 | 55 | 74 | 0 | 24 | 0 | 1.833 | 0 | 0 | 0 | 0 | 0 | 0 | 22.5 | [5 empty] | 2 | 23 | 0 | 0 | 0
2019-10-10 04:03 | M56354 | 9.302 | 1575 | 3.959 | 3.69 | 1.97 | 0 | 0 | 0 | 0 | 0 | 0 | 0 | 0 | 0 | 3.167 | 0 | 0 | 0 | 0 | 0 | 12.866 | [5 empty] | 2 | 33 | 0 | 0 | 0
2019-10-10 04:23 | M56354 | 11.18 | 1608 | 1.878 | 5.41 | 1.72 | 0 | 0 | 0 | 32 | 0 | 0 | 23 | 0 | 0 | 1.833 | 0 | 0 | 0 | 0 | 0 | 17.6 | [5 empty] | 3 | 8 | 0 | 0 | 0
2019-10-10 04:27 | M56354 | 11.18 | 1616 | 0 | 5.47 | 0.06 | 0 | 0 | 0 | 0 | 0 | 0 | 0 | 0 | 0 | 0 | 0 | 0 | 0 | 0 | 0 | 4.267 | [5 empty] | 4 | -2 | 0 | 100 | 0
2019-10-10 04:32 | M56354 | 11.18 | 1614 | 0 | 5.53 | 0.06 | 0 | 0 | 43 | 0 | 0 | 0 | 0 | 0 | 0 | 0 | 0 | 0 | 0 | 0 | 0 | 4.517 | [5 empty] | 5 | -12 | 0 | 0 | 0
10/22/2019 8:19:58 AM | M57101 | 13.259 | 1561 | 5.995 | 12.1 | 5.63 | 50 | 0 | 105 | 108 | 95 | 18 | 38 | 0 | 11.5 | 0 | 0 | 0 | 0 | 0 | 0 | 18.967 | [5 empty] | 2 | 38 | 0 | 0 | 0
10/27/2019 3:17:34 PM | M57427 | 15.631 | 1614 | 4.395 | 9.6 | 3.97 | 0 | 0 | 207 | 57 | 53 | 0 | 0 | 0 | 2.5 | 0 | 0 | 0 | 0 | 0 | 0 | 78.4 | [5 empty] | 3 | -22 | 0 | 0 | 0
2019-10-10 05:27 | M56353 | 13.554 | 1552 | 7.57 | 3.95 | 1.62 | 0 | 0 | 0 | 73 | 125 | 21 | 41 | 0 | 0 | 12 | 0 | 0 | 0 | 0 | 0 | 13.267 | [5 empty] | 2 | 57 | 0 | 0 | 0
2019-10-10 05:49 | M56353 | 14.572 | 1609 | 1.018 | 4.44 | 0.49 | 0 | 0 | 0 | 0 | 0 | 0 | 0 | 0 | 0 | 1.167 | 0 | 0 | 0 | 0 | 0 | 20.75 | [5 empty] | 3 | -6 | 0 | 0 | 0
10/22/2019 7:15:57 AM | M57099 | 9.463 | 1596 | 2.279 | 5.89 | 4.22 | 0 | 0 | 0 | 0 | 0 | 26 | 85 | 0 | 1.5 | 0 | 0 | 0 | 0 | 0 | 0 | 20.45 | [5 empty] | 2 | -2 | 0 | 0 | 0
10/27/2019 3:42:44 PM | M57427 | 20.535 | 1592 | 4.904 | 11.68 | 2.08 | 0 | 0 | 0 | 40 | 0 | 0 | 0 | 0 | 1.667 | 0 | 0 | 0 | 0 | 0 | 0 | 23.5 | [5 empty] | 4 | 32 | 0 | 0 | 0
10/22/2019 9:48:12 AM | M57106 | 13.466 | 1550 | 5.222 | 5.25 | 3.77 | 50 | 0 | 0 | 0 | 0 | 0 | 0 | 0 | 4.167 | 0 | 0 | 0 | 0 | 0 | 0 | 10.816 | [5 empty] | 2 | 48 | 0 | 0 | 0
10/22/2019 10:12:11 AM | M57106 | 4.208 | 1598 | 4.208 | 3.65 | 3.65 | 0 | 0 | 0 | 71 | 0 | 37 | 29 | 0 | 2.833 | 0 | 0 | 0 | 0 | 0 | 0 | 21.15 | [5 empty] | 3 | -63 | 0 | 0 | 261
10/22/2019 10:45:54 AM | M57106 | 10.706 | 1535 | 6.498 | 9.73 | 6.08 | 0 | 0 | 341 | 128 | 0 | 0 | 0 | 0 | 3.833 | 0 | 0 | 0 | 0 | 0 | 0 | 29.884 | [5 empty] | 4 | 43 | 0 | 0 | 0
10/27/2019 4:11:32 PM | M57427 | 21.255 | 1624 | 0.72 | 12.82 | 1.14 | 0 | 0 | 0 | 0 | 0 | 0 | 0 | 0 | 0.333 | 0 | 0 | 0 | 0 | 0 | 0 | 28.467 | [5 empty] | 5 | -13 | 0 | 0 | 0
10/22/2019 11:53:02 AM | M57110 | 12.848 | 1552 | 6.679 | 3.37 | 2.35 | 50 | 0 | 155 | 34 | 70 | 0 | 43 | 0 | 14.5 | 0 | 0 | 0 | 0 | 0 | 0 | 12.183 | [5 empty] | 2 | 35 | 0 | 0 | 0
10/27/2019 4:15:52 PM | M57427 | 21.985 | 1611 | 0.73 | 13.8 | 0.98 | 0 | 0 | 0 | 0 | 0 | 0 | 0 | 0 | 0.167 | 0 | 0 | 0 | 0 | 0 | 0 | 4.166 | [5 empty] | 6 | 8 | 0 | 79 | 0
10/22/2019 1:09:16 PM | M57113 | 8.506 | 1561 | 4.163 | 4.45 | 2.04 | 50 | 78 | 0 | 74 | 0 | 0 | 0 | 0 | 10 | 0 | 0 | 0 | 0 | 0 | 0 | 3.25 | [5 empty] | 2 | 28 | 0 | 0 | 0
10/27/2019 4:16:32 PM | M57427 | 21.985 | 1619 | 0 | 13.97 | 0.17 | [8 empty] | 0 | 0 | 0 | 0 | 0 | 0 | 0 | 0.667 | [5 empty] | 7 | -1
10/22/2019 1:55:04 PM | M57114 | 7.052 | 1607 | 1.002 | 0.71 | 0.56 | 0 | 0 | 383 | 93 | 0 | 23 | 57 | 0 | 2.333 | 0 | 0 | 0 | 0 | 0 | 0 | 15.434 | [5 empty] | 2 | -12 | 0 | 0 | 0
10/27/2019 4:19:53 PM | M57427 | 21.985 | 1618 | 0 | 14.49 | 0.52 | 0 | 0 | 0 | 0 | 0 | 0 | 0 | 0 | 0 | 0 | 0 | 0 | 0 | 0 | 0 | 3.35 | [5 empty] | 8 | -7 | 0 | 152 | 0
10/22/2019 3:08:09 PM | M57115 | 6.703 | 1623 | 1.08 | 7.84 | 3.96 | 0 | 0 | 107 | 154 | 0 | 48 | 171 | 0 | 0 | 0 | 0 | 2.667 | 0 | 0 | 0 | 14.25 | [5 empty] | 2 | -17 | 0 | 0 | 0
10/22/2019 3:20:07 PM | M57115 | 6.703 | 1606 | 0 | 10.61 | 2.77 | 80 | 0 | 0 | 0 | 0 | 0 | 0 | 0 | 0 | 0 | 0 | 0 | 0 | 0 | 0 | 11.967 | [5 empty] | 3 | -9 | 0 | 0 | 0
2019-02-11 06:46 | M57763 | 8.998 | 1614 | 0.785 | 10.29 | 7.05 | 0 | 0 | 0 | 35 | 131 | 0 | 72 | 0 | 2.167 | 0 | 0 | 0 | 0 | 0 | 0 | 28.016 | [5 empty] | 2 | -27 | 0 | 0 | 0
10/22/2019 4:19:50 PM | M57119 | 7.682 | 1580 | 2.945 | 7.53 | 5.03 | 0 | 0 | 0 | 151 | 51 | 0 | 45 | 0 | 3.833 | 0 | 0 | 0 | 0 | 0 | 0 | 31.834 | [5 empty] | 2 | -3 | 0 | 0 | 0
10/22/2019 4:28:15 PM | M57119 | 9.554 | 1577 | 1.872 | 8.66 | 1.13 | 80 | 0 | 0 | 0 | 0 | 0 | 0 | 0 | 1.5 | 0 | 0 | 0 | 0 | 0 | 0 | 6.917 | [5 empty] | 3 | 11 | 0 | 0 | 0
10/27/2019 5:03:57 PM | M57429 | 7.999 | 1600 | 3.169 | 5.03 | 3.2 | 0 | 0 | 155 | 50 | 0 | 27 | 74 | 0 | 1.333 | 0 | 0 | 0 | 0 | 0 | 0 | 19.917 | [5 empty] | 2 | 4 | 0 | 0 | 0
10/22/2019 5:21:28 PM | M57122 | 10.883 | 1559 | 5.174 | 4.59 | 1.76 | 0 | 0 | 108 | 67 | 113 | 0 | 73 | 0 | 11 | 0 | 0 | 0 | 0 | 0 | 0 | 15.183 | [5 empty] | 2 | 31 | 0 | 0 | 0
10/27/2019 5:04:54 PM | M57429 | 7.999 | 1604 | 0 | 5.06 | 0.03 | [8 empty] | 0 | 0 | 0 | 0 | 0 | 0 | 0 | 0.95 | [5 empty] | 3 | 3
10/22/2019 8:01:56 PM | M57128 | 9.224 | 1535 | 5.572 | 7.32 | 4.54 | 0 | 0 | 166 | 48 | 153 | 0 | 37 | 0 | 6.667 | 0 | 0 | 0 | 0 | 0 | 0 | 22.516 | [5 empty] | 2 | 33 | 0 | 0 | 0
10/22/2019 8:26:47 PM | M57128 | 11.296 | 1568 | 2.072 | 11 | 3.68 | 0 | 0 | 0 | 21 | 20 | 0 | 18 | 0 | 1.667 | 0 | 0 | 0 | 0 | 0 | 0 | 23.183 | [5 empty] | 3 | -9 | 0 | 0 | 0
10/22/2019 8:27:32 PM | M57128 | 11.296 | 1559 | 0 | 11.08 | 0.08 | 0 | 0 | 0 | 0 | 0 | 0 | 0 | 0 | 0 | 0 | 0 | 0 | 0 | 0 | 0 | 0.75 | [5 empty] | 4 | -1 | 0 | 0 | 0
10/22/2019 8:35:59 PM | M57128 | 12.504 | 1558 | 1.208 | 11.9 | 0.82 | 0 | 0 | 0 | 0 | 0 | 0 | 0 | 0 | 0.833 | 0 | 0 | 0 | 0 | 0 | 0 | 7.617 | [5 empty] | 5 | 6 | 0 | 350 | 0
10/27/2019 5:16:13 PM | M57429 | 8.364 | 1607 | 0.365 | 6.13 | 1.07 | 0 | 0 | 0 | 0 | 0 | 0 | 0 | 0 | 0.167 | 0 | 0 | 0 | 0 | 0 | 0 | 11.15 | [5 empty] | 4 | -8 | 0 | 100 | 0
10/22/2019 9:21:50 PM | M57131 | 9.293 | 1509 | 5.344 | 3.58 | 2.35 | 0 | 0 | 167 | 0 | 184 | 0 | 47 | 0 | 0 | 13.667 | 0 | 0 | 0 | 0 | 0 | 7.3 | [5 empty] | 2 | 32 | 0 | 0 | 0
10/22/2019 9:33:00 PM | M57131 | 9.293 | 1541 | 0 | 5.26 | 1.68 | 0 | 0 | 0 | 0 | 0 | 0 | 0 | 0 | 0 | 0 | 0 | 0 | 0 | 0 | 0 | 11.167 | [5 empty] | 3 | -8 | 0 | 0 | 0
10/22/2019 9:40:40 PM | M57131 | 10.513 | 1533 | 1.22 | 6.19 | 0.93 | 0 | 0 | 0 | 0 | 19 | 0 | 14 | 0 | 3 | 0 | 0 | 0 | 0 | 0 | 0 | 4.667 | [5 empty] | 4 | 1 | 0 | 350 | 0
2019-02-11 06:54 | M57763 | 10.313 | 1587 | 1.315 | 12.25 | 1.96 | 80 | 0 | 0 | 0 | 0 | 0 | 0 | 0 | 3 | 0 | 0 | 0 | 0 | 0 | 0 | 5.683 | [5 empty] | 3 | 7 | 0 | 0 | 0
10/22/2019 11:18:41 PM | M57137 | 5.235 | 1543 | 0 | 1.12 | 0.85 | 0 | 0 | 0 | 0 | 0 | 0 | 0 | 0 | 0 | 0 | 0 | 0 | 0 | 0 | 0 | 11.967 | [5 empty] | 2 | -14 | 0 | 0 | 0
10/22/2019 11:28:25 PM | M57137 | 7.063 | 1529 | 1.828 | 2.21 | 1.09 | 0 | 0 | 0 | 0 | 122 | 62 | 93 | 0 | 0 | 0 | 0.833 | 0 | 0 | 0 | 0 | 8.9 | [5 empty] | 3 | 10 | 0 | 0 | 0
10/22/2019 11:50:06 PM | M57137 | 8.506 | 1539 | 1.443 | 3.42 | 1.21 | 0 | 0 | 0 | 0 | 0 | 34 | 30 | 0 | 0 | 0.667 | 0 | 0 | 0 | 0 | 0 | 21.016 | [5 empty] | 4 | -2 | 0 | 0 | 0
10/23/2019 12:01:43 AM | M57137 | 9.313 | 1537 | 0.807 | 4.44 | 1.02 | 0 | 0 | 0 | 0 | 0 | 0 | 0 | 0 | 0 | 0.167 | 0 | 0 | 0 | 0 | 0 | 11.45 | [5 empty] | 5 | -1 | 0 | 0 | 0
10/27/2019 7:37:57 PM | M57436 | 1.018 | 1602 | 1.018 | 0.73 | 0.51 | 0 | 0 | 204 | 166 | 315 | 0 | 84 | 0 | 1.667 | 0 | 0 | 0 | 0 | 0 | 0 | 2.733 | [5 empty] | 2 | 4 | 0 | 0 | 0
10/23/2019 12:59:07 AM | M57140 | 7.832 | 1564 | 2.176 | 10.95 | 7.42 | 0 | 0 | 0 | 0 | 168 | 62 | 39 | 0 | 0 | 0 | 0.833 | 0 | 0 | 0 | 0 | 29.55 | [5 empty] | 2 | -10 | 0 | 0 | 0
10/23/2019 1:13:50 AM | M57140 | 7.832 | 1554 | 0 | 14.03 | 3.08 | 0 | 0 | 0 | 0 | 0 | 0 | 0 | 0 | 0 | 0 | 0 | 0 | 0 | 0 | 0 | 14.717 | [5 empty] | 3 | -9 | 0 | 0 | 0
10/23/2019 1:20:56 AM | M57140 | 7.832 | 1545 | 0 | 15.88 | 1.85 | 0 | 0 | 0 | 0 | 0 | 0 | 0 | 0 | 0 | 0 | 0 | 0 | 0 | 0 | 0 | 7.1 | [5 empty] | 4 | -12 | 0 | 350 | 0
10/27/2019 7:45:50 PM | M57436 | 1.483 | 1606 | 0.465 | 1.8 | 1.07 | 0 | 0 | 0 | 0 | 0 | 37 | 45 | 0 | 0.667 | 0 | 0 | 0 | 0 | 0 | 0 | 7.216 | [5 empty] | 3 | -6 | 0 | 100 | 0
10/23/2019 2:53:38 AM | M57143 | 8.653 | 1552 | 3.755 | 5.95 | 1.99 | 0 | 632 | 0 | 281 | 0 | 0 | 0 | 477 | 0 | 2.5 | 0 | 0 | 0 | 0 | 0 | 32.283 | [5 empty] | 2 | 0 | 0 | 0 | 0
10/23/2019 3:56:12 AM | M57143 | 14.094 | 1552 | 5.441 | 8.99 | 3.04 | 0 | 157 | 208 | 0 | 0 | 115 | 89 | 0 | 0 | 10 | 0 | 3 | 0 | 0 | 0 | 49.567 | [5 empty] | 3 | 13 | 0 | 0 | 0
10/23/2019 4:33:24 AM | M57143 | 16.457 | 1565 | 2.363 | 10.37 | 1.38 | 0 | 0 | 0 | 0 | 0 | 0 | 0 | 0 | 0 | 0.833 | 0 | 0 | 0 | 0 | 0 | 36.367 | [5 empty] | 4 | -9 | 0 | 0 | 0
10/23/2019 4:55:19 AM | M57143 | 18.943 | 1556 | 2.486 | 10.87 | 0.5 | 0 | 0 | 0 | 0 | 0 | 24 | 22 | 0 | 0 | 0.5 | 0 | 0 | 0 | 0 | 0 | 21.417 | [5 empty] | 5 | 9 | 0 | 0 | 0
10/23/2019 5:36:41 AM | M57149 | 6.254 | 1503 | 1.916 | 1.89 | 0.37 | 0 | 0 | 0 | 0 | 0 | 0 | 0 | 0 | 0 | 0.5 | 0 | 0 | 0 | 0 | 0 | 7.75 | [5 empty] | 2 | 13 | 0 | 0 | 0
10/27/2019 10:42:10 AM | M57418 | 6.116 | 1533 | 1.351 | 2.52 | 0.85 | 0 | 0 | 0 | 0 | 162 | 0 | 159 | 0 | 0.833 | 0 | 0 | 0 | 0 | 0 | 0 | 8.95 | [5 empty] | 3 | -5 | 0 | 381 | 0
2019-02-11 08:05 | M57766 | 9.663 | 1552 | 6.084 | 9.55 | 6.25 | 0 | 0 | 107 | 53 | 0 | 0 | 63 | 0 | 14.833 | 0 | 0 | 0 | 0 | 0 | 0 | 10.184 | [5 empty] | 2 | 47 | 0 | 0 | 0
10/27/2019 9:11:24 PM | M57439 | 8.373 | 1551 | 5.592 | 2.13 | 1.58 | 0 | 0 | 0 | 0 | 0 | 0 | 45 | 0 | 1.667 | 0 | 0 | 0 | 0 | 0 | 0 | 15.216 | [5 empty] | 2 | 51 | 0 | 100 | 218
2019-02-11 08:12 | M57766 | 10.673 | 1599 | 1.01 | 11.48 | 1.93 | 80 | 0 | 0 | 0 | 0 | 0 | 0 | 0 | 2.5 | 0 | 0 | 0 | 0 | 0 | 0 | 5.167 | [5 empty] | 3 | 3 | 0 | 0 | 0
10/27/2019 10:09:28 PM | M57445 | 6.557 | 1578 | 3.824 | 3.83 | 2.93 | 60 | 0 | 0 | 28 | 0 | 0 | 24 | 0 | 1.833 | 0 | 0 | 0 | 0 | 0 | 0 | 20.35 | [5 empty] | 2 | 20 | 0 | 0 | 0
10/27/2019 11:05:21 PM | M57447 | 8.29 | 1600 | 2.148 | 8.67 | 4.36 | 0 | 0 | 0 | 33 | 109 | 0 | 60 | 0 | 1.5 | 0 | 0 | 0 | 0 | 0 | 0 | 27.367 | [5 empty] | 2 | -8 | 0 | 0 | 0
10/27/2019 11:21:09 PM | M57447 | 10.467 | 1592 | 2.177 | 10.93 | 2.26 | 60 | 0 | 0 | 29 | 33 | 0 | 16 | 0 | 0.667 | 0 | 0 | 0 | 0 | 0 | 0 | 15.133 | [5 empty] | 3 | 8 | 0 | 0 | 0
2019-02-11 10:31 | M57771 | 11.282 | 1564 | 6.176 | 2.99 | 1.18 | 0 | 0 | 78 | 71 | 148 | 0 | 0 | 0 | 14.5 | 0 | 0 | 0 | 0 | 0 | 0 | 9.683 | [5 empty] | 2 | 38 | 0 | 0 | 68
10/28/2019 12:18:27 AM | M57451 | 8.338 | 1596 | 2.919 | 4.41 | 2.58 | 0 | 0 | 0 | 35 | 336 | 0 | 48 | 0 | 0.833 | 0 | 0 | 0 | 0 | 0 | 0 | 17.85 | [5 empty] | 2 | 7 | 0 | 0 | 0
10/28/2019 12:31:26 AM | M57451 | 9.545 | 1603 | 1.207 | 6.18 | 1.77 | 0 | 0 | 0 | 0 | 0 | 0 | 0 | 0 | 1 | 0 | 0 | 0 | 0 | 0 | 0 | 11.983 | [5 empty] | 3 | -3 | 0 | 0 | 0
10/28/2019 12:39:21 AM | M57451 | 10.626 | 1600 | 1.081 | 7.28 | 1.1 | 100 | 43 | 0 | 0 | 0 | 0 | 14 | 0 | 0.833 | 0 | 0 | 0 | 0 | 0 | 0 | 7.084 | [5 empty] | 4 | 1 | 0 | 0 | 0
2019-02-11 10:59 | M57771 | 12.491 | 1602 | 1.209 | 4.6 | 1.61 | 80 | 0 | 0 | 0 | 28 | 0 | 0 | 0 | 3 | 0 | 0 | 0 | 0 | 0 | 0 | 25.517 | [5 empty] | 3 | -16 | 0 | 0 | 0
10/28/2019 1:39:22 AM | M57455 | 8.201 | 1590 | 3.185 | 5.48 | 2.49 | 0 | 0 | 0 | 63 | 109 | 0 | 83 | 0 | 1 | 0 | 0 | 0 | 0 | 0 | 0 | 22.383 | [5 empty] | 2 | 9 | 0 | 0 | 0
10/28/2019 1:50:34 AM | M57455 | 9.112 | 1599 | 0.911 | 6 | 0.52 | 0 | 0 | 0 | 0 | 0 | 0 | 0 | 0 | 0.333 | 0 | 0 | 0 | 0 | 0 | 0 | 10.867 | [5 empty] | 3 | -1 | 0 | 0 | 0
10/28/2019 1:56:31 AM | M57455 | 9.479 | 1598 | 0.367 | 6.36 | 0.36 | 95 | 0 | 0 | 0 | 0 | 0 | 18 | 0 | 0.167 | 0 | 0 | 0 | 0 | 0 | 0 | 5.783 | [5 empty] | 4 | -3 | 0 | 0 | 0
10/28/2019 3:10:37 AM | M57458 | 8.463 | 1607 | 1.819 | 5.51 | 3.39 | 0 | 0 | 0 | 102 | 34 | 0 | 86 | 0 | 0.5 | 0 | 0 | 0 | 0 | 0 | 0 | 30.25 | [5 empty] | 2 | -9 | 0 | 0 | 0
10/28/2019 4:15:18 AM | M57460 | 12.093 | 1571 | 5.205 | 3.6 | 3.45 | 0 | 0 | 157 | 0 | 63 | 56 | 60 | 0 | 2.833 | 0 | 0 | 0 | 0 | 0 | 0 | 15.634 | [5 empty] | 2 | 40 | 0 | 0 | 0
10/28/2019 4:36:16 AM | M57460 | 12.693 | 1611 | 0.6 | 8.94 | 5.34 | 60 | 0 | 0 | 71 | 0 | 0 | 18 | 0 | 0.333 | 0 | 0 | 0 | 0 | 0 | 0 | 20.634 | [5 empty] | 3 | -18 | 0 | 0 | 0
10/28/2019 5:44:30 AM | M57465 | 8.499 | 1602 | 1.996 | 8.21 | 3.57 | 60 | 0 | 0 | 167 | 0 | 0 | 38 | 0 | 2.833 | 0 | 0 | 0 | 0 | 0 | 0 | 27.784 | [5 empty] | 2 | -3 | 0 | 0 | 0
11/15/2019 7:06:38 PM | M58643 | 6.919 | 1518 | 3.953 | 4.71 | 4.46 | 0 | 0 | 0 | 0 | 0 | 31 | 0 | 0 | 0 | 10.5 | 0 | 0 | 0 | 0 | 0 | 17.85 | [5 empty] | 2 | 20 | 0 | 0 | 0
2019-02-11 09:24 | M57774 | 4.708 | 1578 | 2.322 | 4.12 | 2.22 | 0 | 0 | 0 | 94 | 58 | 0 | 42 | 0 | 5.5 | 0 | 0 | 0 | 0 | 0 | 0 | 15.35 | [5 empty] | 2 | 5 | 0 | 0 | 0
2019-02-11 09:33 | M57774 | 6.826 | 1583 | 2.118 | 5.02 | 0.9 | 80 | 0 | 0 | 0 | 0 | 0 | 0 | 0 | 5 | 0 | 0 | 0 | 0 | 0 | 0 | 4.35 | [5 empty] | 3 | 19 | 0 | 0 | 0
11/15/2019 7:15:09 PM | M58643 | 8.808 | 1538 | 1.889 | 6.35 | 1.64 | 0 | 0 | 0 | 0 | 216 | 0 | 47 | 26 | 0 | 4.833 | 0 | 0 | 0 | 0 | 0 | 3.684 | [5 empty] | 3 | 11 | 0 | 0 | 0
2019-02-11 12:02 | M57780 | 8.517 | 1591 | 3.074 | 2.9 | 1.24 | 0 | 0 | 0 | 176 | 345 | 0 | 69 | 0 | 7 | 0 | 0 | 0 | 0 | 0 | 0 | 13 | [5 empty] | 2 | 13 | 0 | 0 | 0
2019-02-11 12:11 | M57780 | 8.517 | 1604 | 0 | 3.52 | 0.62 | 0 | 29 | 0 | 0 | 0 | 0 | 0 | 0 | 0 | 0 | 0 | 0 | 0 | 0 | 0 | 9.017 | [5 empty] | 3 | -11 | 0 | 0 | 0
11/15/2019 7:16:59 PM | M58643 | 8.808 | 1549 | 0 | 6.79 | 0.44 | 0 | 0 | 0 | 0 | 0 | 0 | 0 | 0 | 0 | 0 | 0 | 0 | 0 | 0 | 0 | 1.833 | [5 empty] | 4 | -2 | 0 | 0 | 0
2019-02-11 13:24 | M57783 | 7.5 | 1591 | 2.859 | 3.57 | 1.81 | 0 | 0 | 0 | 81 | 78 | 25 | 51 | 0 | 7 | 0 | 0 | 0 | 0 | 0 | 0 | 28.367 | [5 empty] | 2 | -10 | 0 | 0 | 0
2019-02-11 13:32 | M57783 | 9.548 | 1581 | 2.048 | 3.94 | 0.37 | 80 | 0 | 0 | 0 | 0 | 0 | 0 | 0 | 5 | 0 | 0 | 0 | 0 | 0 | 0 | 3 | [5 empty] | 3 | 14 | 0 | 0 | 0
2019-02-11 14:39 | M57788 | 9.908 | 1581 | 4.789 | 1.35 | 0.58 | 80 | 0 | 205 | 0 | 0 | 0 | 43 | 0 | 11.333 | 0 | 0 | 0 | 0 | 0 | 0 | 14.184 | [5 empty] | 2 | 17 | 0 | 0 | 0
2019-02-11 14:50 | M57788 | 11.394 | 1598 | 1.486 | 1.61 | 0.26 | 40 | 0 | 0 | 0 | 0 | 0 | 0 | 0 | 3.833 | 0 | 0 | 0 | 0 | 0 | 0 | 7.184 | [5 empty] | 3 | 2 | 0 | 0 | 0
11/15/2019 8:03:01 PM | M58644 | 9.372 | 1521 | 2.551 | 5.09 | 3.21 | 0 | 0 | 161 | 0 | 0 | 0 | 0 | 0 | 6 | 0 | 0 | 0 | 0 | 0 | 0 | 9.183 | [5 empty] | 2 | 15 | 0 | 0 | 0
2019-02-11 15:46 | M57791 | 7.441 | 1591 | 2.901 | 6.96 | 4.29 | 60 | 0 | 179 | 0 | 0 | 0 | 23 | 0 | 6.833 | 0 | 0 | 0 | 0 | 0 | 0 | 18.35 | [5 empty] | 2 | 6 | 0 | 0 | 0
2019-02-11 15:49 | M57791 | 7.441 | 1597 | 0 | 7.56 | 0.6 | 0 | 0 | 0 | 0 | 0 | 0 | 0 | 0 | 0 | 0 | 0 | 0 | 0 | 0 | 0 | 3.183 | [5 empty] | 3 | 1 | 0 | 0 | 0
11/15/2019 8:14:32 PM | M58644 | 11.636 | 1536 | 2.264 | 7.71 | 2.62 | 0 | 0 | 0 | 128 | 121 | 0 | 114 | 0 | 5.333 | 0 | 0 | 0 | 0 | 0 | 0 | 6.184 | [5 empty] | 3 | 10 | 0 | 350 | 0
2019-02-11 16:57 | M57797 | 5.587 | 1616 | 0 | 4.91 | 2.29 | 0 | 0 | 0 | 0 | 0 | 0 | 0 | 0 | 0 | 0 | 0 | 0 | 0 | 0 | 0 | 16.183 | [5 empty] | 2 | -14 | 0 | 0 | 0
2019-02-11 17:03 | M57797 | 6.442 | 1602 | 0.855 | 5.24 | 0.33 | 51 | 0 | 0 | 64 | 0 | 18 | 64 | 0 | 2 | 0 | 0 | 0 | 0 | 0 | 0 | 4 | [5 empty] | 3 | -1 | 0 | 0 | 0
2019-02-11 17:12 | M57797 | 6.442 | 1601 | 0 | 6.67 | 1.43 | 0 | 0 | 0 | 0 | 0 | 0 | 0 | 0 | 0 | 0 | 0 | 0 | 0 | 0 | 0 | 8.5 | [5 empty] | 4 | -16 | 0 | 100 | 0
2019-02-11 18:01 | M57798 | 9.514 | 1567 | 4.523 | 7.28 | 3.19 | 0 | 0 | 0 | 76 | 322 | 0 | 28 | 0 | 10.5 | 0 | 0 | 0 | 0 | 0 | 0 | 7.35 | [5 empty] | 2 | 37 | 0 | 0 | 0
2019-02-11 18:11 | M57798 | 9.514 | 1604 | 0 | 9.76 | 2.48 | 0 | 0 | 0 | 0 | 0 | 0 | 0 | 0 | 0 | 0 | 0 | 0 | 0 | 0 | 0 | 10.333 | [5 empty] | 3 | -9 | 0 | 100 | 0
11/15/2019 9:15:45 PM | M58646 | 7.794 | 1546 | 2.196 | 1.3 | 1.21 | 0 | 0 | 0 | 0 | 207 | 24 | 194 | 28 | 5 | 0 | 0 | 0 | 0 | 0 | 0 | 23.367 | [5 empty] | 2 | -4 | 0 | 0 | 0
2019-02-11 20:25 | M57803 | 9.598 | 1566 | 5.216 | 6.34 | 3.69 | 0 | 0 | 130 | 27 | 308 | 0 | 83 | 0 | 12 | 0 | 0 | 0 | 0 | 0 | 0 | 11.683 | [5 empty] | 2 | 24 | 0 | 0 | 0
2019-02-11 20:33 | M57803 | 10.316 | 1590 | 0.718 | 7.47 | 1.13 | 0 | 0 | 0 | 0 | 113 | 0 | 0 | 0 | 1.833 | 0 | 0 | 0 | 0 | 0 | 0 | 6.167 | [5 empty] | 3 | 4 | 0 | 100 | 0
11/15/2019 9:23:45 PM | M58646 | 8.429 | 1542 | 0.635 | 3.25 | 1.95 | 0 | 0 | 0 | 0 | 0 | 0 | 0 | 0 | 1.5 | 0 | 0 | 0 | 0 | 0 | 0 | 6.5 | [5 empty] | 3 | -1 | 0 | 350 | 0
2019-02-11 19:18 | M57804 | 9.257 | 1550 | 5.994 | 3.76 | 1.83 | 0 | 0 | 0 | 57 | 305 | 0 | 42 | 0 | 13.667 | 0 | 0 | 0 | 0 | 0 | 0 | 9.366 | [5 empty] | 2 | 25 | 0 | 0 | 0
2019-02-11 19:27 | M57804 | 10.985 | 1575 | 1.728 | 4.65 | 0.89 | 0 | 0 | 0 | 0 | 0 | 0 | 0 | 0 | 4.167 | 0 | 0 | 0 | 0 | 0 | 0 | 4.333 | [5 empty] | 3 | 14 | 0 | 0 | 0
2019-02-11 21:41 | M57812 | 6.434 | 1578 | 2.377 | 2.05 | 0.59 | 0 | 0 | 0 | 0 | 0 | 31 | 23 | 0 | 5.5 | 0 | 0 | 0 | 0 | 0 | 0 | 11.183 | [5 empty] | 2 | -1 | 0 | 100 | 0
11/15/2019 10:18:28 PM | M58649 | 7.973 | 1533 | 3.131 | 3.05 | 2.95 | 0 | 0 | 109 | 0 | 208 | 0 | 0 | 0 | 7 | 0 | 0 | 0 | 0 | 0 | 0 | 22.033 | [5 empty] | 2 | 6 | 0 | 0 | 0
2019-02-11 23:51 | M57813 | 14.067 | 1588 | 5.66 | 7.93 | 3.53 | 0 | 0 | 230 | 120 | 0 | 0 | 47 | 0 | 0 | 14.667 | 0 | 0 | 0 | 0 | 0 | 12.35 | [5 empty] | 2 | 42 | 0 | 0 | 0
2019-03-11 00:14 | M57813 | 19.928 | 1630 | 5.861 | 8 | 0.07 | 0 | 0 | 339 | 0 | 0 | 0 | 0 | 0 | 0 | 15.333 | 0 | 0 | 0 | 0 | 0 | 7.017 | [5 empty] | 3 | -60 | 0 | 0 | 240
2019-03-11 00:45 | M57813 | 27.365 | 1570 | 7.437 | 9.46 | 1.46 | 0 | 0 | 0 | 54 | 0 | 0 | 0 | 0 | 17.833 | 0 | 0 | 0 | 0 | 0 | 0 | 13.2 | [5 empty] | 4 | 48 | 0 | 0 | 0
2019-03-11 01:04 | M57813 | 29.252 | 1618 | 1.887 | 11.89 | 2.43 | 150 | 0 | 0 | 26 | 0 | 0 | 41 | 0 | 4.667 | 0 | 0 | 0 | 0 | 0 | 0 | 14.35 | [5 empty] | 5 | 6 | 0 | 0 | 0
11/15/2019 10:38:09 PM | M58649 | 7.973 | 1539 | 0 | 6.1 | 3.05 | 0 | 0 | 0 | 0 | 0 | 0 | 0 | 0 | 0 | 0 | 0 | 0 | 0 | 0 | 0 | 19.683 | [5 empty] | 3 | -14 | 0 | 0 | 0
2019-03-11 02:14 | M57818 | 4.684 | 1601 | 1.588 | 4.17 | 1.48 | 55 | 0 | 0 | 58 | 0 | 0 | 0 | 0 | 4 | 0 | 0 | 0 | 0 | 0 | 0 | 32.533 | [5 empty] | 2 | -14 | 0 | 0 | 0
2019-03-11 02:44 | M57818 | 5.974 | 1587 | 1.29 | 2.31 | 2.31 | 32 | 0 | 232 | 119 | 127 | 0 | 59 | 0 | 17.167 | 0 | 0 | 0 | 0 | 0 | 0 | 12.516 | [5 empty] | 3 | 1 | 0 | 0 | 237
2019-03-11 03:56 | M57823 | 9.721 | 1547 | 5.529 | 3.91 | 2.69 | 0 | 0 | 95 | 0 | 0 | 0 | 0 | 0 | 12.833 | 0 | 0 | 0 | 0 | 0 | 0 | 11.184 | [5 empty] | 2 | 40 | 0 | 0 | 0
2019-03-11 04:06 | M57823 | 11.227 | 1587 | 1.506 | 4.84 | 0.93 | 60 | 0 | 0 | 59 | 0 | 0 | 83 | 0 | 3.333 | 0 | 0 | 0 | 0 | 0 | 0 | 6.334 | [5 empty] | 3 | 8 | 0 | 0 | 0
2019-03-11 04:16 | M57823 | 11.227 | 1595 | 0 | 4.99 | 0.15 | 0 | 0 | 0 | 0 | 0 | 0 | 0 | 0 | 0 | 0 | 0 | 0 | 0 | 0 | 0 | 10.017 | [5 empty] | 4 | -5 | 0 | 0 | 0
2019-03-11 05:04 | M57830 | 6.954 | 1610 | 0 | 7.9 | 3.33 | 0 | 0 | 0 | 0 | 0 | 0 | 0 | 0 | 0 | 0 | 0 | 0 | 0 | 0 | 0 | 13.183 | [5 empty] | 2 | -9 | 0 | 0 | 0
2019-03-11 05:21 | M57830 | 7.669 | 1601 | 0.715 | 12.01 | 4.11 | 60 | 0 | 0 | 144 | 121 | 0 | 60 | 0 | 0 | 0 | 0 | 2.167 | 0 | 0 | 0 | 15.35 | [5 empty] | 3 | -11 | 0 | 0 | 0
11/15/2019 6:56:52 AM | M58610 | 6.736 | 1523 | 1.714 | 6.01 | 1.23 | 0 | 0 | 0 | 0 | 164 | 0 | 93 | 40 | 0 | 4.167 | 0 | 0 | 0 | 0 | 0 | 2.666 | [5 empty] | 2 | 10 | 0 | 0 | 0
11/15/2019 7:02:43 AM | M58610 | 7.188 | 1533 | 0.452 | 7.39 | 1.38 | 0 | 0 | 0 | 0 | 0 | 0 | 0 | 0 | 0 | 1.167 | 0 | 0 | 0 | 0 | 0 | 4.683 | [5 empty] | 3 | -2 | 0 | 400 | 0
11/15/2019 8:02:36 AM | M58613 | 5.699 | 1518 | 2.365 | 5.26 | 2.28 | 0 | 0 | 157 | 0 | 0 | 0 | 0 | 0 | 0 | 5.833 | 0 | 0 | 0 | 0 | 0 | 13.684 | [5 empty] | 2 | 8 | 0 | 0 | 0
11/15/2019 8:14:37 AM | M58613 | 7.097 | 1526 | 1.398 | 7.17 | 1.91 | 0 | 0 | 0 | 0 | 218 | 0 | 120 | 95 | 0 | 4 | 0 | 0 | 0 | 0 | 0 | 8.017 | [5 empty] | 3 | -3 | 0 | 350 | 0
11/15/2019 8:15:06 AM | M58613 | 7.097 | 1523 | 0 | 7.28 | 0.11 | 0 | 0 | 0 | 0 | 0 | 0 | 0 | 0 | 0 | 0 | 0 | 0 | 0 | 0 | 0 | 0.483 | [5 empty] | 4 | -1 | 0 | 0 | 0
11/15/2019 8:20:07 AM | M58613 | 8.301 | 1522 | 1.204 | 8.33 | 1.05 | 0 | 0 | 0 | 0 | 0 | 0 | 0 | 0 | 0 | 3.167 | 0 | 0 | 0 | 0 | 0 | 1.85 | [5 empty] | 5 | 9 | 0 | 100 | 0
11/15/2019 11:10:45 AM | M58617 | 2.085 | 1531 | 0 | 1.78 | 0 | 0 | 0 | 0 | 0 | 0 | 0 | 0 | 0 | 10 | 1.833 | 0 | 0 | 0 | 0 | 0 | 0 | [5 empty] | 2 | 0 | 0 | 0 | 0
11/15/2019 11:40:37 AM | M58617 | 10.673 | 1508 | 8.588 | 8.26 | 6.48 | 0 | 0 | 0 | 0 | 117 | 0 | 0 | 0 | 29 | 0 | 0 | 0 | 0 | 0 | 0 | 0.867 | [5 empty] | 3 | 39 | 0 | 0 | 0
11/15/2019 11:51:37 AM | M58617 | 12.022 | 1547 | 1.349 | 10.16 | 1.9 | 0 | 0 | 0 | 0 | 164 | 0 | 75 | 0 | 3.167 | 0 | 0 | 0 | 0 | 0 | 0 | 7.833 | [5 empty] | 4 | 3 | 0 | 450 | 0
11/15/2019 2:05:04 PM | M58630 | 9.729 | 1513 | 3.833 | 4.06 | 3.04 | 0 | 0 | 0 | 0 | 0 | 0 | 0 | 0 | 9.167 | 0 | 0 | 0 | 0 | 0 | 0 | 11.516 | [5 empty] | 2 | 21 | 0 | 0 | 0
11/15/2019 2:14:44 PM | M58630 | 10.991 | 1534 | 1.262 | 5.46 | 1.4 | 0 | 0 | 0 | 0 | 108 | 0 | 124 | 71 | 0 | 3.167 | 0 | 0 | 0 | 0 | 0 | 6.5 | [5 empty] | 3 | -4 | 0 | 0 | 0
11/15/2019 2:21:54 PM | M58630 | 12.578 | 1530 | 1.587 | 6.49 | 1.03 | 0 | 76 | 0 | 0 | 0 | 22 | 24 | 0 | 3.5 | 0 | 0 | 0 | 0 | 0 | 0 | 3.667 | [5 empty] | 4 | 9 | 0 | 350 | 0
11/15/2019 4:48:11 PM | M58637 | 6.592 | 1516 | 3.102 | 3.4 | 2.81 | 0 | 0 | 0 | 0 | 0 | 0 | 0 | 0 | 0 | 8.167 | 0 | 0 | 0 | 0 | 0 | 7.666 | [5 empty] | 2 | 25 | 0 | 0 | 0
11/15/2019 5:02:22 PM | M58637 | 8.006 | 1541 | 1.414 | 6.56 | 3.16 | 0 | 0 | 0 | 0 | 266 | 0 | 13 | 25 | 0 | 3.5 | 0 | 0 | 0 | 0 | 0 | 10.683 | [5 empty] | 3 | 3 | 0 | 424 | 0
11/15/2019 5:53:25 PM | M58640 | 9.855 | 1520 | 4.25 | 5.01 | 0 | 0 | 237 | 0 | 0 | 0 | 0 | 133 | 50 | 0 | 11.167 | 0 | 0 | 0 | 0 | 0 | 9.85 | [5 empty] | 2 | 18 | 0 | 0 | 0
11/15/2019 6:04:25 PM | M58640 | 11.221 | 1538 | 1.366 | 5.01 | 0 | 0 | 0 | 0 | 0 | 0 | 0 | 0 | 0 | 0 | 3.5 | 0 | 0 | 0 | 0 | 0 | 7.5 | [5 empty] | 3 | 2 | 0 | 350 | 0
11/15/2019 10:45:39 PM | M58649 | 9.87 | 1525 | 1.897 | 7.99 | 1.89 | 0 | 0 | 0 | 0 | 0 | 0 | 0 | 0 | 0 | 4.833 | 0 | 0 | 0 | 0 | 0 | 2.667 | [5 empty] | 4 | 13 | 0 | 0 | 0
2019-10-10 15:41 | M56386 | 7.861 | 1546 | 4.712 | 4.79 | 2.93 | 0 | 0 | 0 | 0 | 113 | 49 | 36 | 0 | 7.833 | 0 | 0 | 0 | 0 | 0 | 0 | 8.384 | [5 empty] | 2 | 34 | 0 | 0 | 0
2019-10-10 15:50 | M56386 | 9.543 | 1580 | 1.682 | 6.32 | 1.53 | 0 | 0 | 0 | 0 | 0 | 0 | 0 | 0 | 0.333 | 0 | 0 | 0 | 0 | 0 | 0 | 8.067 | [5 empty] | 3 | 8 | 0 | 0 | 0
11/19/2019 2:57:38 PM | M58891 | 10.204 | 1557 | 4.866 | 2.51 | 1.05 | 0 | 314 | 118 | 0 | 0 | 0 | 27 | 0 | 0 | 12.167 | 0 | 0 | 0 | 0 | 0 | 2.683 | [5 empty] | 2 | 31 | 0 | 0 | 0
2019-10-10 16:46 | M56389 | 5.06 | 1565 | 5.06 | 0.77 | 0.69 | 60 | 0 | 306 | 71 | 370 | 30 | 66 | 0 | 1.333 | 0 | 0 | 0 | 0 | 0 | 0 | 13.6 | [5 empty] | 2 | 33 | 0 | 0 | 0
2019-10-10 16:50 | M56389 | 5.06 | 1598 | 0 | 1.86 | 1.09 | 0 | 0 | 0 | 0 | 0 | 0 | 0 | 0 | 0 | 0 | 0 | 0 | 0 | 0 | 0 | 4.183 | [5 empty] | 3 | -12 | 0 | 0 | 0
11/15/2019 11:40:52 PM | M58653 | 6.533 | 1519 | 2.788 | 2.81 | 1.79 | 0 | 0 | 0 | 32 | 45 | 38 | 192 | 0 | 6.5 | 0 | 0 | 0 | 0 | 0 | 0 | 30.867 | [5 empty] | 2 | -1 | 0 | 0 | 0
2019-10-10 17:40 | M56391 | 7.799 | 1555 | 4.693 | 5.87 | 5.03 | 60 | 0 | 0 | 0 | 0 | 29 | 67 | 0 | 2.667 | 0 | 0 | 0 | 0 | 0 | 0 | 19.416 | [5 empty] | 2 | 25 | 0 | 0 | 0
11/15/2019 11:53:42 PM | M58653 | 10.041 | 1518 | 3.508 | 5.15 | 2.34 | 0 | 0 | 0 | 0 | 0 | 0 | 0 | 0 | 7.833 | 0 | 0 | 0 | 0 | 0 | 0 | 5 | [5 empty] | 3 | 31 | 0 | 350 | 0
2019-10-10 18:43 | M56396 | 3.734 | 1586 | 0 | 0.24 | 0.11 | 0 | 0 | 0 | 0 | 0 | 0 | 0 | 0 | 0 | 0 | 0 | 0 | 0 | 0 | 0 | 14.633 | [5 empty] | 2 | -18 | 0 | 0 | 0
2019-10-10 18:50 | M56396 | 5.944 | 1568 | 2.21 | 0.45 | 0.21 | 0 | 0 | 0 | 0 | 0 | 0 | 0 | 0 | 3.333 | 0 | 0 | 0 | 0 | 0 | 0 | 3.8 | [5 empty] | 3 | 23 | 0 | 0 | 0
11/15/2019 11:58:13 PM | M58653 | 10.041 | 1549 | 0 | 6.3 | 1.15 | 0 | 0 | 0 | 0 | 0 | 0 | 0 | 0 | 0 | 0 | 0 | 0 | 0 | 0 | 0 | 4.517 | [5 empty] | 4 | -3 | 0 | 0 | 0
2019-10-10 19:35 | M56398 | 5.944 | 1576 | 0 | 0.08 | 0.02 | [8 empty] | 0 | 0 | 0 | 0 | 0 | 0 | 0 | 0.85 | [5 empty] | 2 | -3
2019-10-10 19:42 | M56398 | 2.643 | 1573 | 2.643 | 0.4 | 0.32 | 0 | 0 | 303 | 40 | 249 | 35 | 84 | 0 | 1.667 | 0 | 0 | 0 | 0 | 0 | 0 | 6.016 | [5 empty] | 3 | 13 | 0 | 0 | 0
11/19/2019 3:17:29 PM | M58891 | 11.349 | 1588 | 1.145 | 3.88 | 1.37 | 0 | 0 | 0 | 0 | 0 | 0 | 0 | 0 | 0 | 3 | 0 | 0 | 0 | 0 | 0 | 16.85 | [5 empty] | 3 | -5 | 0 | 0 | 0
2019-10-10 20:38 | M56399 | 3.587 | 1588 | 1.268 | 1.9 | 1.78 | 0 | 0 | 106 | 0 | 0 | 36 | 69 | 0 | 1.667 | 0 | 0 | 0 | 0 | 0 | 0 | 15.483 | [5 empty] | 2 | -11 | 0 | 0 | 0
2019-10-10 20:45 | M56399 | 4.918 | 1577 | 1.331 | 2.9 | 1 | 60 | 0 | 0 | 0 | 0 | 0 | 0 | 0 | 0.5 | 0 | 0 | 0 | 0 | 0 | 0 | 6.617 | [5 empty] | 3 | 10 | 0 | 0 | 0
11/16/2019 12:53:15 AM | M58656 | 9.399 | 1510 | 4.957 | 7.75 | 5.04 | 0 | 0 | 0 | 0 | 56 | 55 | 163 | 0 | 0 | 12.833 | 0 | 0 | 0 | 0 | 0 | 15.684 | [5 empty] | 2 | 27 | 0 | 0 | 0
2019-11-10 01:40 | M56400 | 8.564 | 1607 | 3.379 | 9.73 | 5.61 | 0 | 0 | 0 | 82 | 0 | 21 | 37 | 0 | 2.167 | 0 | 0 | 0 | 0 | 0 | 0 | 21.85 | [5 empty] | 2 | 20 | 0 | 0 | 0
11/16/2019 1:08:16 AM | M58656 | 9.399 | 1537 | 0 | 9.91 | 2.16 | 0 | 0 | 0 | 0 | 0 | 0 | 0 | 0 | 0 | 0 | 0 | 0 | 0 | 0 | 0 | 15.017 | [5 empty] | 3 | -5 | 0 | 0 | 0
2019-10-10 21:28 | M56402 | 7.668 | 1582 | 2.606 | 3.8 | 3.09 | 60 | 0 | 0 | 0 | 0 | 22 | 37 | 0 | 6.167 | 0 | 0 | 0 | 0 | 0 | 0 | 13.283 | [5 empty] | 2 | 2 | 0 | 0 | 0
2019-10-10 21:29 | M56402 | 7.668 | 1584 | 0 | 4.06 | 0.26 | 0 | 0 | 0 | 0 | 0 | 0 | 0 | 0 | 0 | 0 | 0 | 0 | 0 | 0 | 0 | 1.017 | [5 empty] | 3 | 2 | 0 | 0 | 0
11/16/2019 1:14:46 AM | M58656 | 10.104 | 1532 | 0.705 | 11.08 | 1.17 | 0 | 0 | 0 | 0 | 0 | 0 | 0 | 0 | 0 | 2 | 0 | 0 | 0 | 0 | 0 | 4.5 | [5 empty] | 4 | 1 | 0 | 350 | 0
2019-10-10 22:36 | M56406 | 9.408 | 1566 | 5.034 | 6.06 | 4.96 | 80 | 0 | 0 | 37 | 253 | 0 | 58 | 0 | 7.333 | 0 | 0 | 0 | 0 | 0 | 0 | 12.034 | [5 empty] | 2 | 38 | 0 | 0 | 0
11/19/2019 3:23:09 PM | M58891 | 12.495 | 1583 | 1.146 | 4.31 | 0.43 | 40 | 0 | 0 | 0 | 0 | 0 | 0 | 0 | 0 | 3 | 0 | 0 | 0 | 0 | 0 | 2.667 | [5 empty] | 4 | 6 | 0 | 0 | 0
2019-10-10 23:32 | M56407 | 9.937 | 1582 | 3.654 | 0.73 | 0.38 | 0 | 122 | 104 | 0 | 57 | 18 | 37 | 0 | 3.833 | 0 | 0 | 0 | 0 | 0 | 0 | 15.734 | [5 empty] | 2 | 21 | 0 | 0 | 0
11/16/2019 1:56:58 AM | M58657 | 9.265 | 1506 | 2.744 | 1.02 | 0.51 | 0 | 0 | 0 | 0 | 0 | 0 | 0 | 0 | 6 | 0 | 0 | 0 | 0 | 0 | 0 | 2.333 | [5 empty] | 2 | 23 | 0 | 0 | 0
2019-11-10 00:30 | M56411 | 7.607 | 1581 | 2.591 | 6.43 | 3.25 | 0 | 0 | 0 | 92 | 0 | 18 | 45 | 0 | 0.833 | 0 | 0 | 0 | 0 | 0 | 0 | 24.584 | [5 empty] | 2 | -6 | 0 | 0 | 0
2019-11-10 00:48 | M56411 | 10.508 | 1575 | 2.901 | 8.02 | 1.59 | 50 | 0 | 0 | 0 | 0 | 0 | 0 | 0 | 1 | 0 | 0 | 0 | 0 | 0 | 0 | 16.917 | [5 empty] | 3 | 14 | 0 | 0 | 0
11/16/2019 2:13:09 AM | M58657 | 9.265 | 1529 | 0 | 2.02 | 1 | 0 | 0 | 0 | 0 | 0 | 0 | 0 | 0 | 0 | 0 | 0 | 0 | 0 | 0 | 0 | 16.183 | [5 empty] | 3 | -11 | 0 | 0 | 0
2019-11-10 05:07 | M56418 | 8.072 | 1534 | 2.685 | 6.27 | 3.58 | 0 | 0 | 109 | 0 | 0 | 0 | 0 | 0 | 2.167 | 0 | 0 | 0 | 0 | 0 | 0 | 14.983 | [5 empty] | 2 | 13 | 0 | 0 | 0
2019-11-10 05:19 | M56418 | 9.862 | 1547 | 1.79 | 8.62 | 2.35 | 0 | 58 | 0 | 57 | 101 | 51 | 72 | 0 | 0 | 1.5 | 0 | 0 | 0 | 0 | 0 | 10.217 | [5 empty] | 3 | 3 | 0 | 0 | 0
2019-11-10 05:24 | M56418 | 10.139 | 1550 | 0.277 | 9.62 | 1 | 0 | 0 | 0 | 0 | 0 | 0 | 0 | 0 | 0 | 0.333 | 0 | 0 | 0 | 0 | 0 | 5 | [5 empty] | 4 | 2 | 0 | 350 | 0
2019-11-10 05:27 | M56418 | 10.139 | 1552 | 0 | 10.23 | 0.61 | 0 | 0 | 0 | 0 | 0 | 0 | 0 | 0 | 0 | 0 | 0 | 0 | 0 | 0 | 0 | 2.267 | [5 empty] | 5 | -2 | 0 | 0 | 0
2019-11-10 05:29 | M56418 | 10.139 | 1550 | 0 | 10.78 | 0.55 | 0 | 0 | 0 | 0 | 0 | 0 | 0 | 0 | 0 | 0 | 0 | 0 | 0 | 0 | 0 | 2.517 | [5 empty] | 6 | -4 | 0 | 0 | 0
11/16/2019 2:25:10 AM | M58657 | 11.981 | 1518 | 2.716 | 4.02 | 2 | 0 | 0 | 0 | 0 | 0 | 41 | 84 | 0 | 6 | 0 | 0 | 0 | 0 | 0 | 0 | 6.017 | [5 empty] | 4 | 14 | 0 | 375 | 0
2019-11-10 03:56 | M56420 | 8.873 | 1576 | 2.857 | 7.15 | 4.16 | 0 | 109 | 162 | 32 | 0 | 23 | 98 | 0 | 0.5 | 1.833 | 0 | 0 | 0 | 0 | 0 | 24.484 | [5 empty] | 2 | -1 | 0 | 20 | 0
2019-11-10 04:08 | M56420 | 8.873 | 1575 | 0 | 9.79 | 2.64 | 0 | 0 | 0 | 0 | 0 | 0 | 0 | 0 | 0 | 0 | 0 | 0 | 0 | 0 | 0 | 11.533 | [5 empty] | 3 | -14 | 0 | 0 | 0
2019-11-10 04:19 | M56420 | 11.224 | 1561 | 2.351 | 11.41 | 1.62 | 0 | 0 | 0 | 0 | 0 | 0 | 0 | 0 | 0 | 1.833 | 0 | 0 | 0 | 0 | 0 | 9.15 | [5 empty] | 4 | 14 | 0 | 350 | 0
2019-11-10 04:20 | M56420 | 11.224 | 1575 | 0 | 11.57 | 0.16 | 0 | 0 | 0 | 0 | 0 | 0 | 0 | 0 | 0 | 0 | 0 | 0 | 0 | 0 | 0 | 0.983 | [5 empty] | 5 | -1 | 0 | 0 | 0
11/16/2019 3:39:24 AM | M58662 | 12.113 | 1521 | 2.886 | 10.1 | 5.02 | 0 | 0 | 0 | 0 | 0 | 34 | 103 | 0 | 0 | 7.333 | 0 | 0 | 0 | 0 | 0 | 20.367 | [5 empty] | 2 | 3 | 0 | 0 | 0
11/16/2019 3:47:44 AM | M58662 | 13.742 | 1524 | 1.629 | 12.16 | 2.06 | 0 | 0 | 0 | 0 | 0 | 0 | 0 | 0 | 0 | 4 | 0 | 0 | 0 | 0 | 0 | 4.333 | [5 empty] | 3 | 14 | 0 | 350 | 0
11/16/2019 4:47:47 AM | M58665 | 9.959 | 1511 | 4.106 | 1.7 | 0.8 | 0 | 0 | 0 | 0 | 0 | 0 | 40 | 24 | 0 | 10.167 | 0 | 0 | 0 | 0 | 0 | 16.016 | [5 empty] | 2 | 23 | 0 | 0 | 0
11/16/2019 4:54:27 AM | M58665 | 11.108 | 1534 | 1.149 | 1.91 | 0.21 | 0 | 0 | 0 | 0 | 0 | 0 | 0 | 0 | 0 | 2.833 | 0 | 0 | 0 | 0 | 0 | 3.834 | [5 empty] | 3 | 9 | 0 | 350 | 0
11/16/2019 4:57:07 AM | M58665 | 11.108 | 1543 | 0 | 1.95 | 0.04 | 0 | 0 | 0 | 0 | 0 | 0 | 0 | 0 | 0 | 0 | 0 | 0 | 0 | 0 | 0 | 2.667 | [5 empty] | 4 | -4 | 0 | 0 | 0
11/16/2019 5:56:20 AM | M58669 | 8.682 | 1528 | 3.15 | 3.51 | 2.44 | 0 | 0 | 0 | 0 | 221 | 0 | 141 | 38 | 0 | 7.667 | 0 | 0 | 0 | 0 | 0 | 20.85 | [5 empty] | 2 | 6 | 0 | 0 | 0
11/19/2019 6:49:44 AM | M58866 | 6.611 | 1595 | 1.397 | 4.95 | 1.76 | 0 | 0 | 0 | 0 | 0 | 53 | 0 | 0 | 3.333 | 0 | 0 | 0 | 0 | 0 | 0 | 7.167 | [5 empty] | 2 | 3 | 0 | 0 | 0
11/19/2019 7:02:35 AM | M58866 | 8.127 | 1598 | 1.516 | 7 | 2.05 | 65 | 0 | 0 | 88 | 37 | 0 | 102 | 0 | 0 | 4 | 0 | 0 | 0 | 0 | 0 | 8.85 | [5 empty] | 3 | 4 | 0 | 0 | 0
11/19/2019 8:02:38 AM | M58871 | 6.721 | 1586 | 2.928 | 5.61 | 2.97 | 100 | 0 | 0 | 117 | 0 | 28 | 46 | 0 | 0 | 7.833 | 0 | 0 | 0 | 0 | 0 | 16.517 | [5 empty] | 2 | 7 | 0 | 0 | 0
11/19/2019 9:16:01 AM | M58875 | 6.034 | 1577 | 2.77 | 3.83 | 2.36 | 0 | 0 | 0 | 55 | 64 | 0 | 64 | 0 | 0 | 7 | 0 | 0 | 0 | 0 | 0 | 5.333 | [5 empty] | 2 | 18 | 0 | 0 | 0
11/19/2019 10:23:14 AM | M58876 | 11.168 | 1547 | 6.007 | 1.44 | 0.16 | 0 | 35 | 0 | 0 | 23 | 0 | 59 | 0 | 0 | 14.833 | 0 | 0 | 0 | 0 | 0 | 14.35 | [5 empty] | 2 | 36 | 0 | 0 | 0
11/19/2019 10:33:05 AM | M58876 | 12.971 | 1583 | 1.803 | 2.7 | 1.26 | 80 | 0 | 0 | 0 | 0 | 0 | 0 | 0 | 0 | 4.667 | 0 | 0 | 0 | 0 | 0 | 5.183 | [5 empty] | 3 | 7 | 0 | 0 | 0
11/19/2019 11:35:58 AM | M58879 | 9.206 | 1568 | 4.385 | 3.5 | 2.4 | 0 | 0 | 109 | 52 | 113 | 45 | 46 | 0 | 0 | 11 | 0 | 0 | 0 | 0 | 0 | 13.017 | [5 empty] | 2 | 25 | 0 | 0 | 0
11/19/2019 12:40:01 PM | M58882 | 9.885 | 1544 | 6.214 | 8.12 | 4.32 | 0 | 0 | 0 | 42 | 105 | 0 | 68 | 0 | 0 | 16.5 | 0 | 0 | 0 | 0 | 0 | 3.85 | [5 empty] | 2 | 52 | 0 | 0 | 0
11/19/2019 12:56:23 PM | M58882 | 9.885 | 1596 | 0 | 10.48 | 2.36 | 0 | 0 | 0 | 0 | 0 | 0 | 0 | 0 | 0 | 0 | 0 | 0 | 0 | 0 | 0 | 16.367 | [5 empty] | 3 | -10 | 0 | 0 | 0
11/19/2019 2:00:55 PM | M58885 | 14.202 | 1558 | 6.456 | 6.7 | 4.74 | 0 | 0 | 0 | 49 | 430 | 0 | 84 | 0 | 0 | 16 | 0 | 0 | 0 | 0 | 0 | 4.183 | [5 empty] | 2 | 41 | 0 | 0 | 0
11/19/2019 2:10:56 PM | M58885 | 14.202 | 1599 | 0 | 9.27 | 2.57 | 0 | 0 | 0 | 0 | 0 | 0 | 0 | 0 | 0 | 0 | 0 | 0 | 0 | 0 | 0 | 10.017 | [5 empty] | 3 | -9 | 0 | 0 | 0
11/19/2019 2:16:16 PM | M58885 | 15.493 | 1590 | 1.291 | 9.99 | 0.72 | 50 | 0 | 0 | 0 | 0 | 0 | 0 | 0 | 0 | 3.333 | 0 | 0 | 0 | 0 | 0 | 2 | [5 empty] | 4 | 5 | 0 | 0 | 0
11/19/2019 11:31:43 PM | M58908 | 7.271 | 1573 | 0.638 | 7.18 | 6.13 | 0 | 0 | 0 | 0 | 107 | 0 | 29 | 0 | 0 | 1.5 | 0 | 0 | 0 | 0 | 0 | 25.183 | [5 empty] | 2 | -28 | 0 | 0 | 0
11/18/2019 6:59:07 AM | M58798 | 10.204 | 1587 | 2.128 | 6 | 3.23 | 0 | 0 | 0 | 176 | 0 | 36 | 64 | 0 | 0 | 5 | 0 | 0 | 0 | 0 | 0 | 22.85 | [5 empty] | 2 | 2 | 0 | 0 | 0
11/19/2019 11:56:45 PM | M58908 | 9.216 | 1545 | 1.945 | 12.28 | 5.1 | 0 | 0 | 0 | 0 | 0 | 0 | 0 | 0 | 4.667 | 0 | 0 | 0 | 0 | 0 | 0 | 20.366 | [5 empty] | 3 | 2 | 0 | 0 | 0
11/18/2019 8:14:32 AM | M58802 | 10.719 | 1543 | 6.114 | 9.5 | 5.61 | 80 | 0 | 0 | 48 | 0 | 0 | 58 | 0 | 0 | 14.833 | 0 | 0 | 0 | 0 | 0 | 7.867 | [5 empty] | 2 | 51 | 0 | 0 | 0
11/20/2019 12:00:35 AM | M58908 | 9.216 | 1547 | 0 | 13.24 | 0.96 | 0 | 0 | 0 | 0 | 0 | 0 | 0 | 0 | 0 | 0 | 0 | 0 | 0 | 0 | 0 | 3.833 | [5 empty] | 4 | -2 | 0 | 350 | 0
11/18/2019 8:48:43 AM | M58806 | 6.727 | 1592 | 2.129 | 3.24 | 1.43 | 0 | 0 | 0 | 0 | 0 | 0 | 0 | 0 | 0 | 5 | 0 | 0 | 0 | 0 | 0 | 3.667 | [5 empty] | 2 | 15 | 0 | 0 | 0
11/18/2019 9:13:54 AM | M58806 | 7.996 | 1607 | 1.269 | 7.34 | 4.1 | 0 | 0 | 0 | 119 | 62 | 0 | 72 | 0 | 0 | 3.167 | 0 | 0 | 0 | 0 | 0 | 22.016 | [5 empty] | 3 | -13 | 0 | 0 | 0
11/20/2019 12:02:55 AM | M58908 | 9.216 | 1545 | 0 | 13.83 | 0.59 | 0 | 0 | 0 | 0 | 0 | 0 | 0 | 0 | 0 | 0 | 0 | 0 | 0 | 0 | 0 | 2.333 | [5 empty] | 5 | -2 | 0 | 0 | 0
11/18/2019 10:29:28 AM | M58811 | 8.833 | 1558 | 5.346 | 3.23 | 1.75 | 65 | 0 | 103 | 33 | 0 | 0 | 48 | 0 | 0 | 13 | 0 | 0 | 0 | 0 | 0 | 6.017 | [5 empty] | 2 | 32 | 0 | 0 | 0
11/18/2019 11:36:31 AM | M58814 | 8.192 | 1576 | 3.62 | 10.99 | 9.07 | 0 | 0 | 0 | 66 | 55 | 0 | 52 | 0 | 0 | 8.833 | 0 | 0 | 0 | 0 | 0 | 28.2 | [5 empty] | 2 | 12 | 0 | 0 | 0
11/20/2019 1:23:09 AM | M58915 | 6.209 | 1558 | 0.568 | 8.77 | 4.78 | 0 | 0 | 0 | 0 | 0 | 0 | 0 | 0 | 1.333 | 0 | 0 | 0 | 0 | 0 | 0 | 19.184 | [5 empty] | 2 | -15 | 0 | 0 | 0
11/18/2019 12:55:06 PM | M58819 | 8.009 | 1570 | 4.608 | 5.35 | 3.46 | 31 | 0 | 110 | 97 | 69 | 0 | 43 | 0 | 11 | 0 | 0 | 0 | 0 | 0 | 0 | 2.517 | [5 empty] | 2 | 33 | 0 | 0 | 0
11/20/2019 1:31:09 AM | M58915 | 7.202 | 1543 | 0.993 | 10.06 | 1.29 | 0 | 0 | 0 | 37 | 0 | 0 | 75 | 0 | 0 | 2.667 | 0 | 0 | 0 | 0 | 0 | 5.333 | [5 empty] | 3 | 2 | 0 | 350 | 0
11/18/2019 1:59:58 PM | M58822 | 10.425 | 1577 | 4.407 | 12.54 | 6.18 | 65 | 0 | 0 | 0 | 264 | 0 | 44 | 0 | 10.667 | 0 | 0 | 0 | 0 | 0 | 0 | 12.516 | [5 empty] | 2 | 16 | 0 | 0 | 0
11/18/2019 2:06:29 PM | M58822 | 11.863 | 1593 | 1.438 | 14.28 | 1.74 | 25 | 0 | 0 | 0 | 0 | 0 | 0 | 0 | 3.667 | 0 | 0 | 0 | 0 | 0 | 0 | 2.85 | [5 empty] | 3 | 17 | 0 | 0 | 0
11/20/2019 1:35:19 AM | M58915 | 7.202 | 1545 | 0 | 11.09 | 1.03 | 0 | 0 | 0 | 0 | 0 | 0 | 0 | 0 | 0 | 0 | 0 | 0 | 0 | 0 | 0 | 4.167 | [5 empty] | 4 | -5 | 0 | 0 | 0
11/18/2019 3:12:32 PM | M58826 | 11.818 | 1554 | 7.268 | 7.53 | 5.42 | 71 | 220 | 405 | 0 | 119 | 75 | 0 | 0 | 0 | 18.5 | 0 | 0 | 0 | 0 | 0 | 8.35 | [5 empty] | 2 | 44 | 0 | 0 | 0
11/18/2019 4:31:46 PM | M58828 | 7.953 | 1596 | 2.97 | 1.84 | 0.98 | 0 | 0 | 0 | 118 | 235 | 0 | 64 | 0 | 0 | 7.167 | 0 | 0 | 0 | 0 | 0 | 18.366 | [5 empty] | 2 | 5 | 0 | 100 | 0
11/18/2019 4:37:16 PM | M58828 | 7.953 | 1601 | 0 | 2.94 | 1.1 | 0 | 0 | 0 | 0 | 0 | 0 | 0 | 0 | 0 | 0 | 0 | 0 | 0 | 0 | 0 | 5.5 | [5 empty] | 3 | -5 | 0 | 0 | 0
11/18/2019 4:42:36 PM | M58828 | 7.953 | 1596 | 0 | 3.82 | 0.88 | 0 | 0 | 0 | 0 | 0 | 0 | 0 | 0 | 0 | 0 | 0 | 0 | 0 | 0 | 0 | 5.333 | [5 empty] | 4 | -9 | 0 | 0 | 0
11/20/2019 2:55:44 AM | M58917 | 7.309 | 1556 | 1.127 | 9.14 | 6.22 | 0 | 0 | 0 | 41 | 59 | 36 | 95 | 0 | 2.5 | 0 | 0 | 0 | 0 | 0 | 0 | 22.533 | [5 empty] | 2 | -16 | 0 | 0 | 0
11/18/2019 8:31:58 PM | M58836 | 6.937 | 1573 | 2.71 | 7.2 | 3.67 | 0 | 0 | 306 | 54 | 272 | 34 | 63 | 0 | 6.333 | 0 | 0 | 0 | 0 | 0 | 0 | 10.85 | [5 empty] | 2 | 1 | 0 | 0 | 0
11/18/2019 8:44:28 PM | M58836 | 8.984 | 1574 | 2.047 | 8.96 | 1.76 | 0 | 0 | 0 | 0 | 0 | 0 | 0 | 0 | 5 | 0 | 0 | 0 | 0 | 0 | 0 | 7.5 | [5 empty] | 3 | 15 | 0 | 0 | 0
11/20/2019 3:06:44 AM | M58917 | 8.137 | 1540 | 0.828 | 10.93 | 1.79 | 0 | 0 | 0 | 0 | 0 | 0 | 0 | 0 | 1.833 | 0 | 0 | 0 | 0 | 0 | 0 | 9.167 | [5 empty] | 3 | 1 | 0 | 350 | 0
11/18/2019 6:52:53 PM | M58837 | 7.981 | 1559 | 5.949 | 4.52 | 3.97 | 0 | 0 | 204 | 0 | 49 | 0 | 35 | 0 | 14.667 | 0 | 0 | 0 | 0 | 0 | 0 | 4.85 | [5 empty] | 2 | 38 | 0 | 0 | 0
11/18/2019 7:06:53 PM | M58837 | 11.404 | 1597 | 3.423 | 5.22 | 0.7 | 0 | 0 | 98 | 33 | 0 | 18 | 14 | 0 | 8 | 0 | 0 | 0 | 0 | 0 | 0 | 6 | [5 empty] | 3 | 16 | 0 | 0 | 0
11/18/2019 7:25:34 PM | M58837 | 12.82 | 1613 | 1.416 | 6.2 | 0.98 | 0 | 0 | 0 | 0 | 0 | 0 | 0 | 0 | 3.333 | 0 | 0 | 0 | 0 | 0 | 0 | 15.35 | [5 empty] | 4 | -1 | 0 | 0 | 0
11/18/2019 7:37:05 PM | M58837 | 13.693 | 1612 | 0.873 | 7.3 | 1.1 | 0 | 0 | 0 | 0 | 0 | 0 | 0 | 0 | 2 | 0 | 0 | 0 | 0 | 0 | 0 | 9.517 | [5 empty] | 5 | 2 | 0 | 0 | 0
11/18/2019 7:45:35 PM | M58837 | 14.486 | 1614 | 0.793 | 8.2 | 0.9 | 0 | 0 | 0 | 0 | 0 | 0 | 0 | 0 | 2 | 0 | 0 | 0 | 0 | 0 | 0 | 6.5 | [5 empty] | 6 | -2 | 0 | 200 | 0
11/20/2019 3:09:04 AM | M58917 | 8.137 | 1541 | 0 | 11.3 | 0.37 | 0 | 0 | 0 | 0 | 0 | 0 | 0 | 0 | 0 | 0 | 0 | 0 | 0 | 0 | 0 | 2.333 | [5 empty] | 4 | 0 | 0 | 0 | 0
11/18/2019 11:06:21 PM | M58841 | 8.619 | 1572 | 3.564 | 4.75 | 2.69 | 0 | 125 | 0 | 0 | 0 | 46 | 76 | 0 | 8.167 | 0 | 0 | 0 | 0 | 0 | 0 | 15.85 | [5 empty] | 2 | 14 | 0 | 0 | 0
11/18/2019 11:07:11 PM | M58841 | 8.619 | 1586 | 0 | 4.96 | 0.21 | 0 | 0 | 0 | 0 | 0 | 0 | 0 | 0 | 0 | 0 | 0 | 0 | 0 | 0 | 0 | 0.833 | [5 empty] | 3 | -5 | 0 | 0 | 0
11/20/2019 3:10:44 AM | M58917 | 8.137 | 1541 | 0 | 11.73 | 0.43 | 0 | 0 | 0 | 0 | 0 | 0 | 0 | 0 | 0 | 0 | 0 | 0 | 0 | 0 | 0 | 1.667 | [5 empty] | 5 | -1 | 0 | 0 | 0
11/18/2019 9:51:58 PM | M58844 | 3.649 | 1602 | 1.452 | 2.82 | 2.17 | 0 | 0 | 610 | 0 | 0 | 51 | 0 | 0 | 0 | 0 | 3.833 | 0 | 0 | 0 | 0 | 5.35 | [5 empty] | 2 | -5 | 0 | 0 | 0
11/18/2019 10:06:28 PM | M58844 | 5.115 | 1597 | 1.466 | 5.55 | 2.73 | 192 | 215 | 205 | 107 | 0 | 85 | 103 | 0 | 0 | 0 | 4 | 0 | 0 | 0 | 0 | 10.5 | [5 empty] | 3 | -6 | 0 | 0 | 0
11/19/2019 12:17:35 AM | M58849 | 10.174 | 1568 | 3.423 | 3.61 | 0.75 | 0 | 0 | 0 | 71 | 65 | 31 | 91 | 0 | 7.833 | 0 | 0 | 0 | 0 | 0 | 0 | 10.184 | [5 empty] | 2 | 13 | 0 | 0 | 0
11/19/2019 1:26:28 AM | M58851 | 10.872 | 1570 | 4.521 | 5.28 | 1.27 | 0 | 0 | 0 | 0 | 0 | 0 | 0 | 0 | 10.833 | 0 | 0 | 0 | 0 | 0 | 0 | 23.867 | [5 empty] | 2 | 8 | 0 | 0 | 0
11/19/2019 1:34:58 AM | M58851 | 13.037 | 1578 | 2.165 | 5.46 | 0.18 | 111 | 0 | 0 | 36 | 0 | 0 | 0 | 0 | 5 | 0 | 0 | 0 | 0 | 0 | 0 | 3.5 | [5 empty] | 3 | 16 | 0 | 0 | 0
11/19/2019 3:44:05 AM | M58859 | 7.138 | 1550 | 4.556 | 4.32 | 3.71 | 0 | 0 | 0 | 44 | 129 | 23 | 44 | 0 | 0 | 12.167 | 0 | 0 | 0 | 0 | 0 | 4.683 | [5 empty] | 2 | 32 | 0 | 0 | 0
11/19/2019 3:51:25 AM | M58859 | 9.113 | 1582 | 1.975 | 5.39 | 1.07 | 80 | 0 | 0 | 0 | 0 | 28 | 0 | 0 | 0 | 4.833 | 0 | 0 | 0 | 0 | 0 | 2.5 | [5 empty] | 3 | 22 | 0 | 0 | 0
11/19/2019 3:54:25 AM | M58859 | 9.113 | 1604 | 0 | 5.67 | 0.28 | 0 | 0 | 0 | 0 | 0 | 0 | 0 | 0 | 0 | 0 | 0 | 0 | 0 | 0 | 0 | 3 | [5 empty] | 4 | -6 | 0 | 0 | 0
11/19/2019 4:53:08 AM | M58860 | 10.017 | 1582 | 4.116 | 3.47 | 3.38 | 150 | 0 | 106 | 93 | 0 | 64 | 41 | 0 | 0 | 10.167 | 0 | 0 | 0 | 0 | 0 | 17.85 | [5 empty] | 2 | 22 | 0 | 0 | 0
11/19/2019 5:50:41 AM | M58865 | 5.845 | 1580 | 2.078 | 2.44 | 1.92 | 0 | 0 | 0 | 0 | 0 | 0 | 0 | 0 | 0 | 5.333 | 0 | 0 | 0 | 0 | 0 | 7.334 | [5 empty] | 2 | 12 | 0 | 0 | 0
11/19/2019 5:59:52 AM | M58865 | 7.249 | 1592 | 1.404 | 3.16 | 0.72 | 110 | 0 | 0 | 115 | 0 | 69 | 63 | 0 | 0 | 3.667 | 0 | 0 | 0 | 0 | 0 | 5.516 | [5 empty] | 3 | 1 | 0 | 0 | 0
11/19/2019 4:16:52 PM | M58893 | 7.249 | 1575 | 1.92 | 3.02 | 1.53 | 0 | 0 | 82 | 0 | 0 | 0 | 0 | 0 | 0 | 5 | 0 | 0 | 0 | 0 | 0 | 22.183 | [5 empty] | 2 | -3 | 0 | 0 | 0
11/19/2019 4:28:33 PM | M58893 | 10.522 | 1572 | 3.273 | 4.65 | 1.63 | 40 | 0 | 0 | 0 | 143 | 30 | 75 | 0 | 0 | 8.333 | 0 | 0 | 0 | 0 | 0 | 3.35 | [5 empty] | 3 | 18 | 0 | 0 | 0
11/19/2019 5:32:16 PM | M58896 | 11.139 | 1572 | 5.113 | 4.85 | 2.92 | 0 | 0 | 234 | 0 | 0 | 0 | 0 | 0 | 0 | 13 | 0 | 0 | 0 | 0 | 0 | 23.867 | [5 empty] | 2 | 24 | 0 | 0 | 0
11/19/2019 5:40:36 PM | M58896 | 12.181 | 1596 | 1.042 | 5.97 | 1.12 | 40 | 0 | 66 | 53 | 0 | 17 | 32 | 0 | 0 | 2.5 | 0 | 0 | 0 | 0 | 0 | 5.833 | [5 empty] | 3 | 6 | 0 | 0 | 0
11/19/2019 5:51:27 PM | M58896 | 12.181 | 1602 | 0 | 6.82 | 0.85 | 0 | 0 | 0 | 0 | 0 | 0 | 0 | 0 | 0 | 0 | 0 | 0 | 0 | 0 | 0 | 10.85 | [5 empty] | 4 | -9 | 0 | 0 | 0
11/19/2019 8:30:24 PM | M58903 | 6.947 | 1572 | 2.114 | 5.12 | 2.61 | 0 | 0 | 0 | 0 | 260 | 19 | 80 | 0 | 0 | 0 | 5.667 | 0 | 0 | 0 | 0 | 18.683 | [5 empty] | 2 | 0 | 0 | 0 | 0
11/19/2019 8:52:25 PM | M58903 | 8.331 | 1572 | 1.384 | 7.36 | 2.24 | 0 | 0 | 0 | 0 | 0 | 17 | 19 | 0 | 0 | 0 | 3.833 | 0 | 0 | 0 | 0 | 18.184 | [5 empty] | 3 | 2 | 0 | 0 | 0
11/19/2019 9:08:06 PM | M58903 | 8.331 | 1574 | 0 | 8.33 | 0.97 | 0 | 0 | 0 | 0 | 0 | 0 | 0 | 0 | 0 | 0 | 0 | 0 | 0 | 0 | 0 | 15.683 | [5 empty] | 4 | -9 | 0 | 0 | 0
11/19/2019 9:20:57 PM | M58903 | 9.465 | 1565 | 1.134 | 10.08 | 1.75 | 0 | 0 | 0 | 0 | 0 | 0 | 0 | 0 | 0 | 0 | 3 | 0 | 0 | 0 | 0 | 9.85 | [5 empty] | 5 | 0 | 0 | 375 | 0
11/19/2019 9:53:38 PM | M58906 | 6.221 | 1505 | 2.145 | 3.2 | 0.62 | 0 | 0 | 0 | 0 | 0 | 0 | 0 | 0 | 5 | 0 | 0 | 0 | 0 | 0 | 0 | 2.5 | [5 empty] | 2 | 15 | 0 | 0 | 0
11/19/2019 10:16:10 PM | M58906 | 9.105 | 1520 | 2.884 | 4.97 | 1.77 | 0 | 0 | 0 | 0 | 0 | 0 | 0 | 0 | 7 | 0 | 0 | 0 | 0 | 0 | 0 | 15.533 | [5 empty] | 3 | 11 | 0 | 20 | 0
11/19/2019 10:27:50 PM | M58906 | 11.586 | 1531 | 2.481 | 7.77 | 2.8 | 0 | 0 | 0 | 64 | 193 | 50 | 165 | 0 | 6 | 0 | 0 | 0 | 0 | 0 | 0 | 5.667 | [5 empty] | 4 | 9 | 0 | 0 | 0
11/19/2019 10:32:40 PM | M58906 | 11.586 | 1540 | 0 | 8.59 | 0.82 | 0 | 0 | 0 | 0 | 0 | 0 | 0 | 0 | 0 | 0 | 0 | 0 | 0 | 0 | 0 | 4.833 | [5 empty] | 5 | -4 | 0 | 350 | 0
9/20/2019 3:19:59 AM | M55060 | 9.136 | 1539 | 0 | 6.67 | 0.45 | 0 | 0 | 0 | 0 | 0 | 0 | 0 | 0 | 0 | 0 | 0 | 0 | 0 | 0 | 0 | 5.05 | [5 empty] | 4 | -4 | 0 | 0 | 0
2019-10-08 06:13 | M52877 | 12.947 | 1543 | 0.911 | 4.24 | 1.14 | 0 | 0 | 0 | 0 | 0 | 0 | 0 | 0 | 0.667 | 0 | 0 | 0 | 0 | 0 | 0 | 5.95 | [5 empty] | 2 | 7 | 0 | 350
2019-05-10 21:23 | M56074 | 9.358 | 1559 | 5.084 | 1.76 | 1.7 | 0 | 0 | 93 | 0 | 305 | 0 | 110 | 0 | 11.833 | 0 | 0 | 0 | 0 | 0 | 0 | 7.8 | [5 empty] | 2 | 29 | 0 | 0 | 0
2019-10-08 07:27 | M52878 | 7.35 | 1550 | 1.103 | 4.45 | 3.88 | 0 | 0 | 0 | 0 | 50 | 43 | 0 | 0 | 0.833 | 0 | 0 | 0 | 0 | 0 | 0 | 35.334 | [5 empty] | 2 | -14 | 0 | 0
2019-10-08 07:41 | M52878 | 9.086 | 1536 | 1.736 | 6.24 | 1.79 | 0 | 0 | 0 | 0 | 0 | 0 | 0 | 0 | 1 | 0 | 0 | 0 | 0 | 0 | 0 | 12.783 | [5 empty] | 3 | 7 | 0 | 369
9/20/2019 4:24:30 AM | M55063 | 5.989 | 1555 | 1.091 | 6.58 | 4.08 | 0 | 0 | 0 | 0 | 80 | 20 | 63 | 86 | 0 | 1.5 | 0 | 0 | 0 | 0 | 0 | 22.967 | [5 empty] | 2 | -23 | 0 | 0 | 0
2019-10-08 08:31 | M52882 | 8.894 | 1541 | 2.865 | 5.65 | 3.82 | 0 | 0 | 0 | 42 | 155 | 32 | 93 | 0 | 1.667 | 0 | 0 | 0 | 0 | 0 | 0 | 17.583 | [5 empty] | 2 | 5 | 0 | 0
2019-10-08 08:58 | M52882 | 9.891 | 1546 | 0.997 | 11.97 | 6.32 | 0 | 0 | 0 | 0 | 0 | 0 | 0 | 0 | 0.5 | 0 | 0 | 0 | 0 | 0 | 0 | 26.4 | [5 empty] | 3 | -14 | 0 | 0
2019-10-08 09:07 | M52882 | 11.701 | 1532 | 1.81 | 14.01 | 2.04 | 0 | 0 | 0 | 0 | 0 | 0 | 0 | 0 | 2.167 | 0 | 0 | 0 | 0 | 0 | 0 | 7.083 | [5 empty] | 4 | 13 | 0 | 350
9/20/2019 4:47:28 AM | M55063 | 7.073 | 1532 | 1.084 | 10.47 | 3.89 | 0 | 0 | 0 | 0 | 0 | 17 | 23 | 0 | 0 | 1.167 | 0 | 0 | 0 | 0 | 0 | 21.8 | [5 empty] | 3 | -8 | 0 | 332 | 0
2019-10-08 09:59 | M52883 | 8.585 | 1533 | 3.66 | 3.11 | 1.74 | 0 | 0 | 0 | 0 | 184 | 26 | 76 | 0 | 4.833 | 0 | 0 | 0 | 0 | 0 | 0 | 18.1 | [5 empty] | 2 | 17 | 0 | 0
2019-10-08 10:08 | M52883 | 9.018 | 1550 | 0.433 | 4.06 | 0.95 | 0 | 0 | 0 | 0 | 0 | 15 | 10 | 0 | 0.667 | 0 | 0 | 0 | 0 | 0 | 0 | 8.166 | [5 empty] | 3 | -10 | 0 | 350
2019-10-08 11:31 | M52884 | 10.473 | 1552 | 0.837 | 7.06 | 2.13 | 0 | 0 | 0 | 0 | 0 | 0 | 0 | 0 | 0 | 2.333 | 0 | 0 | 0 | 0 | 0 | 12.55 | [5 empty] | 2 | -5 | 0 | 0
2019-10-08 11:38 | M52884 | 11.107 | 1547 | 0.634 | 8.06 | 1 | 210 | 0 | 0 | 34 | 0 | 15 | 21 | 0 | 1.5 | 0 | 0 | 0 | 0 | 0 | 0 | 5.5 | [5 empty] | 3 | 2 | 0 | 0
9/20/2019 5:47:41 AM | M55068 | 7.152 | 1526 | 3.103 | 3.61 | 2.83 | 0 | 0 | 126 | 0 | 0 | 22 | 111 | 56 | 0 | 3.167 | 0 | 0 | 0 | 0 | 0 | 16.833 | [5 empty] | 2 | 14 | 0 | 0 | 0
2019-10-08 12:40 | M52890 | 8.593 | 1521 | 4.26 | 1.59 | 0.96 | 0 | 0 | 75 | 74 | 51 | 24 | 32 | 0 | 10.833 | 0 | 0 | 0 | 0 | 0 | 0 | 10.284 | [5 empty] | 2 | 25 | 0 | 0
2019-10-08 12:47 | M52890 | 9.82 | 1546 | 1.227 | 1.86 | 0.27 | 210 | 0 | 0 | 0 | 0 | 0 | 0 | 0 | 3 | 0 | 0 | 0 | 0 | 0 | 0 | 4.5 | [5 empty] | 3 | 10 | 0 | 0
2019-10-08 12:48 | M52890 | 9.82 | 1556 | 0 | 1.9 | 0.04 | 0 | 0 | 0 | 0 | 0 | 0 | 0 | 0 | 0 | 0 | 0 | 0 | 0 | 0 | 0 | 1 | [5 empty] | 4 | -3 | 0 | 0
9/20/2019 5:52:52 AM | M55068 | 7.152 | 1540 | 0 | 4.34 | 0.73 | 0 | 0 | 0 | 0 | 0 | 0 | 0 | 0 | 0 | 0 | 0 | 0 | 0 | 0 | 0 | 5.183 | [5 empty] | 3 | -8 | 0 | 300 | 0
2019-10-08 14:09 | M52894 | 7.728 | 1546 | 1.136 | 5.73 | 1.69 | 210 | 0 | 0 | 32 | 228 | 33 | 116 | 0 | 0 | 2.833 | 0 | 0 | 0 | 0 | 0 | 9.3 | [5 empty] | 2 | -8 | 0 | 0
2019-10-08 14:13 | M52894 | 8.591 | 1538 | 0.863 | 6.36 | 0.63 | 50 | 0 | 0 | 0 | 0 | 0 | 0 | 0 | 2 | 0 | 0 | 0 | 0 | 0 | 0 | 2.683 | [5 empty] | 3 | 7 | 0 | 0
2019-10-08 15:31 | M52895 | 7.756 | 1536 | 2.529 | 2.29 | 2 | 150 | 0 | 0 | 0 | 0 | 37 | 0 | 0 | 6 | 0 | 0 | 0 | 0 | 0 | 0 | 5.667 | [5 empty] | 2 | 14 | 0 | 0
2019-05-10 08:58 | M56032 | 15.654 | 1573 | 0 | 17.88 | 0 | 0 | 0 | 264 | 80 | 162 | 34 | 0 | 0 | 8.5 | 0 | 0 | 0 | 0 | 0 | 0 | 0 | [5 empty] | 2 | 0 | 0 | 0 | 0
2019-10-08 18:10 | M52906 | 6.393 | 1533 | 2.504 | 0.86 | 0.65 | 150 | 0 | 0 | 0 | 0 | 0 | 0 | 0 | 6 | 0 | 0 | 0 | 0 | 0 | 0 | 6.85 | [5 empty] | 2 | 15 | 0 | 0
2019-05-10 09:13 | M56032 | 19.694 | 1609 | 4.04 | 17.89 | 0.01 | 0 | 0 | 0 | 0 | 0 | 0 | 0 | 0 | 1.833 | 0 | 0 | 0 | 0 | 0 | 0 | 13.6 | [5 empty] | 3 | -41 | 0 | 0 | 0
2019-10-08 19:26 | M52910 | 6.252 | 1559 | 1.023 | 0.16 | 0.04 | 0 | 0 | 0 | 36 | 171 | 0 | 0 | 0 | 2.833 | 0 | 0 | 0 | 0 | 0 | 0 | 21.534 | [5 empty] | 2 | -27 | 0 | 0
2019-10-08 19:39 | M52910 | 9.131 | 1532 | 2.879 | 1.75 | 1.59 | 150 | 0 | 0 | 0 | 0 | 20 | 63 | 0 | 7.333 | 0 | 0 | 0 | 0 | 0 | 0 | 5 | [5 empty] | 3 | 18 | 0 | 0
2019-05-10 10:17 | M56032 | 22.828 | 1568 | 3.134 | 20.38 | 2.49 | 0 | 0 | 93 | 131 | 261 | 46 | 27 | 0 | 1.333 | 0 | 0.667 | 0 | 0 | 0 | 0 | 61.183 | [5 empty] | 4 | 24 | 0 | 0 | 0
2019-10-08 20:44 | M52915 | 7.138 | 1530 | 3.176 | 1.5 | 0.54 | 0 | 0 | 0 | 35 | 114 | 25 | 28 | 0 | 8 | 0 | 0 | 0 | 0 | 0 | 0 | 7.833 | [5 empty] | 2 | 6 | 0 | 0
2019-10-08 20:46 | M52915 | 7.138 | 1536 | 0 | 1.57 | 0.07 | 0 | 0 | 0 | 0 | 0 | 0 | 0 | 0 | 0 | 0 | 0 | 0 | 0 | 0 | 0 | 2.017 | [5 empty] | 3 | 8 | 0 | 0
2019-10-08 21:55 | M52917 | 5.684 | 1555 | 0.966 | 6.4 | 5.26 | 0 | 0 | 0 | 0 | 31 | 0 | 15 | 0 | 2.333 | 0 | 0 | 0 | 0 | 0 | 0 | 17.684 | [5 empty] | 2 | -12 | 0 | 0
2019-10-08 22:07 | M52917 | 9.131 | 1543 | 3.447 | 8.31 | 1.91 | 0 | 0 | 0 | 0 | 0 | 0 | 0 | 0 | 7.833 | 0 | 0 | 0 | 0 | 0 | 0 | 4.517 | [5 empty] | 3 | 23 | 0 | 0
2019-10-08 22:15 | M52917 | 9.832 | 1566 | 0.701 | 9.49 | 1.18 | 150 | 0 | 0 | 0 | 0 | 0 | 0 | 0 | 1.5 | 0 | 0 | 0 | 0 | 0 | 0 | 6.667 | [5 empty] | 4 | 7 | 0 | 0
2019-05-10 11:17 | M56041 | 9.612 | 1554 | 4.946 | 12.53 | 6.08 | 0 | 0 | 0 | 29 | 0 | 0 | 0 | 0 | 2 | 0 | 0 | 0 | 0 | 0 | 0 | 25.733 | [5 empty] | 2 | 37 | 0 | 0 | 0
2019-10-08 23:58 | M52919 | 7.759 | 1551 | 2.833 | 3.01 | 2.58 | 150 | 0 | 0 | 0 | 0 | 0 | 0 | 0 | 7 | 0 | 0 | 0 | 0 | 0 | 0 | 4.517 | [5 empty] | 2 | 21 | 0 | 0
2019-05-10 11:27 | M56041 | 10.122 | 1591 | 0.51 | 15.04 | 2.51 | 0 | 0 | 0 | 0 | 0 | 0 | 0 | 0 | 0.667 | 0 | 0 | 0 | 0 | 0 | 0 | 9.2 | [5 empty] | 3 | -3 | 0 | 250 | 0
2019-11-08 02:27 | M52924 | 8.68 | 1539 | 4.342 | 3.8 | 2.51 | 0 | 0 | 0 | 0 | 0 | 0 | 0 | 0 | 10 | 0 | 0 | 0 | 0 | 0 | 0 | 6.017 | [5 empty] | 2 | 38 | 0 | 0
2019-11-08 02:40 | M52924 | 9.319 | 1577 | 0.639 | 5.53 | 1.73 | 150 | 0 | 0 | 0 | 0 | 0 | 0 | 0 | 1.5 | 0 | 0 | 0 | 0 | 0 | 0 | 10.683 | [5 empty] | 3 | -11 | 0 | 0
2019-11-08 01:35 | M52928 | 9.014 | 1557 | 2.531 | 1.46 | 1.39 | 150 | 0 | 211 | 0 | 0 | 0 | 0 | 0 | 5.667 | 0 | 0 | 0 | 0 | 0 | 0 | 5.683 | [5 empty] | 2 | 11 | 0 | 0
2019-05-10 12:26 | M56044 | 8.671 | 1573 | 4.012 | 4.55 | 2.73 | 0 | 0 | 209 | 0 | 161 | 17 | 41 | 0 | 0.167 | 2.333 | 0 | 0 | 0 | 0 | 0 | 27.817 | [5 empty] | 2 | -4 | 0 | 0 | 0
2019-11-08 03:58 | M52931 | 7.75 | 1562 | 3.098 | 2.42 | 1.19 | 0 | 0 | 232 | 76 | 48 | 20 | 55 | 0 | 7.333 | 0 | 0 | 0 | 0 | 0 | 0 | 21.017 | [5 empty] | 2 | -9 | 0 | 0
2019-11-08 04:09 | M52931 | 10.217 | 1553 | 2.467 | 2.71 | 0.29 | 150 | 0 | 0 | 0 | 0 | 0 | 0 | 0 | 6.167 | 0 | 0 | 0 | 0 | 0 | 0 | 4.683 | [5 empty] | 3 | 14 | 0 | 0
2019-05-10 12:41 | M56044 | 10.899 | 1569 | 2.228 | 8.28 | 3.73 | 0 | 0 | 0 | 0 | 0 | 0 | 0 | 0 | 0 | 3.667 | 0 | 0 | 0 | 0 | 0 | 11.366 | [5 empty] | 3 | 11 | 0 | 0 | 0
2019-05-10 12:46 | M56044 | 11.59 | 1580 | 0.691 | 9.59 | 1.31 | 0 | 0 | 0 | 0 | 92 | 0 | 0 | 0 | 0.5 | 0 | 0 | 0 | 0 | 0 | 0 | 4.667 | [5 empty] | 4 | -1 | 0 | 230 | 0
2019-05-10 12:53 | M56044 | 12.62 | 1579 | 1.03 | 10.95 | 1.36 | 0 | 0 | 0 | 0 | 0 | 0 | 0 | 0 | 1.667 | 0 | 0 | 0 | 0 | 0 | 0 | 4.766 | [5 empty] | 5 | 5 | 0 | 50 | 0
2019-05-10 13:53 | M56051 | 10.016 | 1554 | 5.462 | 9.3 | 6.26 | 0 | 0 | 0 | 37 | 110 | 0 | 83 | 0 | 8.833 | 0 | 0 | 0 | 0 | 0 | 0 | 21.484 | [5 empty] | 2 | 31 | 0 | 0 | 0
2019-05-10 15:17 | M56053 | 7.049 | 1552 | 2.891 | 6.29 | 4.64 | 0 | 0 | 206 | 0 | 224 | 0 | 68 | 0 | 7.333 | 0 | 0 | 0 | 0 | 0 | 0 | 16.017 | [5 empty] | 2 | 3 | 0 | 0 | 0
2019-05-10 15:32 | M56053 | 10.976 | 1555 | 3.927 | 7.43 | 1.14 | 0 | 0 | 0 | 0 | 0 | 0 | 0 | 0 | 9 | 0 | 0 | 0 | 0 | 0 | 0 | 5.517 | [5 empty] | 3 | 24 | 0 | 220 | 0
2019-05-10 16:21 | M56059 | 10.264 | 1523 | 6.583 | 5.27 | 3.69 | 0 | 0 | 0 | 63 | 317 | 0 | 43 | 0 | 6 | 0 | 0 | 0 | 0 | 0 | 0 | 19.383 | [5 empty] | 2 | 45 | 0 | 0 | 0
2019-05-10 16:45 | M56059 | 12.677 | 1568 | 2.413 | 8.99 | 3.72 | 0 | 0 | 0 | 0 | 0 | 0 | 0 | 0 | 2 | 0 | 0 | 0 | 0 | 0 | 0 | 22.167 | [5 empty] | 3 | -2 | 0 | 0 | 0
2019-05-10 16:53 | M56059 | 15.205 | 1566 | 2.528 | 10.32 | 1.33 | 0 | 0 | 0 | 0 | 60 | 0 | 0 | 0 | 1.333 | 0 | 0 | 0 | 0 | 0 | 0 | 7.35 | [5 empty] | 4 | 17 | 0 | 226 | 0
2019-05-10 18:01 | M56065 | 7.51 | 1574 | 2.223 | 2 | 1.04 | 0 | 0 | 0 | 52 | 344 | 0 | 53 | 0 | 4.167 | 0 | 0 | 0 | 0 | 0 | 0 | 16.066 | [5 empty] | 2 | 0 | 0 | 0 | 0
2019-05-10 18:05 | M56065 | 8.779 | 1574 | 1.269 | 2.06 | 0.06 | 0 | 0 | 0 | 0 | 0 | 0 | 0 | 0 | 1.5 | 0 | 0 | 0 | 0 | 0 | 0 | 3.183 | [5 empty] | 3 | 5 | 0 | 0 | 0
2019-05-10 19:13 | M56068 | 9.247 | 1547 | 5.071 | 1.9 | 1.4 | 0 | 0 | 95 | 0 | 0 | 0 | 0 | 0 | 11.667 | 0 | 0 | 0 | 0 | 0 | 0 | 6.016 | [5 empty] | 2 | 34 | 0 | 0 | 0
2019-05-10 19:21 | M56068 | 10.45 | 1581 | 1.203 | 2.09 | 0.19 | 0 | 0 | 0 | 119 | 347 | 0 | 48 | 0 | 3 | 0 | 0 | 0 | 0 | 0 | 0 | 4.5 | [5 empty] | 3 | 5 | 0 | 225 | 0
2019-05-10 20:35 | M56069 | 9.005 | 1551 | 5.077 | 1.64 | 1.26 | 0 | 103 | 0 | 0 | 216 | 41 | 63 | 0 | 12 | 0 | 0 | 0 | 0 | 0 | 0 | 8.683 | [5 empty] | 2 | 33 | 0 | 225 | 0
2019-05-10 21:37 | M56074 | 10.236 | 1588 | 0.878 | 2.3 | 0.54 | 0 | 0 | 0 | 0 | 0 | 0 | 0 | 0 | 2.167 | 0 | 0 | 0 | 0 | 0 | 0 | 12.35 | [5 empty] | 3 | -2 | 0 | 225 | 0
2019-03-07 03:05 | M50621 | 10.601 | 1562 | 5.012 | 10.44 | 9 | 0 | 0 | 0 | 85 | 121 | 32 | 64 | 0 | 0 | 10.167 | 0 | 0 | 0 | 0 | 0 | 26.966 | [5 empty] | 2 | 25 | 0 | 0
2019-03-07 04:17 | M50624 | 9.833 | 1577 | 5.18 | 8.61 | 6.11 | 0 | 0 | 216 | 57 | 0 | 29 | 43 | 0 | 0 | 6.5 | 0 | 0 | 0 | 0 | 0 | 32.917 | [5 empty] | 2 | 19 | 0 | 0
2019-03-07 04:30 | M50624 | 10.187 | 1596 | 0.354 | 10.38 | 1.77 | 97 | 0 | 0 | 0 | 0 | 0 | 0 | 0 | 0 | 0.833 | 0 | 0 | 0 | 0 | 0 | 12.167 | [5 empty] | 3 | -7 | 0 | 0
2019-05-10 22:30 | M56076 | 4.896 | 1567 | 1.303 | 1.79 | 1.03 | 0 | 0 | 470 | 0 | 0 | 0 | 0 | 0 | 2.167 | 0 | 0 | 0 | 0 | 0 | 0 | 17.383 | [5 empty] | 2 | -10 | 0 | 0 | 0
2019-03-07 05:31 | M50629 | 8.839 | 1573 | 3.928 | 7.37 | 3.16 | 0 | 0 | 0 | 67 | 27 | 0 | 34 | 0 | 0 | 2.5 | 0 | 0 | 0 | 0 | 0 | 30.617 | [5 empty] | 2 | 16 | 0 | 0
2019-05-10 22:49 | M56076 | 6.771 | 1557 | 1.875 | 2.94 | 1.15 | 150 | 0 | 0 | 0 | 0 | 0 | 0 | 0 | 2.5 | 0 | 0 | 0 | 0 | 0 | 0 | 17.133 | [5 empty] | 3 | 9 | 0 | 0 | 0
2019-03-07 06:22 | M50631 | 9.943 | 1539 | 6.143 | 4.05 | 2.49 | 0 | 0 | 207 | 44 | 232 | 0 | 28 | 0 | 0 | 6 | 0 | 0 | 0 | 0 | 0 | 13.917 | [5 empty] | 2 | 37 | 0 | 0
2019-03-07 06:34 | M50631 | 12.94 | 1576 | 2.997 | 5.85 | 1.8 | 0 | 0 | 105 | 0 | 0 | 0 | 0 | 0 | 0 | 3 | 0 | 0 | 0 | 0 | 0 | 9.467 | [5 empty] | 3 | 20 | 0 | 0
2019-03-07 06:52 | M50631 | 13.499 | 1596 | 0.559 | 8.58 | 2.73 | 0 | 0 | 48 | 0 | 0 | 0 | 11 | 0 | 0 | 0.833 | 0 | 0 | 0 | 0 | 0 | 17.184 | [5 empty] | 4 | -10 | 0 | 100
2019-05-10 22:53 | M56076 | 6.771 | 1566 | 0 | 3.77 | 0.83 | 0 | 0 | 0 | 0 | 0 | 0 | 0 | 0 | 0 | 0 | 0 | 0 | 0 | 0 | 0 | 3.2 | [5 empty] | 4 | -4 | 0 | 0 | 0
2019-03-07 07:31 | M50634 | 8.411 | 1572 | 4.197 | 1.09 | 0.65 | 0 | 0 | 0 | 0 | 164 | 0 | 43 | 0 | 0 | 3.833 | 0 | 0 | 0 | 0 | 0 | 14.084 | [5 empty] | 2 | 19 | 0 | 0
2019-03-07 07:58 | M50634 | 10.802 | 1591 | 2.391 | 2.08 | 0.99 | 0 | 0 | 0 | 0 | 0 | 0 | 0 | 0 | 0 | 2.667 | 0 | 0 | 0 | 0 | 0 | 24.85 | [5 empty] | 3 | 10 | 0 | 0
2019-03-07 08:02 | M50634 | 10.802 | 1601 | 0 | 2.15 | 0.07 | 0 | 0 | 0 | 78 | 126 | 0 | 17 | 0 | 0 | 0 | 0 | 0 | 0 | 0 | 0 | 3.933 | [5 empty] | 4 | -12 | 0 | 100
2019-03-07 10:05 | M50636 | 13.39 | 1555 | 7.773 | 11.18 | 7.33 | 0 | 0 | 116 | 0 | 94 | 0 | 34 | 0 | 0 | 12.5 | 0 | 0 | 0 | 0 | 0 | 18.867 | [5 empty] | 2 | 64 | 0 | 0
2019-03-07 10:35 | M50636 | 20.15 | 1619 | 6.76 | 13.65 | 2.47 | 0 | 0 | 227 | 0 | 166 | 28 | 55 | 0 | 0 | 10.5 | 0 | 0 | 0 | 0 | 0 | 19.367 | [5 empty] | 3 | -68 | 0 | 0
2019-03-07 11:14 | M50636 | 27.108 | 1551 | 6.958 | 17.59 | 3.94 | 0 | 0 | 117 | 37 | 314 | 0 | 48 | 0 | 0 | 16.667 | 0 | 0 | 0 | 0 | 0 | 22.566 | [5 empty] | 4 | 61 | 0 | 0
2019-03-07 11:31 | M50636 | 28.545 | 1612 | 1.437 | 19.83 | 2.24 | 0 | 0 | 0 | 0 | 26 | 0 | 14 | 0 | 0 | 3.833 | 0 | 0 | 0 | 0 | 0 | 13.184 | [5 empty] | 5 | 4 | 0 | 37
2019-03-07 11:40 | M50636 | 29.112 | 1616 | 0.567 | 22.01 | 2.18 | 0 | 0 | 0 | 0 | 0 | 0 | 0 | 0 | 0 | 1.5 | 0 | 0 | 0 | 0 | 0 | 7.35 | [5 empty] | 6 | 4 | 0 | 333
2019-03-07 11:40 | M50636 | 29.112 | 1620 | 0 | 22.13 | 0.12 | 0 | 0 | 0 | 0 | 0 | 0 | 0 | 0 | 0 | 0 | 0 | 0 | 0 | 0 | 0 | 0.5 | [5 empty] | 7 | -6 | 0 | 0
2019-05-10 23:44 | M56080 | 6.104 | 1531 | 1.983 | 3.83 | 2.23 | 0 | 0 | 106 | 0 | 0 | 67 | 0 | 0 | 2.833 | 0 | 0 | 0 | 0 | 0 | 0 | 6.3 | [5 empty] | 2 | 11 | 0 | 0 | 0
2019-03-07 12:39 | M50639 | 6.761 | 1590 | 3.058 | 9.57 | 1.61 | 0 | 0 | 0 | 0 | 123 | 28 | 28 | 0 | 0 | 4.333 | 0 | 0 | 0 | 0 | 0 | 22.55 | [5 empty] | 2 | 9 | 0 | 0
2019-03-07 12:46 | M50639 | 7.046 | 1599 | 0.285 | 10.1 | 0.53 | 0 | 0 | 0 | 0 | 0 | 0 | 0 | 0 | 0 | 0.667 | 0 | 0 | 0 | 0 | 0 | 5.5 | [5 empty] | 3 | -2 | 0 | 100
2019-05-10 23:54 | M56080 | 8.454 | 1542 | 2.35 | 5.68 | 1.85 | 150 | 0 | 0 | 167 | 207 | 0 | 12 | 0 | 2 | 0 | 0 | 0 | 0 | 0 | 0 | 7.767 | [5 empty] | 3 | 18 | 0 | 0 | 0
2019-03-07 15:09 | M50643 | 12.785 | 1531 | 7.764 | 7.58 | 5.62 | 0 | 0 | 262 | 150 | 38 | 0 | 28 | 0 | 14 | 0 | 0 | 0 | 0 | 0 | 0 | 16.933 | [5 empty] | 2 | 49 | 0 | 0
2019-03-07 15:19 | M50643 | 15.379 | 1580 | 2.594 | 8.52 | 0.94 | 83 | 0 | 119 | 0 | 0 | 0 | 0 | 0 | 4.167 | 0 | 0 | 0 | 0 | 0 | 0 | 5.333 | [5 empty] | 3 | 21 | 0 | 0
2019-03-07 13:24 | M50645 | 7.436 | 1564 | 1.121 | 3.36 | 1.31 | 0 | 0 | 138 | 0 | 0 | 0 | 0 | 0 | 0 | 2.5 | 0 | 0 | 0 | 0 | 0 | 5.617 | [5 empty] | 2 | 0 | 0 | 0
2019-03-07 13:48 | M50645 | 11.295 | 1564 | 3.859 | 6.48 | 3.12 | 0 | 0 | 82 | 82 | 0 | 0 | 16 | 0 | 0 | 4.667 | 0 | 0 | 0 | 0 | 0 | 19.133 | [5 empty] | 3 | 35 | 0 | 0
2019-03-07 13:56 | M50645 | 11.559 | 1599 | 0.264 | 7.24 | 0.76 | 0 | 0 | 0 | 0 | 0 | 0 | 0 | 0 | 0 | 0.5 | 0 | 0 | 0 | 0 | 0 | 7.617 | [5 empty] | 4 | -7 | 0 | 100
2019-06-10 00:59 | M56082 | 6.916 | 1545 | 0.953 | 2.3 | 1.23 | 0 | 0 | 0 | 0 | 0 | 0 | 0 | 0 | 1.667 | 0 | 0 | 0 | 0 | 0 | 0 | 13.816 | [5 empty] | 2 | -7 | 0 | 0 | 0
2019-03-07 16:11 | M50646 | 12.486 | 1518 | 6.484 | 7.64 | 5.05 | 0 | 0 | 309 | 45 | 0 | 0 | 0 | 0 | 7.333 | 0 | 0 | 0 | 0 | 0 | 0 | 14.917 | [5 empty] | 2 | 46 | 0 | 0
2019-03-07 16:24 | M50646 | 16.74 | 1564 | 4.254 | 10.52 | 2.88 | 0 | 0 | 91 | 30 | 225 | 0 | 0 | 0 | 5.167 | 0 | 0 | 0 | 0 | 0 | 0 | 8.1 | [5 empty] | 3 | 30 | 0 | 0
2019-06-10 01:09 | M56082 | 9.503 | 1538 | 2.587 | 4.44 | 2.14 | 150 | 0 | 0 | 0 | 300 | 39 | 53 | 0 | 4.667 | 0 | 0 | 0 | 0 | 0 | 0 | 5.25 | [5 empty] | 3 | 19 | 0 | 0 | 0
2019-03-07 19:31 | M50647 | 10.003 | 1537 | 5.323 | 9.7 | 5.83 | 0 | 0 | 161 | 35 | 24 | 27 | 17 | 0 | 12.667 | 0 | 0 | 0 | 0 | 0 | 0 | 9.983 | [5 empty] | 2 | 39 | 0 | 0
2019-03-07 19:42 | M50647 | 12.101 | 1576 | 2.098 | 12.5 | 2.8 | 32 | 0 | 0 | 0 | 0 | 0 | 0 | 0 | 5 | 0 | 0 | 0 | 0 | 0 | 0 | 5.833 | [5 empty] | 3 | 17 | 0 | 0
2019-06-10 02:34 | M56085 | 5.848 | 1549 | 1.865 | 3.12 | 2.81 | 150 | 0 | 0 | 35 | 112 | 0 | 28 | 0 | 2 | 0 | 0 | 0 | 0 | 0 | 0 | 22 | [5 empty] | 2 | -3 | 0 | 0 | 0
2019-03-07 18:36 | M50650 | 12.403 | 1566 | 3.937 | 9.07 | 4.46 | 0 | 0 | 0 | 145 | 0 | 0 | 129 | 0 | 3.5 | 0 | 0 | 0 | 0 | 0 | 0 | 19.4 | [5 empty] | 2 | 16 | 0 | 0
2019-03-07 20:46 | M50654 | 9.536 | 1584 | 3.624 | 4.14 | 0.94 | 0 | 0 | 0 | 113 | 129 | 28 | 43 | 0 | 4.667 | 0 | 0 | 0 | 0 | 0 | 0 | 20.633 | [5 empty] | 2 | 11 | 0 | 0
2019-06-10 03:21 | M56089 | 6.662 | 1564 | 1.768 | 1.93 | 1.54 | 0 | 0 | 0 | 34 | 100 | 30 | 23 | 0 | 0 | 2.5 | 0 | 0 | 0 | 0 | 0 | 17.25 | [5 empty] | 2 | -1 | 0 | 0 | 0
2019-03-07 21:55 | M50656 | 7.164 | 1583 | 2.591 | 11.48 | 7.29 | 0 | 0 | 0 | 96 | 0 | 0 | 28 | 0 | 0 | 7 | 0 | 0 | 0 | 0 | 0 | 22.367 | [5 empty] | 2 | -4 | 0 | 0
2019-06-10 03:40 | M56089 | 7.802 | 1563 | 1.14 | 4.77 | 2.84 | 0 | 0 | 0 | 0 | 0 | 0 | 0 | 0 | 0 | 1.333 | 0 | 0 | 0 | 0 | 0 | 17.584 | [5 empty] | 3 | -1 | 0 | 0 | 0
2019-03-07 23:01 | M50658 | 6.831 | 1584 | 2.77 | 6.81 | 2.84 | 0 | 0 | 0 | 69 | 0 | 14 | 43 | 0 | 3.167 | 0 | 0 | 0 | 0 | 0 | 0 | 18.583 | [5 empty] | 2 | 12 | 0 | 0
2019-06-10 03:47 | M56089 | 7.802 | 1562 | 0 | 5.61 | 0.84 | 150 | 0 | 0 | 0 | 0 | 0 | 0 | 0 | 0 | 0 | 0 | 0 | 0 | 0 | 0 | 7.167 | [5 empty] | 4 | -7 | 0 | 0 | 0
2019-04-07 00:16 | M50660 | 10.189 | 1548 | 5.555 | 6.87 | 4.47 | 0 | 0 | 262 | 91 | 139 | 0 | 48 | 0 | 0 | 14.833 | 0 | 0 | 0 | 0 | 0 | 9.017 | [5 empty] | 2 | 31 | 0 | 0
2019-04-07 00:26 | M50660 | 12.53 | 1579 | 2.341 | 8.42 | 1.55 | 0 | 0 | 0 | 0 | 0 | 0 | 0 | 0 | 0 | 6.167 | 0 | 0 | 0 | 0 | 0 | 3.683 | [5 empty] | 3 | 8 | 0 | 120
2019-04-07 00:30 | M50660 | 13.711 | 1587 | 1.181 | 9.07 | 0.65 | 0 | 0 | 0 | 26 | 0 | 0 | 0 | 0 | 0 | 3 | 0 | 0 | 0 | 0 | 0 | 1.167 | [5 empty] | 4 | -3 | 0 | 0
2019-04-07 01:33 | M50661 | 3.838 | 1589 | 1.998 | 2.54 | 1.88 | 0 | 0 | 158 | 0 | 103 | 38 | 39 | 0 | 0 | 5 | 0 | 0 | 0 | 0 | 0 | 6.167 | [5 empty] | 2 | -10 | 0 | 0
2019-04-07 01:34 | M50661 | 3.838 | 1579 | 0 | 2.62 | 0.08 | 0 | 0 | 0 | 0 | 0 | 0 | 0 | 0 | 0 | 0 | 0 | 0 | 0 | 0 | 0 | 0.667 | [5 empty] | 3 | 2 | 0 | 0
2019-04-07 01:41 | M50661 | 5.829 | 1581 | 1.991 | 3.56 | 0.94 | 0 | 0 | 0 | 0 | 0 | 0 | 0 | 0 | 0 | 5 | 0 | 0 | 0 | 0 | 0 | 2.517 | [5 empty] | 4 | 10 | 0 | 120
2019-06-10 04:49 | M56091 | 6.888 | 1530 | 3.087 | 4.48 | 1.45 | 0 | 0 | 0 | 0 | 0 | 52 | 0 | 0 | 2.5 | 0 | 0 | 0 | 0 | 0 | 0 | 15.85 | [5 empty] | 2 | 10 | 0 | 0 | 230
2019-04-07 02:59 | M50666 | 6.192 | 1554 | 3.508 | 0.86 | 0.54 | 0 | 109 | 260 | 71 | 0 | 23 | 24 | 0 | 9.167 | 0 | 0 | 0 | 0 | 0 | 0 | 4.166 | [5 empty] | 2 | 11 | 0 | 0
2019-04-07 04:07 | M50667 | 9.3 | 1565 | 4.146 | 3.18 | 2.8 | 0 | 0 | 0 | 0 | 0 | 0 | 40 | 0 | 10 | 0 | 0 | 0 | 0 | 0 | 0 | 7.183 | [5 empty] | 2 | 32 | 0 | 0
2019-04-07 04:21 | M50667 | 10.518 | 1597 | 1.218 | 5.96 | 2.78 | 80 | 0 | 0 | 0 | 0 | 19 | 18 | 0 | 2.833 | 0 | 0 | 0 | 0 | 0 | 0 | 10.834 | [5 empty] | 3 | 0 | 0 | 0
2019-04-07 05:18 | M50669 | 6.228 | 1576 | 3.598 | 4.25 | 2.57 | 0 | 0 | 0 | 37 | 0 | 12 | 62 | 0 | 0 | 4.667 | 0 | 0 | 0 | 0 | 0 | 18.85 | [5 empty] | 2 | 14 | 0 | 0
2019-04-07 06:29 | M50671 | 8.823 | 1551 | 4.991 | 6.23 | 4.61 | 0 | 0 | 0 | 0 | 0 | 0 | 0 | 0 | 0 | 6.5 | 0 | 0 | 0 | 0 | 0 | 11.5 | [5 empty] | 2 | 39 | 0 | 0
2019-04-07 07:39 | M50673 | 7.911 | 1547 | 5.488 | 3.36 | 1.61 | 0 | 0 | 231 | 31 | 141 | 0 | 67 | 0 | 0 | 8.5 | 0 | 0 | 0 | 0 | 0 | 7.117 | [5 empty] | 2 | 31 | 0 | 0
2019-06-10 05:04 | M56091 | 9.04 | 1540 | 2.152 | 5.05 | 0.57 | 150 | 0 | 0 | 83 | 134 | 30 | 102 | 0 | 3.667 | 0 | 0 | 0 | 0 | 0 | 0 | 11.433 | [5 empty] | 3 | 11 | 0 | 0 | 0
2019-04-07 08:44 | M50675 | 8.535 | 1561 | 5.195 | 6.48 | 4.38 | 0 | 0 | 168 | 0 | 108 | 0 | 57 | 0 | 0 | 6.667 | 0 | 0 | 0 | 0 | 0 | 27.6 | [5 empty] | 2 | 19 | 0 | 0
2019-04-07 08:54 | M50675 | 10.356 | 1580 | 1.821 | 8.27 | 1.79 | 0 | 0 | 0 | 0 | 0 | 0 | 0 | 0 | 0 | 2.667 | 0 | 0 | 0 | 0 | 0 | 7.016 | [5 empty] | 3 | 5 | 0 | 111
2019-09-10 14:47 | M56316 | 5.858 | 1538 | 0.006 | 0.85 | 0.41 | 0 | 0 | 0 | 0 | 0 | 0 | 0 | 0 | 0 | 0 | 0 | 0 | 0 | 0 | 0 | 2.017 | [5 empty] | 2 | -5 | 0 | 0 | 0
2019-04-07 09:44 | M50679 | 7.697 | 1573 | 4.013 | 5.63 | 3.03 | 0 | 165 | 58 | 0 | 225 | 0 | 52 | 0 | 0 | 5.333 | 0 | 0 | 0 | 0 | 0 | 13.934 | [5 empty] | 2 | 13 | 0 | 0
2019-04-07 10:02 | M50679 | 10.404 | 1586 | 2.707 | 7.9 | 2.27 | 0 | 55 | 0 | 0 | 0 | 0 | 15 | 0 | 0 | 4 | 0 | 0 | 0 | 0 | 0 | 13.75 | [5 empty] | 3 | 4 | 0 | 0
2019-04-07 10:09 | M50679 | 11.948 | 1590 | 1.544 | 8.68 | 0.78 | 0 | 0 | 0 | 0 | 0 | 0 | 0 | 0 | 0 | 3.333 | 0 | 0 | 0 | 0 | 0 | 4.034 | [5 empty] | 4 | 7 | 0 | 100
2019-04-07 11:10 | M50680 | 10.028 | 1559 | 5.317 | 4.21 | 2.32 | 0 | 134 | 76 | 0 | 57 | 24 | 63 | 0 | 0 | 13 | 0 | 0 | 0 | 0 | 0 | 17.683 | [5 empty] | 2 | 22 | 0 | 0
2019-09-10 08:22 | M56296 | 14.438 | 1549 | 9.891 | 8.75 | 5.63 | 0 | 0 | 210 | 118 | 0 | 0 | 58 | 0 | 0 | 19.167 | 0 | 0 | 0 | 0 | 0 | 34.683 | [5 empty] | 2 | 61 | 0 | 0 | 0
2019-04-07 12:09 | M50683 | 7.328 | 1514 | 3.687 | 7.26 | 2.68 | 0 | 0 | 68 | 0 | 125 | 16 | 22 | 0 | 0 | 8.5 | 0 | 0 | 0 | 0 | 0 | 2.05 | [5 empty] | 2 | 24 | 0 | 0
2019-04-07 12:27 | M50683 | 13.768 | 1538 | 6.44 | 8.81 | 1.55 | 0 | 115 | 65 | 0 | 49 | 23 | 26 | 0 | 14.667 | 0 | 0 | 0 | 0 | 0 | 0 | 3.133 | [5 empty] | 3 | 43 | 0 | 0
2019-09-10 08:49 | M56296 | 17.749 | 1610 | 3.311 | 13.16 | 4.41 | 0 | 0 | 0 | 38 | 0 | 0 | 72 | 0 | 0 | 8 | 0 | 0 | 0 | 0 | 0 | 18.95 | [5 empty] | 3 | 10 | 0 | 0 | 0
2019-04-07 13:28 | M50688 | 8.92 | 1576 | 4.645 | 3.28 | 2.38 | 0 | 131 | 180 | 110 | 109 | 14 | 61 | 0 | 0 | 6 | 0 | 0 | 0 | 0 | 0 | 25.933 | [5 empty] | 2 | 13 | 0 | 0
2019-04-07 13:36 | M50688 | 10.295 | 1589 | 1.375 | 3.62 | 0.34 | 0 | 0 | 0 | 0 | 0 | 0 | 0 | 0 | 0 | 1.667 | 0 | 0 | 0 | 0 | 0 | 6.75 | [5 empty] | 3 | 8 | 0 | 100
2019-09-10 08:59 | M56296 | 18.259 | 1620 | 0.51 | 14.3 | 1.14 | 130 | 0 | 0 | 0 | 0 | 0 | 0 | 0 | 0 | 0.667 | 0 | 0 | 0 | 0 | 0 | 9.8 | [5 empty] | 4 | -3 | 0 | 0 | 0
2019-04-07 14:40 | M50693 | 8.176 | 1564 | 4.626 | 7.79 | 5.67 | 80 | 0 | 0 | 84 | 68 | 47 | 62 | 0 | 0 | 7.833 | 0 | 0 | 0 | 0 | 0 | 31.65 | [5 empty] | 2 | 5 | 0 | 0
2019-04-07 20:41 | M50703 | 10.157 | 1543 | 4.785 | 6.95 | 3.75 | 0 | 0 | 0 | 45 | 118 | 0 | 36 | 0 | 0 | 13 | 0 | 0 | 0 | 0 | 0 | 10.017 | [5 empty] | 2 | 20 | 0 | 0
2019-04-07 21:13 | M50703 | 12.673 | 1563 | 2.516 | 11.58 | 4.63 | 0 | 0 | 40 | 0 | 0 | 0 | 20 | 0 | 0 | 7.167 | 0 | 0 | 0 | 0 | 0 | 24.85 | [5 empty] | 3 | -7 | 0 | 0
2019-04-07 21:22 | M50703 | 13.986 | 1556 | 1.313 | 12.05 | 0.47 | 0 | 0 | 0 | 0 | 0 | 0 | 0 | 0 | 0 | 3.5 | 0 | 0 | 0 | 0 | 0 | 5.35 | [5 empty] | 4 | 7 | 0 | 400
2019-09-10 10:05 | M56300 | 13.653 | 1545 | 7.747 | 5.84 | 3.88 | 0 | 0 | 0 | 39 | 0 | 0 | 48 | 0 | 0 | 3.5 | 0 | 0 | 0 | 0 | 0 | 28.9 | [5 empty] | 2 | 55 | 0 | 0 | 62
2019-04-07 21:49 | M50705 | 4.436 | 1503 | 0 | 1.33 | 0.04 | [8 empty] | 0 | 0 | 0 | 0 | 0 | 0 | 0 | 0.367 | [5 empty] | 2 | -3
2019-04-07 22:18 | M50705 | 8.981 | 1500 | 4.545 | 2.5 | 1.17 | 0 | 0 | 0 | 52 | 44 | 0 | 29 | 29 | 5.667 | 0 | 0 | 0 | 0 | 0 | 0 | 22.966 | [5 empty] | 3 | 33 | 0 | 0
2019-04-07 22:27 | M50705 | 10.103 | 1533 | 1.122 | 3.08 | 0.58 | 0 | 0 | 0 | 0 | 0 | 29 | 13 | 14 | 0 | 1.667 | 0 | 0 | 0 | 0 | 0 | 8 | [5 empty] | 4 | 4 | 0 | 350
2019-04-07 23:15 | M50708 | 5.845 | 1527 | 2.643 | 3.74 | 1.74 | 0 | 0 | 204 | 0 | 299 | 41 | 114 | 0 | 0 | 5.833 | 0 | 0 | 0 | 0 | 0 | 6.184 | [5 empty] | 2 | -1 | 0 | 0
2019-04-07 23:25 | M50708 | 7.825 | 1526 | 1.98 | 5.19 | 1.45 | 0 | 0 | 106 | 0 | 0 | 0 | 0 | 0 | 0 | 4.5 | 0 | 0 | 0 | 0 | 0 | 5.683 | [5 empty] | 3 | 10 | 0 | 0
2019-04-07 23:40 | M50708 | 9.652 | 1536 | 1.827 | 7.28 | 2.09 | 0 | 0 | 0 | 55 | 138 | 0 | 198 | 47 | 0 | 3.667 | 0 | 0 | 0 | 0 | 0 | 10.983 | [5 empty] | 4 | 3 | 0 | 350
2019-09-10 11:06 | M56304 | 12.686 | 1544 | 6.576 | 10.3 | 5.85 | 0 | 0 | 0 | 96 | 0 | 0 | 43 | 0 | 0 | 6 | 0 | 0 | 0 | 0 | 0 | 18.667 | [5 empty] | 2 | 52 | 0 | 0 | 0
2019-05-07 00:30 | M50712 | 5.169 | 1535 | 2.626 | 3.02 | 2.38 | 0 | 0 | 198 | 0 | 215 | 38 | 144 | 23 | 0 | 3.5 | 0 | 0 | 0 | 0 | 0 | 21.7 | [5 empty] | 2 | -6 | 0 | 0
2019-05-07 00:38 | M50712 | 7.142 | 1529 | 1.973 | 4.6 | 1.58 | 0 | 0 | 0 | 0 | 0 | 0 | 0 | 0 | 0 | 2.667 | 0 | 0 | 0 | 0 | 0 | 5.966 | [5 empty] | 3 | 21 | 0 | 350
2019-05-07 00:41 | M50712 | 7.142 | 1550 | 0 | 5.3 | 0.7 | 0 | 0 | 0 | 0 | 0 | 0 | 0 | 0 | 0 | 0 | 0 | 0 | 0 | 0 | 0 | 3 | [5 empty] | 4 | -4 | 0 | 0
2019-09-10 11:25 | M56304 | 13.978 | 1596 | 1.292 | 12.88 | 2.58 | 0 | 0 | 0 | 0 | 0 | 0 | 0 | 0 | 0 | 1.5 | 0 | 0 | 0 | 0 | 0 | 17.767 | [5 empty] | 3 | -10 | 0 | 0 | 0
2019-05-07 01:44 | M50714 | 5.74 | 1531 | 2.782 | 2.85 | 2.04 | 0 | 0 | 205 | 0 | 96 | 20 | 166 | 15 | 0 | 3.333 | 0 | 0 | 0 | 0 | 0 | 14.134 | [5 empty] | 2 | -4 | 0 | 0
2019-05-07 01:53 | M50714 | 7.458 | 1527 | 1.718 | 4.28 | 1.43 | 0 | 0 | 0 | 0 | 0 | 0 | 0 | 0 | 0 | 2.167 | 0 | 0 | 0 | 0 | 0 | 6.6 | [5 empty] | 3 | 11 | 0 | 350
2019-05-07 02:45 | M50718 | 2.512 | 1513 | 0 | 2.74 | 0.59 | 0 | 0 | 0 | 0 | 0 | 0 | 0 | 0 | 0 | 0 | 0 | 0 | 0 | 0 | 0 | 2.8 | [5 empty] | 2 | -6 | 0 | 0
2019-05-07 02:55 | M50718 | 5.741 | 1507 | 3.229 | 3.97 | 1.23 | 0 | 0 | 203 | 0 | 0 | 0 | 0 | 0 | 0 | 6.833 | 0 | 0 | 0 | 0 | 0 | 3.6 | [5 empty] | 3 | 20 | 0 | 0
2019-05-07 03:08 | M50718 | 7.619 | 1527 | 1.878 | 6.35 | 2.38 | 0 | 0 | 110 | 25 | 96 | 0 | 104 | 0 | 0 | 2.833 | 0 | 0 | 0 | 0 | 0 | 9.284 | [5 empty] | 4 | 7 | 0 | 380
2019-09-10 12:32 | M56308 | 9.987 | 1572 | 4.243 | 7.41 | 3.69 | 0 | 0 | 0 | 93 | 116 | 0 | 74 | 0 | 0 | 7.833 | 0 | 0 | 0 | 0 | 0 | 14.517 | [5 empty] | 2 | 26 | 0 | 0 | 0
2019-05-07 04:11 | M50720 | 4.948 | 1541 | 1.54 | 4.07 | 1.9 | 0 | 0 | 0 | 53 | 130 | 29 | 169 | 0 | 0 | 2.667 | 0 | 0 | 0 | 0 | 0 | 16.95 | [5 empty] | 2 | -9 | 0 | 0
2019-05-07 04:18 | M50720 | 5.74 | 1532 | 0.792 | 5.49 | 1.42 | 0 | 0 | 0 | 0 | 0 | 27 | 0 | 0 | 0 | 1.833 | 0 | 0 | 0 | 0 | 0 | 4.7 | [5 empty] | 3 | 5 | 0 | 350
2019-09-10 12:45 | M56308 | 10.757 | 1598 | 0.77 | 10.58 | 3.17 | 50 | 0 | 0 | 35 | 0 | 0 | 0 | 0 | 0 | 0.333 | 0 | 0 | 0 | 0 | 0 | 12.884 | [5 empty] | 3 | -6 | 0 | 0 | 0
2019-05-07 05:03 | M50725 | 4.796 | 1564 | 1.279 | 7.38 | 5.54 | 0 | 0 | 109 | 50 | 160 | 29 | 114 | 19 | 0 | 0 | 0 | 3.5 | 0 | 0 | 0 | 20.5 | [5 empty] | 2 | -17 | 0 | 0
2019-05-07 05:16 | M50725 | 4.796 | 1547 | 0 | 10.6 | 3.22 | 0 | 0 | 0 | 0 | 0 | 0 | 0 | 0 | 0 | 0 | 0 | 0 | 0 | 0 | 0 | 12.817 | [5 empty] | 3 | -9 | 0 | 0
2019-05-07 05:24 | M50725 | 5.499 | 1538 | 0.703 | 12.38 | 1.78 | 0 | 0 | 0 | 0 | 14 | 0 | 15 | 0 | 0 | 0 | 0 | 0.833 | 0 | 0 | 0 | 7.5 | [5 empty] | 4 | 1 | 0 | 350
2019-05-07 06:31 | M50727 | 3.681 | 1549 | 1.437 | 2.02 | 1.78 | 0 | 0 | 0 | 0 | 144 | 50 | 103 | 9 | 0 | 0 | 2 | 0 | 0 | 0 | 0 | 24.617 | [5 empty] | 2 | -12 | 0 | 0
2019-05-07 06:38 | M50727 | 3.681 | 1537 | 0 | 2.55 | 0.53 | 0 | 0 | 0 | 0 | 0 | 0 | 0 | 0 | 0 | 0 | 0 | 0 | 0 | 0 | 0 | 7.567 | [5 empty] | 3 | -11 | 0 | 0
2019-05-07 06:46 | M50727 | 5.19 | 1526 | 1.509 | 3.21 | 0.66 | 0 | 0 | 0 | 0 | 0 | 12 | 18 | 0 | 0 | 2.167 | 0 | 0 | 0 | 0 | 0 | 5.333 | [5 empty] | 4 | 11 | 0 | 0
2019-05-07 06:48 | M50727 | 5.19 | 1537 | 0 | 3.41 | 0.2 | 0 | 0 | 0 | 0 | 0 | 0 | 0 | 0 | 0 | 0 | 0 | 0 | 0 | 0 | 0 | 2.15 | [5 empty] | 5 | -3 | 0 | 80
2019-09-10 13:34 | M56310 | 9.605 | 1557 | 4.872 | 7.77 | 4.91 | 0 | 0 | 0 | 101 | 54 | 0 | 29 | 0 | 0 | 7.333 | 0 | 0 | 0 | 0 | 0 | 15 | [5 empty] | 2 | 43 | 0 | 0 | 0
2019-05-07 07:33 | M50729 | 5.224 | 1561 | 0 | 8.05 | 4.71 | 0 | 0 | 0 | 0 | 0 | 0 | 0 | 0 | 0 | 0 | 0 | 0 | 0 | 0 | 0 | 18.433 | [5 empty] | 2 | -17 | 0 | 20
2019-05-07 07:45 | M50729 | 5.824 | 1544 | 0.6 | 10.26 | 2.21 | 0 | 0 | 0 | 34 | 257 | 32 | 216 | 50 | 0 | 0 | 1.333 | 0 | 0 | 0 | 0 | 10.75 | [5 empty] | 3 | 0 | 0 | 0
2019-05-07 07:49 | M50729 | 6.667 | 1544 | 0.843 | 10.3 | 0.04 | 0 | 0 | 0 | 0 | 0 | 0 | 0 | 0 | 0 | 0 | 2.333 | 0 | 0 | 0 | 0 | 1.167 | [5 empty] | 4 | -8 | 0 | 0
2019-05-07 07:57 | M50729 | 7.313 | 1536 | 0.646 | 12.37 | 2.07 | 0 | 0 | 0 | 0 | 0 | 0 | 0 | 0 | 0 | 1.333 | 0 | 0 | 0 | 0 | 0 | 7.517 | [5 empty] | 5 | 4 | 0 | 350
2019-05-07 07:59 | M50729 | 7.313 | 1540 | 0 | 12.67 | 0.3 | 0 | 0 | 0 | 0 | 0 | 0 | 0 | 0 | 0 | 0 | 0 | 0 | 0 | 0 | 0 | 1.15 | [5 empty] | 6 | -6 | 0 | 0
2019-05-07 11:08 | M50734 | 16.451 | 1515 | 5.64 | 8 | 3.73 | 0 | 0 | 0 | 92 | 0 | 51 | 153 | 0 | 0 | 7.667 | 0 | 0 | 0 | 0 | 0 | 19.383 | [5 empty] | 2 | 32 | 0 | 0
2019-05-07 11:12 | M50734 | 16.451 | 1547 | 0 | 8.68 | 0.68 | 0 | 0 | 0 | 0 | 0 | 0 | 0 | 0 | 0 | 0 | 0 | 0 | 0 | 0 | 0 | 4.167 | [5 empty] | 3 | 2 | 0 | 350
2019-05-07 11:13 | M50734 | 16.451 | 1549 | 0 | 8.81 | 0.13 | 0 | 0 | 0 | 0 | 0 | 0 | 0 | 0 | 0 | 0 | 0 | 0 | 0 | 0 | 0 | 0.833 | [5 empty] | 4 | -3 | 0 | 0
2019-09-10 15:39 | M56315 | 8.593 | 1563 | 3.353 | 1.81 | 0.57 | 0 | 0 | 0 | 0 | 0 | 0 | 0 | 0 | 2 | 0 | 0 | 0 | 0 | 0 | 0 | 10.65 | [5 empty] | 2 | 31 | 0 | 0 | 0
2019-05-07 08:49 | M50736 | 10.299 | 1515 | 2.844 | 3.26 | 0.48 | 0 | 0 | 0 | 0 | 0 | 0 | 0 | 0 | 0 | 7.333 | 0 | 0 | 0 | 0 | 0 | 5.517 | [5 empty] | 2 | 20 | 0 | 0
2019-05-07 09:16 | M50736 | 12.042 | 1535 | 1.743 | 4.28 | 1.02 | 0 | 0 | 0 | 35 | 233 | 31 | 117 | 0 | 0 | 4.667 | 0 | 0 | 0 | 0 | 0 | 22.683 | [5 empty] | 3 | -7 | 0 | 0
2019-05-07 09:27 | M50736 | 13.912 | 1528 | 1.87 | 4.7 | 0.42 | 0 | 0 | 0 | 0 | 0 | 0 | 0 | 0 | 0 | 4.833 | 0 | 0 | 0 | 0 | 0 | 6.367 | [5 empty] | 4 | 13 | 0 | 350
2019-09-10 15:52 | M56315 | 9.39 | 1594 | 0.797 | 2.65 | 0.84 | 60 | 0 | 0 | 0 | 163 | 0 | 83 | 0 | 0.5 | 0 | 0 | 0 | 0 | 0 | 0 | 12.583 | [5 empty] | 3 | -16 | 0 | 0 | 0
2019-05-07 12:31 | M50742 | 9.467 | 1534 | 3.413 | 7.29 | 4.16 | 0 | 0 | 0 | 31 | 0 | 50 | 144 | 0 | 0 | 5.333 | 0 | 0 | 0 | 0 | 0 | 23.234 | [5 empty] | 2 | 9 | 0 | 0
2019-05-07 12:48 | M50742 | 10.675 | 1543 | 1.208 | 10.37 | 3.08 | 0 | 0 | 0 | 0 | 0 | 12 | 12 | 0 | 0 | 1.333 | 0 | 0 | 0 | 0 | 0 | 15.8 | [5 empty] | 3 | -5 | 0 | 0
2019-05-07 12:58 | M50742 | 11.531 | 1538 | 0.856 | 11.85 | 1.48 | 0 | 0 | 0 | 0 | 0 | 0 | 0 | 0 | 0 | 1.667 | 0 | 0 | 0 | 0 | 0 | 8.183 | [5 empty] | 4 | 6 | 0 | 350
2019-05-07 20:56 | M50759 | 22.582 | 1573 | 1.454 | 8.57 | 5.33 | 0 | 0 | 225 | 69 | 55 | 18 | 69 | 0 | 3 | 0 | 0 | 0 | 0 | 0 | 0 | 34.2 | [5 empty] | 2 | -18 | 0 | 0
2019-05-07 21:11 | M50759 | 22.903 | 1555 | 0.321 | 11.85 | 3.28 | 0 | 0 | 0 | 0 | 0 | 0 | 0 | 0 | 0 | 0 | 0.5 | 0 | 0 | 0 | 0 | 13.867 | [5 empty] | 3 | -5 | 0 | 400
2019-05-07 21:17 | M50759 | 22.903 | 1550 | 0 | 12.56 | 0.71 | 0 | 0 | 0 | 0 | 0 | 0 | 0 | 0 | 0 | 0 | 0 | 0 | 0 | 0 | 0 | 6.683 | [5 empty] | 4 | -4 | 0 | 0
2019-05-07 22:28 | M50761 | 7.832 | 1542 | 3.057 | 10.6 | 6.13 | 0 | 0 | 0 | 0 | 176 | 27 | 73 | 0 | 0 | 3.833 | 0 | 0 | 0 | 0 | 0 | 35.784 | [5 empty] | 2 | 1 | 0 | 0
2019-05-07 22:35 | M50761 | 8.298 | 1543 | 0.466 | 11.7 | 1.1 | 0 | 0 | 0 | 0 | 0 | 0 | 0 | 0 | 0 | 0.5 | 0 | 0 | 0 | 0 | 0 | 7.2 | [5 empty] | 3 | 0 | 0 | 350
9/19/2019 7:01:58 AM | M55017 | 8.512 | 1590 | 3.893 | 7.83 | 4.31 | 0 | 39 | 0 | 0 | 0 | 43 | 58 | 0 | 0 | 3.333 | 0 | 0 | 0 | 0 | 0 | 41.784 | [5 empty] | 2 | 0 | 0 | 0 | 30
2019-05-07 23:44 | M50768 | 4.916 | 1548 | 1.462 | 8.09 | 6.48 | 0 | 0 | 0 | 97 | 195 | 0 | 80 | 0 | 0 | 2.167 | 0 | 0 | 0 | 0 | 0 | 25.366 | [5 empty] | 2 | -13 | 0 | 0
2019-05-07 23:52 | M50768 | 6.035 | 1535 | 1.119 | 10.28 | 2.19 | 0 | 0 | 0 | 0 | 0 | 0 | 0 | 0 | 0 | 1.833 | 0 | 0 | 0 | 0 | 0 | 6.867 | [5 empty] | 3 | 6 | 0 | 350
9/19/2019 7:10:53 AM | M55017 | 9.805 | 1590 | 1.293 | 8.64 | 0.81 | 65 | 0 | 0 | 0 | 0 | 0 | 0 | 0 | 0 | 1.167 | 0 | 0 | 0 | 0 | 0 | 7.75 | [5 empty] | 3 | 6 | 0 | 0 | 0
2019-06-07 00:44 | M50769 | 7.259 | 1535 | 4.138 | 4.05 | 3.12 | 0 | 113 | 374 | 0 | 62 | 0 | 54 | 0 | 0 | 5.667 | 0 | 0 | 0 | 0 | 0 | 19.55 | [5 empty] | 2 | 15 | 0 | 0
2019-06-07 01:01 | M50769 | 7.259 | 1550 | 0 | 6.69 | 2.64 | 0 | 0 | 0 | 0 | 0 | 0 | 0 | 0 | 0 | 0 | 0 | 0 | 0 | 0 | 0 | 16.967 | [5 empty] | 3 | -17 | 0 | 0
2019-06-07 01:09 | M50769 | 8.7 | 1533 | 1.441 | 8.07 | 1.38 | 0 | 0 | 0 | 0 | 0 | 0 | 0 | 0 | 0 | 2 | 0 | 0 | 0 | 0 | 0 | 6.867 | [5 empty] | 4 | 13 | 0 | 350
2019-06-07 02:03 | M50772 | 6.399 | 1536 | 3.464 | 5.8 | 3.93 | 0 | 0 | 56 | 48 | 132 | 0 | 104 | 0 | 0 | 7 | 0 | 0 | 0 | 0 | 0 | 18.733 | [5 empty] | 2 | 12 | 0 | 0
2019-06-07 02:22 | M50772 | 7.149 | 1548 | 0.75 | 8.48 | 2.68 | 0 | 0 | 0 | 0 | 20 | 0 | 14 | 0 | 0 | 2.167 | 0 | 0 | 0 | 0 | 0 | 16.15 | [5 empty] | 3 | -5 | 0 | 0
2019-06-07 02:29 | M50772 | 7.612 | 1543 | 0.463 | 9.32 | 0.84 | 0 | 0 | 0 | 0 | 0 | 0 | 0 | 0 | 0 | 1.333 | 0 | 0 | 0 | 0 | 0 | 5.667 | [5 empty] | 4 | -2 | 0 | 350
9/19/2019 11:33:05 AM | M55027 | 6.398 | 1581 | 2.459 | 6.57 | 5.15 | 0 | 0 | 0 | 81 | 31 | 0 | 451 | 0 | 0 | 0 | 1.333 | 0 | 0 | 0 | 0 | 26.5 | [5 empty] | 2 | -17 | 0 | 0 | 0
2019-06-07 03:36 | M50776 | 7.057 | 1528 | 3.484 | 0.35 | 0.22 | 0 | 0 | 58 | 0 | 217 | 0 | 78 | 0 | 0 | 9 | 0 | 0 | 0 | 0 | 0 | 19.7 | [5 empty] | 2 | 12 | 0 | 0
2019-06-07 03:51 | M50776 | 8.261 | 1540 | 1.204 | 0.46 | 0.11 | 0 | 0 | 22 | 31 | 0 | 0 | 14 | 0 | 0 | 3.167 | 0 | 0 | 0 | 0 | 0 | 11.833 | [5 empty] | 3 | 1 | 0 | 350
9/19/2019 11:56:01 AM | M55027 | 8.64 | 1564 | 2.242 | 11.28 | 4.71 | 0 | 0 | 0 | 42 | 0 | 0 | 169 | 0 | 0 | 0 | 1.333 | 0 | 0 | 0 | 0 | 21.6 | [5 empty] | 3 | 1 | 0 | 0 | 0
2019-06-07 04:39 | M50778 | 4.787 | 1567 | 1.441 | 7.94 | 5.64 | 0 | 0 | 0 | 48 | 183 | 0 | 73 | 0 | 0 | 0 | 4 | 0 | 0 | 0 | 0 | 19.533 | [5 empty] | 2 | -10 | 0 | 0
2019-06-07 05:05 | M50778 | 4.787 | 1557 | 0 | 11.73 | 3.79 | 0 | 0 | 0 | 35 | 0 | 0 | 0 | 0 | 0 | 0 | 0 | 0 | 0 | 0 | 0 | 25.733 | [5 empty] | 3 | -14 | 0 | 0
2019-06-07 05:12 | M50778 | 5.137 | 1543 | 0.35 | 13.33 | 1.6 | 0 | 0 | 0 | 0 | 0 | 0 | 0 | 0 | 0 | 0 | 0 | 0.667 | 0 | 0 | 0 | 6.933 | [5 empty] | 4 | -2 | 0 | 350
9/19/2019 12:20:17 PM | M55027 | 10.264 | 1565 | 1.624 | 15.04 | 3.76 | 0 | 0 | 0 | 0 | 0 | 0 | 69 | 0 | 0 | 1.333 | 0 | 0 | 0 | 0 | 0 | 22.934 | [5 empty] | 4 | 1 | 0 | 0 | 0
2019-06-07 06:04 | M50782 | 5.672 | 1540 | 2.338 | 3.06 | 2.61 | 0 | 0 | 108 | 61 | 154 | 0 | 88 | 0 | 0 | 3.167 | 0 | 0 | 0 | 0 | 0 | 25.216 | [5 empty] | 2 | -6 | 0 | 0
2019-06-07 06:24 | M50782 | 8.179 | 1534 | 2.507 | 5.48 | 2.42 | 0 | 0 | 0 | 0 | 106 | 0 | 54 | 0 | 0 | 3 | 0 | 0 | 0 | 0 | 0 | 17.6 | [5 empty] | 3 | 6 | 0 | 0
2019-06-07 06:31 | M50782 | 8.938 | 1540 | 0.759 | 6.22 | 0.74 | 0 | 0 | 0 | 0 | 0 | 0 | 0 | 0 | 0 | 1.167 | 0 | 0 | 0 | 0 | 0 | 5.183 | [5 empty] | 4 | 4 | 0 | 0
2019-06-07 06:39 | M50782 | 9.314 | 1544 | 0.376 | 7.22 | 1 | 0 | 0 | 0 | 0 | 0 | 0 | 0 | 0 | 0 | 0.5 | 0 | 0 | 0 | 0 | 0 | 7.983 | [5 empty] | 5 | -5 | 0 | 0
9/19/2019 12:46:12 PM | M55027 | 11.368 | 1566 | 1.104 | 20.17 | 5.13 | 0 | 0 | 0 | 0 | 0 | 0 | 32 | 0 | 0 | 2.167 | 0 | 0 | 0 | 0 | 0 | 23.75 | [5 empty] | 5 | -7 | 0 | 0 | 0
9/19/2019 12:53:27 PM | M55027 | 11.882 | 1559 | 0.514 | 22.01 | 1.84 | 0 | 0 | 0 | 0 | 0 | 0 | 0 | 0 | 0 | 0 | 0 | 0.833 | 0 | 0 | 0 | 6.417 | [5 empty] | 6 | -1 | 0 | 350 | 0
9/19/2019 1:42:02 PM | M55030 | 9.426 | 1520 | 4.693 | 3.03 | 1.77 | 0 | 0 | 0 | 36 | 34 | 31 | 169 | 0 | 0 | 9.5 | 0 | 0 | 0 | 0 | 0 | 13.8 | [5 empty] | 2 | 31 | 0 | 0 | 0
9/19/2019 2:17:03 PM | M55030 | 11.346 | 1551 | 1.92 | 5.17 | 2.14 | 0 | 0 | 0 | 0 | 0 | 44 | 204 | 0 | 4.167 | 0 | 0 | 0 | 0 | 0 | 0 | 30.85 | [5 empty] | 3 | -9 | 0 | 0 | 0
2019-06-07 10:13 | M50794 | 7.162 | 1546 | 2.464 | 5.75 | 4.14 | 0 | 0 | 204 | 43 | 0 | 0 | 0 | 0 | 0 | 0 | 6.833 | 0 | 0 | 0 | 0 | 15.034 | [5 empty] | 2 | 9 | 0 | 20
2019-06-07 10:48 | M50794 | 8.692 | 1555 | 1.53 | 9.95 | 4.2 | 0 | 0 | 98 | 0 | 0 | 24 | 19 | 0 | 0 | 3.5 | 0 | 0 | 0 | 0 | 0 | 31.867 | [5 empty] | 3 | -8 | 0 | 0
2019-06-07 10:55 | M50794 | 8.989 | 1547 | 0.297 | 10.48 | 0.53 | 0 | 0 | 0 | 0 | 0 | 0 | 0 | 0 | 0 | 0.667 | 0 | 0 | 0 | 0 | 0 | 5.65 | [5 empty] | 4 | -4 | 0 | 275
2019-06-07 10:58 | M50794 | 8.989 | 1543 | 0 | 11.2 | 0.72 | 0 | 0 | 0 | 0 | 0 | 0 | 0 | 0 | 0 | 0 | 0 | 0 | 0 | 0 | 0 | 3.333 | [5 empty] | 5 | -2 | 0 | 0
9/19/2019 2:25:24 PM | M55030 | 12.036 | 1542 | 0.69 | 5.7 | 0.53 | 0 | 0 | 0 | 0 | 0 | 0 | 0 | 0 | 0 | 1.667 | 0 | 0 | 0 | 0 | 0 | 6.683 | [5 empty] | 4 | -2 | 0 | 350 | 0
2019-06-07 11:50 | M50798 | 9.629 | 1533 | 3.838 | 3.16 | 1.57 | 0 | 0 | 231 | 0 | 179 | 76 | 54 | 0 | 0 | 5 | 5 | 0 | 0 | 0 | 0 | 13.2 | [5 empty] | 2 | 17 | 0 | 0
2019-06-07 12:07 | M50798 | 9.629 | 1550 | 0 | 6.22 | 3.06 | 0 | 0 | 0 | 0 | 0 | 0 | 0 | 0 | 0 | 0 | 0 | 0 | 0 | 0 | 0 | 17.15 | [5 empty] | 3 | -13 | 0 | 0
2019-06-07 12:16 | M50798 | 10.255 | 1537 | 0.626 | 7.78 | 1.56 | 0 | 0 | 0 | 0 | 0 | 0 | 0 | 0 | 0 | 1.5 | 0 | 0 | 0 | 0 | 0 | 7.533 | [5 empty] | 4 | 1 | 0 | 376
2019-06-07 13:06 | M50802 | 8.492 | 1522 | 3.075 | 4.35 | 2.43 | 0 | 0 | 197 | 30 | 0 | 0 | 44 | 0 | 0 | 8 | 0 | 0 | 0 | 0 | 0 | 12.867 | [5 empty] | 2 | 13 | 0 | 0
2019-06-07 13:25 | M50802 | 8.492 | 1535 | 0 | 5.8 | 1.45 | 0 | 0 | 0 | 0 | 102 | 22 | 17 | 0 | 0 | 0 | 0 | 0 | 0 | 0 | 0 | 19.167 | [5 empty] | 3 | -12 | 0 | 0
2019-06-07 13:34 | M50802 | 9.977 | 1523 | 1.485 | 7.54 | 1.74 | 0 | 0 | 0 | 0 | 0 | 0 | 0 | 0 | 0 | 3.833 | 0 | 0 | 0 | 0 | 0 | 4.35 | [5 empty] | 4 | 7 | 0 | 350
9/19/2019 6:05:42 PM | M55036 | 7.691 | 1539 | 1.952 | 6.64 | 4.27 | 0 | 0 | 53 | 0 | 0 | 12 | 212 | 0 | 0 | 4.5 | 0 | 0 | 0 | 0 | 0 | 20.967 | [5 empty] | 2 | -1 | 0 | 0 | 0
2019-06-07 14:26 | M50803 | 6.634 | 1516 | 3.399 | 5.66 | 2.93 | 0 | 0 | 153 | 0 | 119 | 23 | 78 | 0 | 0 | 9.167 | 0 | 0 | 0 | 0 | 0 | 18.683 | [5 empty] | 2 | 14 | 0 | 0
2019-06-07 14:46 | M50803 | 8.358 | 1530 | 1.724 | 8.42 | 2.76 | 0 | 0 | 0 | 0 | 0 | 0 | 0 | 0 | 0 | 4.5 | 0 | 0 | 0 | 0 | 0 | 16.017 | [5 empty] | 3 | 2 | 0 | 0
2019-06-07 14:53 | M50803 | 8.358 | 1532 | 0 | 9.23 | 0.81 | 0 | 0 | 0 | 0 | 0 | 18 | 13 | 0 | 0 | 0 | 0 | 0 | 0 | 0 | 0 | 6.5 | [5 empty] | 4 | -1 | 0 | 350
9/19/2019 6:22:37 PM | M55036 | 9.094 | 1538 | 1.403 | 10.91 | 4.27 | 0 | 0 | 0 | 0 | 0 | 0 | 0 | 0 | 0 | 2.167 | 0 | 0 | 0 | 0 | 0 | 14.75 | [5 empty] | 3 | 4 | 0 | 0 | 0
2019-06-07 15:47 | M50809 | 5.338 | 1562 | 0.774 | 6.35 | 3.68 | 0 | 0 | 254 | 0 | 130 | 22 | 82 | 52 | 0 | 0 | 0 | 2.167 | 0 | 0 | 0 | 17.183 | [5 empty] | 2 | -25 | 0 | 0
2019-06-07 16:01 | M50809 | 6.061 | 1537 | 0.723 | 8.47 | 2.12 | 0 | 0 | 0 | 0 | 0 | 0 | 0 | 0 | 0 | 1.833 | 0 | 0 | 0 | 0 | 0 | 11.85 | [5 empty] | 3 | -9 | 0 | 0
2019-06-07 16:08 | M50809 | 6.715 | 1528 | 0.654 | 10.33 | 1.86 | 0 | 0 | 0 | 0 | 0 | 21 | 16 | 0 | 0 | 1.667 | 0 | 0 | 0 | 0 | 0 | 6 | [5 empty] | 4 | 4 | 0 | 350
2019-06-07 16:10 | M50809 | 6.715 | 1532 | 0 | 10.82 | 0.49 | 0 | 0 | 0 | 0 | 0 | 0 | 0 | 0 | 0 | 0 | 0 | 0 | 0 | 0 | 0 | 1.833 | [5 empty] | 5 | -4 | 0 | 0
9/19/2019 6:28:41 PM | M55036 | 9.094 | 1542 | 0 | 12.42 | 1.51 | 0 | 0 | 0 | 0 | 0 | 0 | 0 | 0 | 0 | 0 | 0 | 0 | 0 | 0 | 0 | 6.067 | [5 empty] | 4 | -6 | 0 | 325 | 0
2019-06-07 17:09 | M50815 | 3.333 | 1562 | 0 | 5.09 | 4.41 | 0 | 0 | 0 | 0 | 0 | 0 | 0 | 0 | 0 | 0 | 0 | 0 | 0 | 0 | 0 | 20.35 | [5 empty] | 2 | -17 | 0 | 0
2019-06-07 17:26 | M50815 | 4.001 | 1545 | 0.668 | 7.01 | 1.92 | 0 | 0 | 0 | 0 | 28 | 0 | 77 | 0 | 0 | 0 | 0 | 2 | 0 | 0 | 0 | 15.683 | [5 empty] | 3 | -7 | 0 | 400
2019-06-07 19:26 | M50823 | 14.808 | 1625 | 6.317 | 9.66 | 4.09 | 0 | 0 | 123 | 96 | 0 | 0 | 0 | 0 | 14.833 | 0 | 0 | 0 | 0 | 0 | 0 | 65.4 | [5 empty] | 2 | -4 | 0 | 0
2019-06-07 19:46 | M50823 | 15.873 | 1621 | 1.065 | 11.9 | 2.24 | 0 | 0 | 0 | 0 | 35 | 50 | 58 | 0 | 2.333 | 0 | 0 | 0 | 0 | 0 | 0 | 17.684 | [5 empty] | 3 | -9 | 0 | 0
9/19/2019 4:47:36 PM | M55037 | 10.595 | 1534 | 1.756 | 11 | 5.34 | 0 | 0 | 209 | 0 | 0 | 31 | 113 | 0 | 0 | 1.833 | 0 | 0 | 0 | 0 | 0 | 20.5 | [5 empty] | 2 | -1 | 0 | 0 | 0
2019-06-07 20:57 | M50828 | 8.944 | 1578 | 3.942 | 7.77 | 5.09 | 0 | 0 | 0 | 84 | 0 | 18 | 53 | 0 | 9 | 0 | 0 | 0 | 0 | 0 | 0 | 23.533 | [5 empty] | 2 | -2 | 0 | 0
2019-06-07 21:09 | M50828 | 12.926 | 1576 | 3.982 | 10.5 | 2.73 | 80 | 0 | 263 | 0 | 0 | 0 | 0 | 0 | 9.167 | 0 | 0 | 0 | 0 | 0 | 0 | 2.85 | [5 empty] | 3 | 25 | 0 | 0
2019-06-07 22:21 | M50829 | 10.368 | 1560 | 6.373 | 9.81 | 8.84 | 0 | 0 | 158 | 0 | 0 | 27 | 0 | 0 | 15 | 0 | 0 | 0 | 0 | 0 | 0 | 19.2 | [5 empty] | 2 | 38 | 0 | 0
2019-06-07 22:29 | M50829 | 10.746 | 1598 | 0.378 | 11.56 | 1.75 | 103 | 0 | 0 | 43 | 0 | 0 | 24 | 0 | 0 | 1 | 0 | 0 | 0 | 0 | 0 | 7.167 | [5 empty] | 3 | -5 | 0 | 0
2019-06-07 23:35 | M50836 | 5.416 | 1627 | 0.779 | 7.23 | 5.47 | 0 | 0 | 0 | 61 | 0 | 21 | 80 | 0 | 0 | 2.167 | 0 | 0 | 0 | 0 | 0 | 36.366 | [5 empty] | 2 | -33 | 0 | 0
2019-06-07 23:48 | M50836 | 6.656 | 1594 | 1.24 | 9.13 | 1.9 | 80 | 0 | 0 | 0 | 0 | 0 | 0 | 0 | 0 | 3.167 | 0 | 0 | 0 | 0 | 0 | 10.5 | [5 empty] | 3 | 1 | 0 | 0
2019-07-07 00:48 | M50838 | 8.079 | 1575 | 3.894 | 10.63 | 8.88 | 0 | 0 | 53 | 38 | 0 | 0 | 53 | 0 | 0 | 10 | 0 | 0 | 0 | 0 | 0 | 25.183 | [5 empty] | 2 | 12 | 0 | 0
2019-07-07 01:52 | M50842 | 5.747 | 1585 | 2.696 | 4.17 | 2.82 | 0 | 0 | 0 | 61 | 14 | 0 | 48 | 0 | 0 | 6.833 | 0 | 0 | 0 | 0 | 0 | 23.85 | [5 empty] | 2 | -7 | 0 | 0
2019-07-07 02:01 | M50842 | 7.681 | 1578 | 1.934 | 4.98 | 0.81 | 80 | 0 | 0 | 0 | 0 | 0 | 0 | 0 | 0 | 5 | 0 | 0 | 0 | 0 | 0 | 4.017 | [5 empty] | 3 | 10 | 0 | 0
2019-07-07 02:44 | M50845 | 8.141 | 1563 | 4.409 | 5.11 | 2.5 | 0 | 0 | 0 | 60 | 0 | 34 | 36 | 0 | 0 | 11.167 | 0 | 0 | 0 | 0 | 0 | 4.85 | [5 empty] | 2 | 26 | 0 | 0
2019-07-07 02:59 | M50845 | 9.122 | 1589 | 0.981 | 9.03 | 3.92 | 0 | 0 | 0 | 0 | 0 | 0 | 0 | 0 | 0 | 2.5 | 0 | 0 | 0 | 0 | 0 | 13.017 | [5 empty] | 3 | -9 | 0 | 0
2019-07-07 03:57 | M50848 | 9.85 | 1583 | 4.132 | 4.45 | 1.8 | 0 | 0 | 59 | 37 | 187 | 0 | 51 | 0 | 0 | 11 | 0 | 0 | 0 | 0 | 0 | 6.167 | [5 empty] | 2 | 20 | 0 | 0
2019-07-07 04:11 | M50848 | 10.81 | 1603 | 0.96 | 5 | 0.55 | 0 | 0 | 0 | 0 | 0 | 0 | 0 | 0 | 0 | 2.5 | 0 | 0 | 0 | 0 | 0 | 10.683 | [5 empty] | 3 | -1 | 0 | 0
2019-07-07 04:17 | M50848 | 11.218 | 1602 | 0.408 | 5.38 | 0.38 | 80 | 0 | 0 | 0 | 0 | 0 | 20 | 0 | 0 | 1 | 0 | 0 | 0 | 0 | 0 | 5.5 | [5 empty] | 4 | -6 | 0 | 0
2019-10-04 12:19 | M45505 | 5.692 | 1605 | 0.96 | 8.76 | 6.6 | 0 | 54 | 0 | 0 | 45 | 27 | 81 | 0 | 0 | 2.667 | 0 | 0 | 0 | 0 | 0 | 25.85 | [5 empty] | 2 | -17 | 0 | 100
2019-10-04 13:01 | M45509 | 7.288 | 1558 | 2.49 | 2.88 | 1.57 | 0 | 0 | 0 | 0 | 0 | 0 | 0 | 0 | 0 | 6.667 | 0 | 0 | 0 | 0 | 0 | 3.85 | [5 empty] | 2 | 18 | 0 | 0
2019-10-04 13:20 | M45509 | 9.489 | 1576 | 2.201 | 6.55 | 3.67 | 0 | 0 | 0 | 56 | 98 | 0 | 64 | 0 | 0 | 6 | 0 | 0 | 0 | 0 | 0 | 13.017 | [5 empty] | 3 | -3 | 0 | 0
9/18/2019 6:53:46 AM | M54950 | 10.852 | 1535 | 7.761 | 6.98 | 5.82 | 0 | 0 | 211 | 85 | 0 | 0 | 24 | 0 | 0 | 9.667 | 0 | 0 | 0 | 0 | 0 | 15.283 | [5 empty] | 2 | 56 | 0 | 0 | 0
2019-10-04 15:18 | M45510 | 9.609 | 1540 | 5.96 | 4.9 | 3.7 | 0 | 0 | 356 | 0 | 203 | 0 | 38 | 0 | 0 | 15.5 | 0 | 0 | 0 | 0 | 0 | 8.5 | [5 empty] | 2 | 37 | 0 | 0
2019-10-04 15:27 | M45510 | 11.474 | 1577 | 1.865 | 6.42 | 1.52 | 100 | 0 | 0 | 0 | 0 | 0 | 0 | 0 | 0 | 5.167 | 0 | 0 | 0 | 0 | 0 | 4.5 | [5 empty] | 3 | 17 | 0 | 0
9/18/2019 7:02:33 AM | M54950 | 12.405 | 1591 | 1.553 | 8.38 | 1.4 | 65 | 0 | 0 | 0 | 0 | 0 | 0 | 0 | 0 | 3.167 | 0 | 0 | 0 | 0 | 0 | 5.616 | [5 empty] | 3 | 9 | 0 | 0 | 0
2019-10-04 14:15 | M45512 | 7.519 | 1560 | 4.451 | 1.51 | 1.41 | 0 | 0 | 207 | 0 | 0 | 71 | 0 | 0 | 0 | 11.167 | 0 | 0 | 0 | 0 | 0 | 16.166 | [5 empty] | 2 | 24 | 0 | 0
2019-10-04 14:29 | M45512 | 9.437 | 1584 | 1.918 | 3.72 | 2.21 | 100 | 0 | 0 | 80 | 104 | 0 | 49 | 0 | 0 | 4.833 | 0 | 0 | 0 | 0 | 0 | 9.517 | [5 empty] | 3 | 5 | 0 | 0
2019-10-04 17:40 | M45519 | 9.856 | 1526 | 6.152 | 6.5 | 3.07 | 0 | 0 | 0 | 69 | 100 | 31 | 49 | 0 | 15 | 0 | 0 | 0 | 0 | 0 | 0 | 8.017 | [5 empty] | 2 | 48 | 0 | 0
2019-10-04 17:48 | M45519 | 11.383 | 1574 | 1.527 | 7.1 | 0.6 | 100 | 0 | 0 | 0 | 0 | 0 | 0 | 0 | 0 | 4 | 0 | 0 | 0 | 0 | 0 | 4.167 | [5 empty] | 3 | 11 | 0 | 0
9/18/2019 8:06:36 AM | M54955 | 7.022 | 1588 | 3.1 | 2.63 | 1.5 | 0 | 0 | 0 | 55 | 0 | 0 | 40 | 0 | 0 | 8 | 0 | 0 | 0 | 0 | 0 | 28.183 | [5 empty] | 2 | 0 | 0 | 0 | 0
2019-10-04 18:55 | M45526 | 8.505 | 1563 | 4.488 | 2.66 | 1.35 | 100 | 0 | 0 | 59 | 129 | 53 | 74 | 0 | 0 | 11.5 | 0 | 0 | 0 | 0 | 0 | 9.683 | [5 empty] | 2 | 21 | 0 | 0
2019-10-04 19:53 | M45528 | 5.673 | 1554 | 3.959 | 2.53 | 1.45 | 88 | 55 | 0 | 0 | 0 | 17 | 50 | 0 | 9.833 | 0 | 0 | 0 | 0 | 0 | 0 | 5.017 | [5 empty] | 2 | 27 | 0 | 0
9/18/2019 9:20:17 AM | M54957 | 7.445 | 1586 | 4.135 | 5.59 | 4.01 | 0 | 0 | 0 | 85 | 0 | 0 | 0 | 0 | 0 | 7.5 | 0 | 0 | 0 | 0 | 0 | 33.833 | [5 empty] | 2 | 6 | 0 | 0 | 0
2019-10-04 20:50 | M45530 | 6.626 | 1569 | 2.103 | 4.62 | 2.27 | 0 | 0 | 0 | 0 | 0 | 0 | 87 | 0 | 0 | 5.833 | 0 | 0 | 0 | 0 | 0 | 18.517 | [5 empty] | 2 | -2 | 0 | 0
2019-10-04 20:51 | M45530 | 6.626 | 1567 | 0 | 4.88 | 0.26 | 0 | 0 | 0 | 0 | 0 | 0 | 0 | 0 | 0 | 0 | 0 | 0 | 0 | 0 | 0 | 1 | [5 empty] | 3 | 1 | 0 | 0
2019-10-04 21:01 | M45530 | 9.105 | 1568 | 2.479 | 7.37 | 2.49 | 100 | 0 | 0 | 46 | 0 | 0 | 0 | 0 | 0 | 7 | 0 | 0 | 0 | 0 | 0 | 3 | [5 empty] | 4 | 20 | 0 | 0
2019-10-04 23:04 | M45533 | 6.034 | 1556 | 2.277 | 5.44 | 2.07 | 0 | 0 | 111 | 122 | 189 | 0 | 0 | 0 | 0 | 6.667 | 0 | 0 | 0 | 0 | 0 | 22.683 | [5 empty] | 2 | -4 | 0 | 0
2019-10-04 23:39 | M45533 | 0 | 1552 | 0 | 0 | 0 | 0 | 0 | 376 | 52 | 213 | 0 | 0 | 0 | 0 | 8 | 0 | 0 | 0 | 0 | 0 | 27.033 | [5 empty] | 3 | -23 | 0 | 0
2019-10-04 23:51 | M45533 | 15.252 | 1529 | 15.252 | 6.56 | 6.56 | 0 | 0 | 133 | 0 | 0 | 0 | 0 | 0 | 0 | 0 | 0 | 0 | 0 | 0 | 0 | 12.35 | [5 empty] | 4 | 27 | 0 | 0
2019-10-04 23:55 | M45533 | 15.252 | 1556 | 0 | 6.81 | 0.25 | 0 | 0 | 0 | 0 | 0 | 0 | 0 | 0 | 0 | 0 | 0 | 0 | 0 | 0 | 0 | 4.5 | [5 empty] | 5 | -4 | 0 | 0
2019-11-04 00:15 | M45533 | 17.239 | 1552 | 1.987 | 7.93 | 1.12 | 0 | 0 | 0 | 0 | 0 | 34 | 0 | 0 | 0 | 5.5 | 0 | 0 | 0 | 0 | 0 | 14.35 | [5 empty] | 6 | 4 | 0 | 0
2019-11-04 00:16 | M45533 | 17.239 | 1556 | 0 | 8.1 | 0.17 | 0 | 0 | 0 | 0 | 0 | 0 | 0 | 0 | 0 | 0 | 0 | 0 | 0 | 0 | 0 | 0.667 | [5 empty] | 7 | 2 | 0 | 0
2019-11-04 00:24 | M45533 | 18.936 | 1558 | 1.697 | 8.48 | 0.38 | 0 | 0 | 0 | 0 | 0 | 0 | 0 | 0 | 0 | 4.5 | 0 | 0 | 0 | 0 | 0 | 3.667 | [5 empty] | 8 | 14 | 0 | 0
2019-11-04 00:28 | M45533 | 18.936 | 1572 | 0 | 9.25 | 0.77 | 0 | 0 | 0 | 0 | 0 | 0 | 0 | 0 | 0 | 0 | 0 | 0 | 0 | 0 | 0 | 3.683 | [5 empty] | 9 | -4 | 0 | 350
9/18/2019 10:36:44 AM | M54962 | 9.789 | 1556 | 5.731 | 2.89 | 1.19 | 0 | 0 | 104 | 74 | 0 | 0 | 58 | 0 | 0 | 7.667 | 0 | 0 | 0 | 0 | 0 | 11.416 | [5 empty] | 2 | 41 | 0 | 0 | 0
2019-11-04 01:11 | M45536 | 5.158 | 1521 | 2.243 | 3.86 | 1.05 | 0 | 0 | 0 | 0 | 0 | 0 | 0 | 0 | 0 | 5.833 | 0 | 0 | 0 | 0 | 0 | 9.684 | [5 empty] | 2 | 13 | 0 | 0
2019-11-04 01:19 | M45536 | 6.523 | 1534 | 1.365 | 4.95 | 1.09 | 0 | 0 | 0 | 36 | 0 | 28 | 41 | 0 | 0 | 3.833 | 0 | 0 | 0 | 0 | 0 | 4.167 | [5 empty] | 3 | 8 | 0 | 0
2019-11-04 02:04 | M45540 | 5.157 | 1530 | 1.774 | 2.49 | 1.58 | 0 | 0 | 212 | 0 | 0 | 0 | 0 | 0 | 4 | 0 | 0 | 0 | 0 | 0 | 0 | 12.683 | [5 empty] | 2 | 0 | 0 | 0
2019-11-04 02:15 | M45540 | 7.951 | 1530 | 2.794 | 3.42 | 0.93 | 0 | 52 | 115 | 39 | 0 | 0 | 82 | 0 | 0 | 6.833 | 0 | 0 | 0 | 0 | 0 | 4.017 | [5 empty] | 3 | 20 | 0 | 0
2019-11-04 02:28 | M45540 | 7.951 | 1550 | 0 | 4.11 | 0.69 | 0 | 0 | 0 | 0 | 0 | 0 | 0 | 0 | 0 | 0 | 0 | 0 | 0 | 0 | 0 | 12.667 | [5 empty] | 4 | -9 | 0 | 0
2019-11-04 02:33 | M45540 | 8.621 | 1541 | 0.67 | 5.06 | 0.95 | 0 | 0 | 0 | 0 | 0 | 12 | 15 | 0 | 0 | 1.5 | 0 | 0 | 0 | 0 | 0 | 3.85 | [5 empty] | 5 | 3 | 0 | 0
9/18/2019 11:53:37 AM | M54965 | 8.145 | 1560 | 4.792 | 3.28 | 1.33 | 0 | 0 | 0 | 0 | 0 | 0 | 0 | 0 | 0 | 2.5 | 0 | 0 | 0 | 0 | 0 | 13.067 | [5 empty] | 2 | 34 | 0 | 0 | 0
2019-11-04 03:36 | M45544 | 6.827 | 1551 | 2.995 | 1.29 | 0.9 | 0 | 0 | 0 | 0 | 170 | 26 | 92 | 0 | 0 | 8.167 | 0 | 0 | 0 | 0 | 0 | 26.533 | [5 empty] | 2 | -1 | 0 | 0
2019-11-04 03:47 | M45544 | 6.827 | 1550 | 0 | 2.07 | 0.78 | 0 | 0 | 0 | 0 | 0 | 0 | 0 | 0 | 0 | 0 | 0 | 0 | 0 | 0 | 0 | 11.167 | [5 empty] | 3 | -8 | 0 | 0
2019-11-04 03:56 | M45544 | 8.605 | 1542 | 1.778 | 2.74 | 0.67 | 0 | 26 | 0 | 0 | 0 | 0 | 44 | 0 | 0 | 4.833 | 0 | 0 | 0 | 0 | 0 | 4.684 | [5 empty] | 4 | 10 | 0 | 350
2019-11-04 04:47 | M45548 | 6.112 | 1543 | 2.507 | 8.06 | 5.12 | 0 | 0 | 0 | 0 | 411 | 15 | 201 | 0 | 6.333 | 0 | 0 | 0 | 0 | 0 | 0 | 21.684 | [5 empty] | 2 | -6 | 0 | 0
2019-11-04 05:15 | M45548 | 8.612 | 1537 | 2.5 | 8.6 | 0.54 | 0 | 26 | 0 | 60 | 0 | 0 | 147 | 0 | 0 | 7.167 | 0 | 0 | 0 | 0 | 0 | 20.866 | [5 empty] | 3 | 7 | 0 | 0
2019-11-04 05:25 | M45548 | 10.141 | 1544 | 1.529 | 8.8 | 0.2 | 0 | 0 | 0 | 0 | 0 | 0 | 0 | 0 | 0 | 4 | 0 | 0 | 0 | 0 | 0 | 5.5 | [5 empty] | 4 | 10 | 0 | 350
9/18/2019 1:05:49 PM | M54969 | 7.485 | 1568 | 4.307 | 3.28 | 1.55 | 65 | 0 | 0 | 55 | 0 | 0 | 90 | 0 | 0 | 2.833 | 0 | 0 | 0 | 0 | 0 | 14.734 | [5 empty] | 2 | 34 | 0 | 0 | 0
2019-11-04 06:37 | M45550 | 7.57 | 1528 | 3.849 | 2.55 | 2.07 | 0 | 0 | 0 | 26 | 100 | 0 | 0 | 0 | 0 | 9.5 | 0 | 0 | 0 | 0 | 0 | 35.2 | [5 empty] | 2 | 8 | 0 | 0
2019-11-04 06:59 | M45550 | 12.287 | 1536 | 4.717 | 5.15 | 2.6 | 0 | 0 | 0 | 29 | 0 | 0 | 21 | 0 | 0 | 9.833 | 0 | 2.667 | 0 | 0 | 0 | 9.2 | [5 empty] | 3 | 30 | 0 | 0
2019-11-04 08:10 | M45557 | 11.753 | 1536 | 5.331 | 9.74 | 5.65 | 0 | 0 | 186 | 0 | 0 | 0 | 0 | 0 | 0 | 14 | 0 | 0 | 0 | 0 | 0 | 9.017 | [5 empty] | 2 | 48 | 0 | 0
2019-11-04 08:13 | M45557 | 11.753 | 1584 | 0 | 10.22 | 0.48 | 0 | 202 | 0 | 69 | 317 | 0 | 18 | 0 | 0 | 0 | 0 | 0 | 0 | 0 | 0 | 3.5 | [5 empty] | 3 | -5 | 0 | 0
2019-11-04 08:29 | M45557 | 11.753 | 1579 | 0 | 13.03 | 2.81 | 0 | 0 | 0 | 0 | 0 | 0 | 0 | 0 | 0 | 0 | 0 | 0 | 0 | 0 | 0 | 15.517 | [5 empty] | 4 | -26 | 0 | 0
2019-11-04 08:36 | M45557 | 12.546 | 1553 | 0.793 | 14.97 | 1.94 | 0 | 0 | 0 | 0 | 0 | 0 | 0 | 0 | 0 | 2 | 0 | 0 | 0 | 0 | 0 | 5.667 | [5 empty] | 5 | 7 | 0 | 350
2019-11-04 08:37 | M45557 | 12.546 | 1560 | 0 | 15.15 | 0.18 | 0 | 0 | 0 | 0 | 0 | 0 | 0 | 0 | 0 | 0 | 0 | 0 | 0 | 0 | 0 | 1 | [5 empty] | 6 | 0 | 0 | 0
2019-11-04 08:40 | M45557 | 12.546 | 1560 | 0 | 15.58 | 0.43 | 0 | 0 | 0 | 0 | 0 | 0 | 0 | 0 | 0 | 0 | 0 | 0 | 0 | 0 | 0 | 3 | [5 empty] | 7 | -4 | 0 | 0
9/18/2019 3:38:18 PM | M54970 | 9.551 | 1589 | 3.617 | 11.31 | 7.55 | 0 | 0 | 250 | 0 | 0 | 26 | 57 | 0 | 0 | 5.833 | 0 | 0 | 0 | 0 | 0 | 25.284 | [5 empty] | 2 | -9 | 0 | 0 | 0
2019-11-04 12:18 | M45560 | 14.86 | 1522 | 8.421 | 8.18 | 3.09 | 0 | 406 | 110 | 0 | 117 | 0 | 103 | 0 | 0 | 21.833 | 0 | 0 | 0 | 0 | 0 | 60.4 | [5 empty] | 2 | 38 | 0 | 0
2019-11-04 12:59 | M45560 | 17.613 | 1560 | 2.753 | 9.18 | 1 | 0 | 0 | 0 | 0 | 0 | 0 | 49 | 0 | 0 | 7.5 | 0 | 0 | 0 | 0 | 0 | 33.383 | [5 empty] | 3 | -1 | 0 | 0
2019-11-04 13:07 | M45560 | 19.406 | 1559 | 1.793 | 9.46 | 0.28 | 210 | 0 | 0 | 36 | 0 | 0 | 0 | 0 | 0 | 4.5 | 0 | 0 | 0 | 0 | 0 | 4.183 | [5 empty] | 4 | 16 | 0 | 0
2019-11-04 13:09 | M45560 | 19.406 | 1575 | 0 | 9.53 | 0.07 | 0 | 0 | 0 | 0 | 0 | 0 | 0 | 0 | 0 | 0 | 0 | 0 | 0 | 0 | 0 | 1.983 | [5 empty] | 5 | -1 | 0 | 0
2019-11-04 13:11 | M45560 | 19.406 | 1574 | 0 | 9.65 | 0.12 | 0 | 0 | 0 | 0 | 0 | 0 | 0 | 0 | 0 | 0 | 0 | 0 | 0 | 0 | 0 | 1.683 | [5 empty] | 6 | 0 | 0 | 0
2019-11-04 13:13 | M45560 | 19.406 | 1574 | 0 | 9.96 | 0.31 | 0 | 0 | 0 | 0 | 0 | 0 | 0 | 0 | 0 | 0 | 0 | 0 | 0 | 0 | 0 | 1.833 | [5 empty] | 7 | 0 | 0 | 0
2019-11-04 13:14 | M45560 | 19.406 | 1574 | 0 | 10.06 | 0.1 | 0 | 0 | 0 | 0 | 0 | 0 | 0 | 0 | 0 | 0 | 0 | 0 | 0 | 0 | 0 | 0.833 | [5 empty] | 8 | -4 | 0 | 0
9/18/2019 3:49:18 PM | M54970 | 12.802 | 1580 | 3.251 | 14.15 | 2.84 | 65 | 0 | 0 | 0 | 0 | 0 | 0 | 0 | 0 | 8 | 0 | 0 | 0 | 0 | 0 | 3 | [5 empty] | 3 | 29 | 0 | 0 | 0
2019-11-04 09:38 | M45564 | 10.307 | 1523 | 5.715 | 4.78 | 2.77 | 0 | 0 | 46 | 165 | 291 | 64 | 246 | 0 | 0 | 15.167 | 0 | 0 | 0 | 0 | 0 | 16.033 | [5 empty] | 2 | 25 | 0 | 0
2019-11-04 09:59 | M45564 | 11.2 | 1548 | 0.893 | 5.21 | 0.43 | 0 | 0 | 0 | 0 | 0 | 0 | 0 | 0 | 0 | 2.5 | 0 | 0 | 0 | 0 | 0 | 18.517 | [5 empty] | 3 | -2 | 0 | 0
2019-11-04 14:21 | M45569 | 11.484 | 1518 | 4.496 | 10.97 | 5.55 | 0 | 0 | 0 | 0 | 0 | 0 | 0 | 0 | 0 | 11.833 | 0 | 0 | 0 | 0 | 0 | 24.034 | [5 empty] | 2 | 26 | 0 | 0
2019-11-04 14:37 | M45569 | 15.34 | 1544 | 3.856 | 13.15 | 2.18 | 0 | 0 | 0 | 0 | 221 | 26 | 74 | 0 | 0 | 9.833 | 0 | 0 | 0 | 0 | 0 | 5.834 | [5 empty] | 3 | 28 | 0 | 0
2019-11-04 15:33 | M45569 | 0 | 1572 | 0 | 0 | 0 | 0 | 101 | 313 | 81 | 238 | 0 | 105 | 0 | 0 | 10 | 0 | 0 | 0 | 0 | 0 | 46.2 | [5 empty] | 4 | -27 | 0 | 0
2019-11-04 16:05 | M45569 | 29.538 | 1545 | 29.538 | 21.31 | 21.31 | 0 | 0 | 159 | 128 | 0 | 0 | 0 | 0 | 0 | 6.833 | 0 | 0 | 0 | 0 | 0 | 25.034 | [5 empty] | 5 | 46 | 0 | 0
2019-11-04 16:56 | M45569 | 31.376 | 1591 | 1.838 | 23.02 | 1.71 | 0 | 0 | 0 | 69 | 121 | 57 | 69 | 0 | 0 | 4.833 | 0 | 0 | 0 | 0 | 0 | 46.717 | [5 empty] | 6 | -10 | 0 | 15
2019-11-04 17:28 | M45569 | 32.118 | 1581 | 0.742 | 27.78 | 4.76 | 0 | 0 | 0 | 0 | 0 | 0 | 0 | 0 | 0 | 2 | 0 | 0 | 0 | 0 | 0 | 29.85 | [5 empty] | 7 | -11 | 0 | 0
2019-11-04 17:44 | M45569 | 32.832 | 1570 | 0.714 | 30.62 | 2.84 | 0 | 0 | 0 | 0 | 0 | 0 | 0 | 0 | 0 | 2 | 0 | 0 | 0 | 0 | 0 | 14.183 | [5 empty] | 8 | -4 | 0 | 443
2019-11-04 18:35 | M45574 | 7.941 | 1554 | 1.672 | 4.44 | 0.9 | 0 | 0 | 0 | 0 | 0 | 0 | 0 | 0 | 3.833 | 0 | 0 | 0 | 0 | 0 | 0 | 19.85 | [5 empty] | 2 | 6 | 0 | 0
2019-11-04 18:45 | M45574 | 7.941 | 1560 | 0 | 6.11 | 1.67 | 0 | 0 | 0 | 0 | 135 | 57 | 57 | 0 | 0 | 0 | 0 | 0 | 0 | 0 | 0 | 10.017 | [5 empty] | 3 | -12 | 0 | 432
2019-11-04 18:51 | M45574 | 8.795 | 1548 | 0.854 | 6.91 | 0.8 | 0 | 0 | 0 | 0 | 0 | 0 | 0 | 0 | 2 | 0 | 0 | 0 | 0 | 0 | 0 | 4.167 | [5 empty] | 4 | 7 | 0 | 100
2019-11-04 19:38 | M45588 | 6.4 | 1541 | 2.94 | 5.51 | 3.78 | 0 | 0 | 0 | 0 | 0 | 37 | 48 | 0 | 7 | 0 | 0 | 0 | 0 | 0 | 0 | 15.683 | [5 empty] | 2 | 3 | 0 | 0
2019-01-05 04:40 | M46654 | 13.505 | 1628 | 0 | 7.17 | 0.07 | 0 | 0 | 0 | 0 | 0 | 0 | 0 | 0 | 0 | 0 | 0 | 0 | 0 | 0 | 0 | 0.667 | [5 empty] | 5 | -9 | 0 | 0
9/25/2019 6:29:17 PM | M55423 | 4.589 | 1558 | 0 | 3.94 | 3.11 | 0 | 0 | 0 | 0 | 0 | 0 | 0 | 0 | 0 | 0 | 0 | 0 | 0 | 0 | 0 | 21.85 | [5 empty] | 2 | -44 | 0 | 0 | 0
2019-01-05 07:05 | M46662 | 5.827 | 1604 | 1.009 | 3.74 | 2.02 | 0 | 0 | 0 | 74 | 102 | 0 | 131 | 0 | 0 | 0 | 0 | 0 | 0 | 0 | 0 | 16.5 | [5 empty] | 2 | 0 | 0 | 0
2019-01-05 07:08 | M46662 | 6.091 | 1604 | 0.264 | 4.11 | 0.37 | 0 | 0 | 0 | 0 | 0 | 0 | 0 | 0 | 0 | 0.667 | 0 | 0 | 0 | 0 | 0 | 2.333 | [5 empty] | 3 | -9 | 0 | 0
2019-01-05 07:18 | M46662 | 7.235 | 1595 | 1.144 | 5.36 | 1.25 | 0 | 0 | 0 | 0 | 0 | 0 | 0 | 0 | 0 | 3 | 0 | 0 | 0 | 0 | 0 | 7.017 | [5 empty] | 4 | 4 | 0 | 0
9/25/2019 6:29:57 PM | M55423 | 4.589 | 1514 | 0 | 4.11 | 0.17 | 0 | 0 | 0 | 0 | 0 | 0 | 0 | 0 | 0 | 0 | 0 | 0 | 0 | 0 | 0 | 0.667 | [5 empty] | 3 | 28 | 0 | 0 | 0
2019-01-05 08:30 | M46664 | 10.431 | 1547 | 7.786 | 3.26 | 1.8 | 0 | 0 | 0 | 0 | 0 | 0 | 0 | 0 | 0 | 21 | 0 | 0 | 0 | 0 | 0 | 16.717 | [5 empty] | 2 | 43 | 0 | 0
9/25/2019 6:36:48 PM | M55423 | 5.754 | 1542 | 1.165 | 5.59 | 1.48 | 0 | 0 | 0 | 24 | 115 | 0 | 47 | 0 | 0 | 3.167 | 0 | 0 | 0 | 0 | 0 | 3.683 | [5 empty] | 4 | 2 | 0 | 0 | 0
2019-01-05 10:08 | M46667 | 12.159 | 1565 | 8.13 | 4.99 | 2.99 | 0 | 0 | 0 | 43 | 191 | 0 | 70 | 0 | 0 | 22 | 0 | 0 | 0 | 0 | 0 | 40.7 | [5 empty] | 2 | 39 | 0 | 0
2019-01-05 10:48 | M46667 | 20.384 | 1604 | 8.225 | 6.06 | 1.07 | 0 | 0 | 70 | 82 | 349 | 42 | 48 | 0 | 0 | 21.167 | 0 | 0 | 0 | 0 | 0 | 18.866 | [5 empty] | 3 | -25 | 0 | 0
2019-01-05 11:12 | M46667 | 24.757 | 1579 | 4.373 | 6.06 | 0 | 0 | 0 | 0 | 53 | 246 | 0 | 59 | 0 | 0 | 11.167 | 0 | 0 | 0 | 0 | 0 | 12.866 | [5 empty] | 4 | 23 | 0 | 0
2019-01-05 11:19 | M46667 | 25.562 | 1602 | 0.805 | 6.15 | 0.09 | 0 | 0 | 0 | 0 | 0 | 0 | 0 | 0 | 0 | 1.833 | 0 | 0 | 0 | 0 | 0 | 5.834 | [5 empty] | 5 | -3 | 0 | 0
2019-01-05 11:34 | M46667 | 29.759 | 1599 | 4.197 | 7.34 | 1.19 | 0 | 0 | 0 | 0 | 0 | 0 | 0 | 0 | 0 | 11 | 0 | 0 | 0 | 0 | 0 | 3.35 | [5 empty] | 6 | 29 | 0 | 0
2019-01-05 12:20 | M46667 | 32.231 | 1628 | 2.472 | 11.03 | 3.69 | 0 | 0 | 0 | 123 | 52 | 0 | 0 | 0 | 0 | 5.833 | 0 | 0 | 0 | 0 | 0 | 40.867 | [5 empty] | 7 | -15 | 0 | 0
2019-01-05 12:34 | M46667 | 34.585 | 1613 | 2.354 | 12.08 | 1.05 | 0 | 0 | 0 | 0 | 0 | 0 | 0 | 0 | 0 | 6.167 | 0 | 0 | 0 | 0 | 0 | 7.016 | [5 empty] | 8 | 16 | 0 | 0
9/25/2019 6:43:18 PM | M55423 | 6.282 | 1544 | 0.528 | 6.55 | 0.96 | 0 | 0 | 0 | 0 | 0 | 0 | 0 | 0 | 0 | 1.333 | 0 | 0 | 0 | 0 | 0 | 5.167 | [5 empty] | 5 | 4 | 0 | 350 | 0
2019-01-05 13:36 | M46669 | 7.253 | 1599 | 1.344 | 10.02 | 1.71 | 0 | 0 | 0 | 66 | 0 | 0 | 0 | 0 | 0 | 3.333 | 0 | 0 | 0 | 0 | 0 | 18.184 | [5 empty] | 2 | 0 | 0 | 0
2019-01-05 13:45 | M46669 | 8.854 | 1599 | 1.601 | 10.72 | 0.7 | 0 | 0 | 0 | 0 | 0 | 0 | 0 | 0 | 0 | 4 | 0 | 0 | 0 | 0 | 0 | 4.833 | [5 empty] | 3 | 7 | 0 | 130
9/25/2019 6:46:28 PM | M55423 | 6.282 | 1548 | 0 | 7.37 | 0.82 | 0 | 0 | 0 | 0 | 0 | 0 | 0 | 0 | 0 | 0 | 0 | 0 | 0 | 0 | 0 | 3.167 | [5 empty] | 6 | -3 | 0 | 0 | 0
2019-01-05 14:35 | M46679 | 9.218 | 1606 | 2.766 | 4.13 | 2.19 | 0 | 0 | 0 | 0 | 682 | 34 | 48 | 0 | 0 | 7 | 0 | 0 | 0 | 0 | 0 | 14.35 | [5 empty] | 2 | 0 | 0 | 0
2019-01-05 14:59 | M46679 | 10.828 | 1606 | 1.61 | 5.44 | 1.31 | 0 | 0 | 0 | 121 | 0 | 29 | 0 | 0 | 0 | 4 | 0 | 0 | 0 | 0 | 0 | 19.817 | [5 empty] | 3 | 0 | 0 | 0
2019-01-05 15:01 | M46679 | 10.828 | 1606 | 0 | 5.55 | 0.11 | 0 | 0 | 0 | 0 | 0 | 0 | 0 | 0 | 0 | 0 | 0 | 0 | 0 | 0 | 0 | 1.667 | [5 empty] | 4 | 0 | 0 | 0
2019-01-05 15:11 | M46679 | 11.339 | 1606 | 0.511 | 6.15 | 0.6 | 150 | 0 | 0 | 0 | 0 | 0 | 0 | 0 | 0 | 1.333 | 0 | 0 | 0 | 0 | 0 | 8.834 | [5 empty] | 5 | -3 | 0 | 0
9/25/2019 6:47:58 PM | M55423 | 6.282 | 1545 | 0 | 7.75 | 0.38 | 0 | 0 | 0 | 0 | 0 | 0 | 0 | 0 | 0 | 0 | 0 | 0 | 0 | 0 | 0 | 1.5 | [5 empty] | 7 | -4 | 0 | 0 | 0
2019-01-05 16:16 | M46683 | 16.581 | 1541 | 9.424 | 5.34 | 3.11 | 0 | 135 | 324 | 82 | 0 | 32 | 49 | 0 | 0 | 24.167 | 0 | 0 | 0 | 0 | 0 | 4.516 | [5 empty] | 2 | 64 | 0 | 0
2019-01-05 16:24 | M46683 | 17.975 | 1605 | 1.394 | 7.37 | 2.03 | 150 | 0 | 0 | 0 | 0 | 0 | 0 | 0 | 0 | 3.5 | 0 | 0 | 0 | 0 | 0 | 5.017 | [5 empty] | 3 | -10 | 0 | 0
2019-01-05 16:25 | M46683 | 17.975 | 1595 | 0 | 7.45 | 0.08 | 0 | 0 | 0 | 0 | 0 | 0 | 0 | 0 | 0 | 0 | 0 | 0 | 0 | 0 | 0 | 0.833 | [5 empty] | 4 | 18 | 0 | 0
2019-01-05 17:29 | M46686 | 9.387 | 1576 | 4.7 | 1.84 | 1.72 | 0 | 0 | 0 | 110 | 0 | 0 | 54 | 0 | 0 | 11.833 | 0 | 0 | 0 | 0 | 0 | 23.7 | [5 empty] | 2 | 22 | 0 | 0
2019-01-05 17:43 | M46686 | 11 | 1598 | 1.613 | 2.45 | 0.61 | 100 | 0 | 0 | 0 | 0 | 0 | 0 | 0 | 0 | 4 | 0 | 0 | 0 | 0 | 0 | 9.683 | [5 empty] | 3 | 4 | 0 | 0
9/25/2019 7:31:40 PM | M55426 | 6.799 | 1520 | 1.378 | 5.67 | 1.66 | 0 | 0 | 0 | 0 | 0 | 0 | 0 | 0 | 3.833 | 0 | 0 | 0 | 0 | 0 | 0 | 6.667 | [5 empty] | 2 | 11 | 0 | 0 | 0
2019-01-05 18:52 | M46691 | 9.679 | 1593 | 3.664 | 3.58 | 1.15 | 0 | 0 | 51 | 62 | 103 | 0 | 53 | 0 | 0 | 8.833 | 0 | 0 | 0 | 0 | 0 | 25.534 | [5 empty] | 2 | 3 | 0 | 0
2019-01-05 19:01 | M46691 | 11.308 | 1596 | 1.629 | 3.86 | 0.28 | 100 | 0 | 0 | 0 | 0 | 23 | 0 | 0 | 0 | 4.167 | 0 | 0 | 0 | 0 | 0 | 4.5 | [5 empty] | 3 | 10 | 0 | 0
9/25/2019 7:48:21 PM | M55426 | 8.788 | 1531 | 1.989 | 8.37 | 2.7 | 0 | 0 | 0 | 0 | 0 | 0 | 0 | 0 | 5 | 0 | 0 | 0 | 0 | 0 | 0 | 11.683 | [5 empty] | 3 | 11 | 0 | 0 | 0
2019-01-05 20:28 | M46695 | 5.822 | 1605 | 3.792 | 1.06 | 0.82 | 0 | 33 | 108 | 25 | 0 | 0 | 33 | 0 | 0 | 9 | 0 | 0 | 0 | 0 | 0 | 20.2 | [5 empty] | 2 | 0 | 0 | 0
2019-01-05 20:36 | M46695 | 7.137 | 1605 | 1.315 | 1.25 | 0.19 | 150 | 0 | 0 | 0 | 0 | 0 | 0 | 0 | 0 | 3.167 | 0 | 0 | 0 | 0 | 0 | 4.666 | [5 empty] | 3 | 3 | 0 | 0
9/25/2019 7:58:22 PM | M55426 | 10.12 | 1542 | 1.332 | 9.95 | 1.58 | 0 | 0 | 0 | 34 | 161 | 17 | 90 | 23 | 0 | 3.167 | 0 | 0 | 0 | 0 | 0 | 6.85 | [5 empty] | 4 | -3 | 0 | 350 | 0
2019-01-05 21:59 | M46700 | 6.488 | 1577 | 4.486 | 0.84 | 0.54 | 0 | 0 | 0 | 39 | 0 | 0 | 65 | 0 | 0 | 11 | 0 | 0 | 0 | 0 | 0 | 3.517 | [5 empty] | 2 | 28 | 0 | 0
2019-01-05 23:24 | M46703 | 5.69 | 1589 | 2.985 | 2.57 | 1.36 | 50 | 102 | 0 | 51 | 0 | 23 | 37 | 0 | 0 | 7.333 | 0 | 0 | 0 | 0 | 0 | 3.5 | [5 empty] | 2 | 21 | 0 | 0
9/25/2019 8:50:11 PM | M55429 | 4.758 | 1542 | 0 | 5.48 | 2.95 | 0 | 0 | 0 | 0 | 0 | 0 | 0 | 0 | 0 | 0 | 0 | 0 | 0 | 0 | 0 | 19.633 | [5 empty] | 2 | -13 | 0 | 0 | 0
2019-02-05 00:31 | M46705 | 9.986 | 1580 | 4.798 | 7.28 | 5.08 | 0 | 0 | 0 | 45 | 0 | 0 | 24 | 0 | 0 | 11.667 | 0 | 0 | 0 | 0 | 0 | 21.35 | [5 empty] | 2 | 24 | 0 | 0
2019-02-05 00:45 | M46705 | 11.597 | 1604 | 1.611 | 9.55 | 2.27 | 100 | 0 | 93 | 50 | 0 | 0 | 0 | 0 | 0 | 4 | 0 | 0 | 0 | 0 | 0 | 10.85 | [5 empty] | 3 | 6 | 0 | 0
9/25/2019 9:01:04 PM | M55429 | 6.511 | 1529 | 1.753 | 8.01 | 2.53 | 0 | 0 | 0 | 0 | 139 | 22 | 62 | 21 | 4 | 0 | 0 | 0 | 0 | 0 | 0 | 6.883 | [5 empty] | 3 | 6 | 0 | 350 | 0
2019-02-05 02:02 | M46707 | 6.292 | 1599 | 2.268 | 4.3 | 2.47 | 100 | 36 | 0 | 0 | 0 | 0 | 0 | 0 | 0 | 5.5 | 0 | 0 | 0 | 0 | 0 | 15.183 | [5 empty] | 2 | 6 | 0 | 0
2019-02-05 03:19 | M46710 | 12.115 | 1564 | 6.122 | 6.49 | 3.15 | 0 | 0 | 107 | 51 | 58 | 0 | 50 | 0 | 0 | 15 | 0 | 0 | 0 | 0 | 0 | 6.017 | [5 empty] | 2 | 51 | 0 | 0
2019-02-05 03:24 | M46710 | 12.697 | 1615 | 0.582 | 7.08 | 0.59 | 0 | 0 | 0 | 32 | 50 | 0 | 0 | 0 | 0 | 1.5 | 0 | 0 | 0 | 0 | 0 | 4.017 | [5 empty] | 3 | -2 | 0 | 0
2019-02-05 03:33 | M46710 | 12.88 | 1613 | 0.183 | 8.67 | 1.59 | 136 | 0 | 0 | 0 | 0 | 0 | 0 | 0 | 0 | 0.5 | 0 | 0 | 0 | 0 | 0 | 8.5 | [5 empty] | 4 | -6 | 0 | 0
9/25/2019 10:00:52 PM | M55433 | 7.705 | 1525 | 3.715 | 7.55 | 3.62 | 0 | 0 | 0 | 30 | 123 | 0 | 147 | 0 | 0 | 7.167 | 0 | 0 | 0 | 0 | 0 | 19.2 | [5 empty] | 2 | 7 | 0 | 0 | 0
2019-02-05 04:42 | M46713 | 10.417 | 1571 | 4.806 | 5.22 | 3 | 0 | 0 | 158 | 70 | 0 | 28 | 54 | 0 | 0 | 12.167 | 0 | 0 | 0 | 0 | 0 | 22.533 | [5 empty] | 2 | 15 | 0 | 0
2019-02-05 04:52 | M46713 | 13.034 | 1586 | 2.617 | 6.01 | 0.79 | 100 | 0 | 0 | 0 | 0 | 0 | 0 | 0 | 0 | 6.5 | 0 | 0 | 0 | 0 | 0 | 3.167 | [5 empty] | 3 | 18 | 0 | 0
9/25/2019 10:13:13 PM | M55433 | 9.394 | 1532 | 1.689 | 8.94 | 1.39 | 0 | 0 | 0 | 0 | 0 | 0 | 0 | 0 | 0 | 1.5 | 0 | 0 | 0 | 0 | 0 | 10.85 | [5 empty] | 3 | 17 | 0 | 352 | 0
2019-02-05 05:56 | M46716 | 12.354 | 1562 | 6.809 | 6.02 | 1.31 | 0 | 0 | 0 | 45 | 0 | 28 | 52 | 0 | 0 | 17.333 | 0 | 0 | 0 | 0 | 0 | 15.017 | [5 empty] | 2 | 44 | 0 | 0
2019-02-05 06:15 | M46716 | 13.558 | 1606 | 1.204 | 6.47 | 0.45 | 70 | 0 | 0 | 25 | 0 | 0 | 0 | 0 | 0 | 3.167 | 0 | 0 | 0 | 0 | 0 | 15.683 | [5 empty] | 3 | -2 | 0 | 0
9/25/2019 10:17:13 PM | M55433 | 9.394 | 1549 | 0 | 9.97 | 1.03 | 0 | 0 | 0 | 0 | 0 | 0 | 0 | 0 | 0 | 0 | 0 | 0 | 0 | 0 | 0 | 4 | [5 empty] | 4 | -5 | 0 | 0 | 0
2019-02-05 06:57 | M46717 | 7.911 | 1518 | 3.965 | 6.83 | 3.88 | 0 | 0 | 0 | 47 | 0 | 0 | 0 | 0 | 0 | 10 | 0 | 0 | 0 | 0 | 0 | 6.017 | [5 empty] | 2 | 15 | 0 | 0
2019-02-05 07:09 | M46717 | 11.482 | 1533 | 3.571 | 9.68 | 2.85 | 0 | 0 | 0 | 0 | 0 | 0 | 0 | 0 | 0 | 7.333 | 0 | 0 | 0 | 0 | 0 | 4.617 | [5 empty] | 3 | 0 | 0 | 0
2019-02-05 07:22 | M46717 | 15.981 | 1533 | 4.499 | 13.06 | 3.38 | 0 | 0 | 0 | 48 | 0 | 16 | 54 | 0 | 0 | 11.667 | 0 | 0 | 0 | 0 | 0 | 2.016 | [5 empty] | 4 | 69 | 0 | 0
9/25/2019 10:22:36 PM | M55433 | 9.394 | 1544 | 0 | 11.24 | 1.27 | 0 | 0 | 0 | 0 | 0 | 0 | 0 | 0 | 0 | 0 | 0 | 0 | 0 | 0 | 0 | 5.383 | [5 empty] | 5 | -4 | 0 | 0 | 0
2019-02-05 08:39 | M46723 | 11.136 | 1582 | 4.208 | 11.06 | 5.43 | 0 | 0 | 48 | 89 | 0 | 22 | 64 | 0 | 0 | 10.5 | 0 | 0 | 0 | 0 | 0 | 16.633 | [5 empty] | 2 | 0 | 0 | 0
2019-02-05 08:43 | M46723 | 11.136 | 1582 | 0 | 12.12 | 1.06 | 0 | 0 | 0 | 0 | 0 | 0 | 0 | 0 | 0 | 0 | 0 | 0 | 0 | 0 | 0 | 4.167 | [5 empty] | 3 | 18 | 0 | 0
2019-02-05 09:54 | M46725 | 15.764 | 1520 | 9.781 | 11.79 | 6.59 | 0 | 0 | 272 | 62 | 0 | 17 | 40 | 0 | 0 | 24.5 | 0 | 0 | 0 | 0 | 0 | 7.517 | [5 empty] | 2 | 82 | 0 | 0
2019-02-05 10:16 | M46725 | 17.723 | 1602 | 1.959 | 14.58 | 2.79 | 0 | 0 | 0 | 0 | 0 | 0 | 0 | 0 | 0 | 4.833 | 0 | 0 | 0 | 0 | 0 | 16.517 | [5 empty] | 3 | 8 | 0 | 100
2019-02-05 11:32 | M46730 | 10.033 | 1559 | 4.951 | 8.24 | 5.03 | 0 | 97 | 0 | 40 | 30 | 0 | 65 | 0 | 11.667 | 0 | 0 | 0 | 0 | 0 | 0 | 12.516 | [5 empty] | 2 | 25 | 0 | 0
2019-02-05 11:46 | M46730 | 12.244 | 1584 | 2.211 | 9.85 | 1.61 | 0 | 0 | 0 | 0 | 0 | 0 | 0 | 0 | 5.167 | 0 | 0 | 0 | 0 | 0 | 0 | 8.85 | [5 empty] | 3 | 10 | 0 | 100
2019-02-05 12:56 | M46733 | 9.571 | 1564 | 3.502 | 11.08 | 3.73 | 0 | 0 | 0 | 50 | 0 | 31 | 0 | 0 | 0 | 8.667 | 0 | 0 | 0 | 0 | 0 | 11.35 | [5 empty] | 2 | 33 | 0 | 0
2019-02-05 13:14 | M46733 | 11.556 | 1597 | 1.985 | 14.47 | 3.39 | 0 | 0 | 0 | 64 | 0 | 9 | 89 | 0 | 0 | 4.5 | 0 | 0 | 0 | 0 | 0 | 13.767 | [5 empty] | 3 | 11 | 0 | 0
2019-02-05 17:21 | M46745 | 9.849 | 1546 | 5.355 | 11.6 | 8.75 | 0 | 0 | 133 | 0 | 117 | 27 | 0 | 0 | 0 | 12.833 | 0 | 0 | 0 | 0 | 0 | 27.034 | [5 empty] | 2 | 20 | 0 | 0
2019-02-05 17:39 | M46745 | 11.264 | 1566 | 1.415 | 14.3 | 2.7 | 0 | 0 | 0 | 0 | 0 | 0 | 0 | 0 | 0 | 3.667 | 0 | 0 | 0 | 0 | 0 | 13.85 | [5 empty] | 3 | 0 | 0 | 0
2019-02-05 18:16 | M46745 | 13.192 | 1566 | 1.928 | 19.97 | 5.67 | 0 | 0 | 0 | 0 | 66 | 0 | 0 | 0 | 0 | 4.833 | 0 | 0 | 0 | 0 | 0 | 32.7 | [5 empty] | 4 | -7 | 0 | 0
2019-02-05 18:24 | M46745 | 14.161 | 1559 | 0.969 | 21.2 | 1.23 | 0 | 0 | 0 | 0 | 0 | 0 | 0 | 0 | 0 | 2.5 | 0 | 0 | 0 | 0 | 0 | 4.667 | [5 empty] | 5 | 4 | 0 | 400
2019-02-05 19:25 | M46746 | 10.549 | 1517 | 3.79 | 4.52 | 1.53 | 0 | 0 | 111 | 0 | 0 | 20 | 0 | 0 | 0 | 10 | 0 | 0 | 0 | 0 | 0 | 6.35 | [5 empty] | 2 | 31 | 0 | 0
2019-11-04 19:52 | M45588 | 7.974 | 1544 | 1.574 | 7.79 | 2.28 | 0 | 0 | 0 | 0 | 0 | 0 | 0 | 0 | 4 | 0 | 0 | 0 | 0 | 0 | 0 | 10.183 | [5 empty] | 3 | 2 | 0 | 0
2019-11-04 20:00 | M45588 | 9.086 | 1546 | 1.112 | 8.98 | 1.19 | 0 | 0 | 0 | 0 | 0 | 0 | 0 | 0 | 3 | 0 | 0 | 0 | 0 | 0 | 0 | 5.5 | [5 empty] | 4 | -4 | 0 | 300
7/15/2019 6:21:10 AM | M51341 | 5.539 | 1535 | 1.652 | 4.96 | 4.01 | 0 | 0 | 0 | 0 | 0 | 0 | 0 | 0 | 0.833 | 0 | 0 | 0 | 0 | 0 | 0 | 22.667 | [5 empty] | 2 | -1 | 0 | 0
7/15/2019 6:33:57 AM | M51341 | 6.698 | 1534 | 1.159 | 7.64 | 2.68 | 0 | 0 | 0 | 0 | 31 | 20 | 103 | 13 | 0 | 1.167 | 0 | 0 | 0 | 0 | 0 | 11.616 | [5 empty] | 3 | -4 | 0 | 350
2019-11-04 22:20 | M45598 | 8.435 | 1543 | 3.655 | 9.74 | 8.29 | 0 | 52 | 0 | 0 | 0 | 0 | 55 | 0 | 0 | 9.667 | 0 | 0 | 0 | 0 | 0 | 23.516 | [5 empty] | 2 | 12 | 0 | 0
2019-11-04 22:26 | M45598 | 8.903 | 1555 | 0.468 | 11.2 | 1.46 | 190 | 0 | 0 | 0 | 0 | 0 | 0 | 0 | 0 | 1.333 | 0 | 0 | 0 | 0 | 0 | 4.517 | [5 empty] | 3 | 2 | 0 | 0
2019-06-08 10:18 | M52654 | 8.237 | 1564 | 3.936 | 2.07 | 1.92 | 0 | 141 | 0 | 41 | 103 | 0 | 53 | 0 | 2.333 | 0 | 0 | 0 | 0 | 0 | 0 | 19.234 | [5 empty] | 2 | 19 | 0 | 0
2019-11-04 23:37 | M45600 | 7.385 | 1512 | 4.104 | 0.87 | 0.51 | 0 | 0 | 0 | 0 | 0 | 0 | 0 | 0 | 0 | 11.333 | 0 | 0 | 0 | 0 | 0 | 1.517 | [5 empty] | 2 | 32 | 0 | 0
2019-11-04 23:44 | M45600 | 9.19 | 1544 | 1.805 | 1.31 | 0.44 | 150 | 41 | 0 | 0 | 0 | 0 | 0 | 0 | 4.5 | 0 | 0 | 0 | 0 | 0 | 0 | 2.5 | [5 empty] | 3 | 11 | 0 | 0
7/15/2019 7:42:12 AM | M51346 | 5.277 | 1518 | 2.361 | 3.62 | 2.02 | 0 | 0 | 111 | 0 | 0 | 25 | 0 | 0 | 0 | 1.5 | 0 | 0 | 0 | 0 | 0 | 14.483 | [5 empty] | 2 | 10 | 0 | 0
2019-12-04 00:20 | M45603 | 6.773 | 1510 | 2.185 | 2.52 | 1.08 | 0 | 0 | 109 | 0 | 0 | 0 | 0 | 0 | 0 | 6 | 0 | 0 | 0 | 0 | 0 | 4 | [5 empty] | 2 | 10 | 0 | 0
2019-12-04 00:37 | M45603 | 12.156 | 1520 | 5.383 | 3.35 | 0.83 | 150 | 100 | 138 | 40 | 123 | 0 | 15 | 0 | 0 | 14.167 | 0 | 0 | 0 | 0 | 0 | 3.016 | [5 empty] | 3 | 36 | 0 | 0
7/15/2019 7:52:23 AM | M51346 | 6.848 | 1528 | 1.571 | 4.68 | 1.06 | 0 | 60 | 0 | 0 | 0 | 0 | 72 | 35 | 0 | 3.167 | 0 | 0 | 0 | 0 | 0 | 7.016 | [5 empty] | 3 | 6 | 0 | 362
2019-12-04 01:18 | M45605 | 6.478 | 1528 | 2.892 | 2.15 | 1.71 | 0 | 0 | 0 | 0 | 0 | 47 | 0 | 0 | 7 | 0 | 0 | 0 | 0 | 0 | 0 | 10.017 | [5 empty] | 2 | 19 | 0 | 0
2019-12-04 01:29 | M45605 | 9.107 | 1547 | 2.629 | 4.19 | 2.04 | 0 | 101 | 0 | 0 | 0 | 18 | 44 | 0 | 0 | 7 | 0 | 0 | 0 | 0 | 0 | 4 | [5 empty] | 3 | 19 | 0 | 0
2019-12-04 01:41 | M45605 | 9.107 | 1566 | 0 | 6.25 | 2.06 | 214 | 0 | 0 | 32 | 0 | 0 | 0 | 0 | 0 | 0 | 0 | 0 | 0 | 0 | 0 | 12.017 | [5 empty] | 4 | -10 | 0 | 0
2019-12-04 02:33 | M45610 | 4.29 | 1546 | 0.766 | 4.08 | 3.25 | 0 | 0 | 0 | 0 | 0 | 0 | 0 | 0 | 2 | 0 | 0 | 0 | 0 | 0 | 0 | 27.033 | [5 empty] | 2 | -12 | 0 | 0
2019-12-04 02:47 | M45610 | 7.25 | 1534 | 2.96 | 5.4 | 1.32 | 150 | 51 | 0 | 34 | 0 | 21 | 52 | 0 | 0 | 8.333 | 0 | 0 | 0 | 0 | 0 | 6.167 | [5 empty] | 3 | 16 | 0 | 0
2019-12-04 02:52 | M45610 | 7.967 | 1550 | 0.717 | 5.98 | 0.58 | 30 | 0 | 0 | 0 | 0 | 0 | 0 | 0 | 0 | 2 | 0 | 0 | 0 | 0 | 0 | 2.833 | [5 empty] | 4 | 5 | 0 | 0
7/15/2019 8:51:55 AM | M51348 | 5.191 | 1524 | 1.905 | 1.25 | 1.15 | 0 | 0 | 108 | 0 | 0 | 31 | 0 | 0 | 0 | 1.5 | 0 | 0 | 0 | 0 | 0 | 13 | [5 empty] | 2 | 0 | 0 | 0
2019-12-04 03:40 | M45612 | 3.187 | 1571 | 0 | 0.37 | 0 | 0 | 0 | 159 | 0 | 0 | 61 | 0 | 0 | 0 | 0 | 0 | 0 | 0 | 0 | 0 | 8.017 | [5 empty] | 2 | -11 | 0 | 0
2019-12-04 03:51 | M45612 | 3.708 | 1560 | 0.521 | 0.41 | 0.04 | 150 | 52 | 0 | 0 | 59 | 27 | 44 | 0 | 0 | 1.167 | 0 | 0 | 0 | 0 | 0 | 9.333 | [5 empty] | 3 | -10 | 0 | 0
2019-12-04 03:55 | M45612 | 4.443 | 1550 | 0.735 | 0.67 | 0.26 | 30 | 0 | 0 | 0 | 0 | 0 | 0 | 0 | 0 | 2 | 0 | 0 | 0 | 0 | 0 | 2 | [5 empty] | 4 | 2 | 0 | 0
7/15/2019 9:06:10 AM | M51348 | 7.838 | 1524 | 2.647 | 4.05 | 2.8 | 0 | 0 | 0 | 0 | 220 | 0 | 204 | 35 | 0 | 6.833 | 0 | 0 | 0 | 0 | 0 | 7.417 | [5 empty] | 3 | 8 | 0 | 0
2019-12-04 05:00 | M45618 | 7.359 | 1536 | 3.763 | 3.73 | 1.48 | 0 | 0 | 0 | 0 | 0 | 0 | 0 | 0 | 0 | 10 | 0 | 0 | 0 | 0 | 0 | 6.183 | [5 empty] | 2 | 29 | 0 | 0
2019-12-04 05:11 | M45618 | 7.911 | 1565 | 0.552 | 4.83 | 1.1 | 212 | 0 | 0 | 0 | 302 | 22 | 22 | 0 | 0 | 0 | 1.5 | 0 | 0 | 0 | 0 | 9.5 | [5 empty] | 3 | -7 | 0 | 0
2019-06-08 09:08 | M52655 | 9.293 | 1565 | 5.196 | 3.95 | 1.78 | 0 | 0 | 110 | 65 | 0 | 0 | 61 | 0 | 0 | 3.5 | 0 | 0 | 0 | 0 | 0 | 24.35 | [5 empty] | 2 | 20 | 0 | 0
2019-12-04 05:46 | M45621 | 7.664 | 1534 | 4.096 | 4.66 | 3.47 | 0 | 0 | 110 | 0 | 0 | 17 | 0 | 0 | 0 | 10.833 | 0 | 0 | 0 | 0 | 0 | 3.184 | [5 empty] | 2 | 35 | 0 | 0
2019-12-04 06:06 | M45621 | 8.633 | 1569 | 0.969 | 8.25 | 3.59 | 0 | 0 | 0 | 0 | 164 | 29 | 0 | 0 | 0 | 2.667 | 0 | 0 | 0 | 0 | 0 | 16.683 | [5 empty] | 3 | -7 | 0 | 0
2019-12-04 06:14 | M45621 | 8.633 | 1562 | 0 | 9.28 | 1.03 | 150 | 0 | 0 | 0 | 0 | 0 | 0 | 0 | 0 | 0 | 0 | 0 | 0 | 0 | 0 | 8.5 | [5 empty] | 4 | -6 | 0 | 0
7/15/2019 10:11:26 AM | M51352 | 3.63 | 1541 | 0.998 | 2.47 | 1.47 | 0 | 0 | 0 | 0 | 0 | 21 | 0 | 0 | 0 | 1.167 | 0 | 0 | 0 | 0 | 0 | 19.8 | [5 empty] | 2 | -9 | 0 | 0
2019-12-04 07:18 | M45622 | 4.548 | 1580 | 0.966 | 5.99 | 4.34 | 0 | 90 | 0 | 0 | 0 | 0 | 90 | 0 | 0 | 2.333 | 0 | 0 | 0 | 0 | 0 | 18.517 | [5 empty] | 2 | -14 | 0 | 0
7/15/2019 10:26:59 AM | M51352 | 5.8 | 1532 | 2.17 | 3.56 | 1.09 | 0 | 85 | 0 | 0 | 0 | 0 | 81 | 14 | 0 | 1.667 | 0 | 0 | 0 | 0 | 0 | 13.883 | [5 empty] | 3 | 2 | 0 | 350
2019-12-04 08:15 | M45630 | 8.233 | 1536 | 3.871 | 1.84 | 0.61 | 0 | 0 | 0 | 0 | 0 | 0 | 0 | 0 | 0 | 10.333 | 0 | 0 | 0 | 0 | 0 | 7.684 | [5 empty] | 2 | 31 | 0 | 0
2019-12-04 08:30 | M45630 | 8.899 | 1567 | 0.666 | 2.57 | 0.73 | 150 | 0 | 0 | 56 | 131 | 32 | 63 | 0 | 0 | 1.833 | 0 | 0 | 0 | 0 | 0 | 14.017 | [5 empty] | 3 | -15 | 0 | 0
2019-06-08 09:20 | M52655 | 10.979 | 1585 | 1.686 | 4.78 | 0.83 | 80 | 0 | 0 | 0 | 0 | 0 | 0 | 0 | 0 | 3.333 | 0 | 0 | 0 | 0 | 0 | 8.4 | [5 empty] | 3 | 5 | 0 | 0
2019-12-04 10:23 | M45633 | 7.87 | 1537 | 3.501 | 2.22 | 0.72 | 0 | 0 | 60 | 0 | 0 | 0 | 0 | 0 | 0 | 10 | 0 | 0 | 0 | 0 | 0 | 8.5 | [5 empty] | 2 | 21 | 0 | 0
2019-12-04 10:35 | M45633 | 10.317 | 1558 | 2.447 | 2.99 | 0.77 | 16 | 0 | 0 | 34 | 204 | 0 | 86 | 0 | 0 | 6.833 | 0 | 0 | 0 | 0 | 0 | 5.35 | [5 empty] | 3 | 7 | 0 | 0
7/15/2019 11:33:03 AM | M51358 | 4.762 | 1524 | 2.253 | 4.56 | 3.4 | 0 | 0 | 0 | 0 | 0 | 0 | 0 | 0 | 0 | 2.833 | 0 | 0 | 0 | 0 | 0 | 10.317 | [5 empty] | 2 | 12 | 0 | 0
2019-12-04 11:37 | M45636 | 9.815 | 1524 | 5.549 | 2.5 | 1.43 | 0 | 99 | 57 | 0 | 84 | 19 | 86 | 0 | 0 | 15 | 0 | 0 | 0 | 0 | 0 | 17.033 | [5 empty] | 2 | 29 | 0 | 0
2019-12-04 11:51 | M45636 | 11.449 | 1553 | 1.634 | 2.82 | 0.32 | 150 | 0 | 0 | 0 | 0 | 0 | 0 | 0 | 0 | 4.333 | 0 | 0 | 0 | 0 | 0 | 10.017 | [5 empty] | 3 | 8 | 0 | 0
7/15/2019 11:42:00 AM | M51358 | 6.11 | 1536 | 1.348 | 6.39 | 1.83 | 0 | 63 | 0 | 0 | 111 | 0 | 115 | 20 | 0 | 1.5 | 0 | 0 | 0 | 0 | 0 | 7.45 | [5 empty] | 3 | 1 | 0 | 350
2019-12-04 12:53 | M45639 | 10.637 | 1539 | 4.419 | 9.73 | 4.88 | 0 | 0 | 0 | 0 | 229 | 0 | 70 | 0 | 0 | 12 | 0 | 0 | 0 | 0 | 0 | 7.7 | [5 empty] | 2 | 29 | 0 | 0
2019-12-04 13:05 | M45639 | 12.367 | 1568 | 1.73 | 11.9 | 2.17 | 150 | 0 | 0 | 0 | 0 | 0 | 0 | 0 | 0 | 4.667 | 0 | 0 | 0 | 0 | 0 | 6.85 | [5 empty] | 3 | 8 | 0 | 0
2019-12-04 14:13 | M45642 | 12.328 | 1539 | 6.41 | 5.59 | 2.07 | 0 | 0 | 0 | 0 | 109 | 24 | 62 | 0 | 0 | 17 | 0 | 0 | 0 | 0 | 0 | 17.017 | [5 empty] | 2 | 37 | 0 | 0
2019-12-04 14:19 | M45642 | 12.983 | 1576 | 0.655 | 5.92 | 0.33 | 150 | 0 | 0 | 0 | 0 | 0 | 0 | 0 | 0 | 1.667 | 0 | 0 | 0 | 0 | 0 | 4.5 | [5 empty] | 3 | 1 | 0 | 0
2019-06-08 07:05 | M52648 | 6.253 | 1582 | 2.009 | 4.75 | 1.71 | 0 | 0 | 0 | 0 | 0 | 0 | 0 | 0 | 0 | 5 | 0 | 0 | 0 | 0 | 0 | 14.95 | [5 empty] | 2 | 0 | 0 | 0
2019-12-04 15:12 | M45648 | 9.753 | 1525 | 5.904 | 5.44 | 4.17 | 100 | 0 | 114 | 0 | 140 | 37 | 31 | 0 | 0 | 16 | 0 | 0 | 0 | 0 | 0 | 7.683 | [5 empty] | 2 | 42 | 0 | 0
2019-12-04 15:34 | M45648 | 12.998 | 1567 | 3.245 | 9.88 | 4.44 | 150 | 0 | 157 | 62 | 0 | 51 | 0 | 0 | 0 | 8.5 | 0 | 0 | 0 | 0 | 0 | 12.85 | [5 empty] | 3 | 16 | 0 | 0
2019-12-04 18:35 | M45656 | 8.532 | 1557 | 2.644 | 13.09 | 7.45 | 0 | 0 | 0 | 97 | 327 | 0 | 0 | 0 | 0 | 7 | 0 | 0 | 0 | 0 | 0 | 22.85 | [5 empty] | 2 | 2 | 0 | 0
2019-12-04 18:58 | M45656 | 10.337 | 1559 | 1.805 | 17.98 | 4.89 | 0 | 0 | 0 | 0 | 126 | 0 | 0 | 0 | 0 | 5 | 0 | 0 | 0 | 0 | 0 | 17.85 | [5 empty] | 3 | 2 | 0 | 0
2019-12-04 19:06 | M45656 | 10.919 | 1561 | 0.582 | 19.83 | 1.85 | 0 | 0 | 0 | 0 | 0 | 0 | 0 | 0 | 0 | 1.667 | 0 | 0 | 0 | 0 | 0 | 7.016 | [5 empty] | 4 | 0 | 0 | 400
2019-06-08 08:04 | M52651 | 9.98 | 1555 | 5.869 | 5.08 | 3.39 | 0 | 0 | 0 | 93 | 0 | 0 | 45 | 0 | 0 | 4.667 | 0 | 0 | 0 | 0 | 0 | 19.4 | [5 empty] | 2 | 41 | 0 | 0
2019-12-04 19:52 | M45660 | 4.475 | 1548 | 1.459 | 6.61 | 4.53 | 0 | 0 | 0 | 0 | 200 | 26 | 75 | 0 | 0 | 4.167 | 0 | 0 | 0 | 0 | 0 | 16.683 | [5 empty] | 2 | -11 | 0 | 0
2019-12-04 20:08 | M45660 | 5.994 | 1537 | 1.519 | 8.23 | 1.62 | 0 | 0 | 0 | 105 | 0 | 0 | 22 | 0 | 0 | 4 | 0 | 0 | 0 | 0 | 0 | 12.683 | [5 empty] | 3 | 5 | 0 | 0
2019-12-04 20:21 | M45660 | 6.383 | 1542 | 0.389 | 8.69 | 0.46 | 0 | 0 | 0 | 0 | 0 | 0 | 0 | 0 | 0 | 1 | 0 | 0 | 0 | 0 | 0 | 11.5 | [5 empty] | 4 | -7 | 0 | 400
2019-12-04 20:59 | M45664 | 4.075 | 1539 | 0 | 6.8 | 3.91 | 0 | 0 | 0 | 0 | 0 | 0 | 0 | 0 | 0 | 0 | 0 | 0 | 0 | 0 | 0 | 15.517 | [5 empty] | 2 | -17 | 0 | 0
2019-12-04 21:07 | M45664 | 6.053 | 1522 | 1.978 | 8.8 | 2 | 0 | 45 | 0 | 39 | 0 | 0 | 100 | 0 | 0 | 5.167 | 0 | 0 | 0 | 0 | 0 | 3.016 | [5 empty] | 3 | 7 | 0 | 0
2019-12-04 21:30 | M45664 | 7.965 | 1529 | 1.912 | 14.58 | 5.78 | 0 | 0 | 0 | 0 | 65 | 0 | 48 | 0 | 0 | 4.833 | 0 | 0 | 0 | 0 | 0 | 18.184 | [5 empty] | 4 | 0 | 0 | 400
2019-12-04 22:27 | M45668 | 9.013 | 1511 | 4.382 | 9.82 | 7.52 | 0 | 0 | 0 | 0 | 0 | 0 | 46 | 148 | 0 | 11.167 | 0 | 0 | 0 | 0 | 0 | 20.516 | [5 empty] | 2 | 21 | 0 | 0
2019-12-04 22:34 | M45668 | 9.354 | 1532 | 0.341 | 11.14 | 1.32 | 0 | 0 | 0 | 0 | 0 | 0 | 0 | 0 | 0 | 1 | 0 | 0 | 0 | 0 | 0 | 6.35 | [5 empty] | 3 | -2 | 0 | 350
2019-12-04 23:17 | M45671 | 5.545 | 1519 | 1.96 | 5.12 | 3.11 | 0 | 0 | 214 | 0 | 0 | 0 | 0 | 0 | 0 | 5.167 | 0 | 0 | 0 | 0 | 0 | 14.183 | [5 empty] | 2 | 0 | 0 | 0
2019-12-04 23:40 | M45671 | 8.872 | 1519 | 3.327 | 8.85 | 3.73 | 0 | 0 | 0 | 0 | 0 | 0 | 0 | 0 | 0 | 8.333 | 0 | 0 | 0 | 0 | 0 | 15.35 | [5 empty] | 3 | 17 | 0 | 0
2019-12-04 23:49 | M45671 | 9.85 | 1536 | 0.978 | 10.55 | 1.7 | 0 | 0 | 0 | 0 | 229 | 0 | 92 | 229 | 0 | 2.333 | 0 | 0 | 0 | 0 | 0 | 6.834 | [5 empty] | 4 | -5 | 0 | 350
4/13/2019 12:46:39 AM | M45673 | 8.102 | 1511 | 3.988 | 7.64 | 5.78 | 0 | 0 | 64 | 0 | 289 | 0 | 32 | 136 | 0 | 11.167 | 0 | 0 | 0 | 0 | 0 | 16.183 | [5 empty] | 2 | 15 | 0 | 0
4/13/2019 1:02:50 AM | M45673 | 9.579 | 1526 | 1.477 | 11.4 | 3.76 | 0 | 0 | 19 | 0 | 0 | 0 | 11 | 0 | 0 | 3.833 | 0 | 0 | 0 | 0 | 0 | 12.35 | [5 empty] | 3 | 1 | 0 | 0
4/13/2019 1:08:20 AM | M45673 | 10.205 | 1527 | 0.626 | 12.47 | 1.07 | 0 | 0 | 0 | 0 | 0 | 0 | 0 | 0 | 0 | 2 | 0 | 0 | 0 | 0 | 0 | 3.5 | [5 empty] | 4 | 3 | 0 | 330
4/13/2019 2:13:33 AM | M45675 | 7.72 | 1518 | 3.51 | 4.94 | 1.71 | 0 | 0 | 0 | 0 | 205 | 0 | 55 | 125 | 0 | 9.167 | 0 | 0 | 0 | 0 | 0 | 15.016 | [5 empty] | 2 | 5 | 0 | 0
4/13/2019 2:20:14 AM | M45675 | 8.627 | 1523 | 0.907 | 5.33 | 0.39 | 0 | 0 | 0 | 0 | 0 | 0 | 0 | 0 | 0 | 2.167 | 0 | 0 | 0 | 0 | 0 | 4.516 | [5 empty] | 3 | 3 | 0 | 350
4/13/2019 3:20:27 AM | M45677 | 10.069 | 1501 | 5.841 | 6.6 | 3.77 | 0 | 0 | 110 | 0 | 233 | 18 | 59 | 155 | 0 | 15.5 | 0 | 0 | 0 | 0 | 0 | 18.533 | [5 empty] | 2 | 30 | 0 | 0
4/13/2019 3:24:27 AM | M45677 | 10.069 | 1531 | 0 | 6.9 | 0.3 | 0 | 0 | 0 | 0 | 0 | 0 | 0 | 0 | 0 | 0 | 0 | 0 | 0 | 0 | 0 | 4 | [5 empty] | 3 | -3 | 0 | 350
4/13/2019 4:36:30 AM | M45679 | 6.86 | 1526 | 2.955 | 4.11 | 3.62 | 0 | 0 | 0 | 0 | 497 | 0 | 95 | 267 | 0 | 7.667 | 0 | 0 | 0 | 0 | 0 | 16.016 | [5 empty] | 2 | 2 | 0 | 0
4/13/2019 4:45:41 AM | M45679 | 7.518 | 1528 | 0.658 | 6.26 | 2.15 | 0 | 0 | 0 | 0 | 0 | 12 | 27 | 0 | 0 | 1.667 | 0 | 0 | 0 | 0 | 0 | 7.516 | [5 empty] | 3 | -3 | 0 | 350
2019-06-08 11:31 | M52659 | 5.785 | 1597 | 1.401 | 0.42 | 0.24 | 0 | 23 | 0 | 0 | 193 | 21 | 82 | 0 | 0.833 | 0 | 0 | 0 | 0 | 0 | 0 | 22.15 | [5 empty] | 2 | -12 | 0 | 0
4/13/2019 5:16:22 AM | M45681 | 5.337 | 1509 | 1.542 | 0.18 | 0.05 | 0 | 0 | 0 | 0 | 0 | 0 | 0 | 0 | 0 | 4 | 0 | 0 | 0 | 0 | 0 | 2.667 | [5 empty] | 2 | 7 | 0 | 0
4/13/2019 5:41:24 AM | M45681 | 8.498 | 1516 | 3.161 | 1.86 | 1.68 | 0 | 0 | 0 | 0 | 156 | 0 | 25 | 99 | 0 | 8.333 | 0 | 0 | 0 | 0 | 0 | 16.7 | [5 empty] | 3 | 10 | 0 | 350
4/13/2019 6:42:17 AM | M45683 | 8.178 | 1509 | 4.25 | 9.99 | 6.55 | 0 | 0 | 107 | 0 | 158 | 26 | 89 | 127 | 0 | 11.667 | 0 | 0 | 0 | 0 | 0 | 15.533 | [5 empty] | 2 | 12 | 0 | 0
4/13/2019 6:49:47 AM | M45683 | 9.091 | 1521 | 0.913 | 11.57 | 1.58 | 0 | 0 | 0 | 0 | 0 | 0 | 0 | 0 | 0 | 2.5 | 0 | 0 | 0 | 0 | 0 | 5 | [5 empty] | 3 | 2 | 0 | 350
2019-06-08 12:46 | M52664 | 6.832 | 1570 | 3.617 | 2.48 | 0.74 | 0 | 0 | 52 | 0 | 0 | 0 | 0 | 0 | 2.833 | 0 | 0 | 0 | 0 | 0 | 0 | 8.217 | [5 empty] | 2 | 25 | 0 | 0
4/13/2019 7:40:19 AM | M45685 | 7.699 | 1522 | 2.15 | 9.26 | 4.93 | 0 | 0 | 0 | 0 | 163 | 0 | 42 | 99 | 0 | 5.667 | 0 | 0 | 0 | 0 | 0 | 14.35 | [5 empty] | 2 | 1 | 0 | 0
4/13/2019 7:50:40 AM | M45685 | 9.075 | 1523 | 1.376 | 9.65 | 0.39 | 0 | 0 | 0 | 0 | 0 | 0 | 0 | 0 | 0 | 3.5 | 0 | 0 | 0 | 0 | 0 | 6.85 | [5 empty] | 3 | 5 | 0 | 375
4/13/2019 8:59:23 AM | M45688 | 7.491 | 1518 | 2.561 | 8.19 | 3.13 | 0 | 0 | 0 | 0 | 216 | 0 | 0 | 180 | 0 | 7 | 0 | 0 | 0 | 0 | 0 | 14.35 | [5 empty] | 2 | 3 | 0 | 0
4/13/2019 9:08:24 AM | M45688 | 8.723 | 1521 | 1.232 | 9.42 | 1.23 | 0 | 0 | 0 | 0 | 0 | 0 | 0 | 0 | 0 | 3.333 | 0 | 0 | 0 | 0 | 0 | 5.684 | [5 empty] | 3 | 4 | 0 | 300
2019-06-08 19:16 | M52670 | 11.267 | 1565 | 4.498 | 1.46 | 1.25 | 0 | 0 | 304 | 398 | 167 | 31 | 0 | 0 | 0 | 0 | 3.333 | 0 | 0 | 0 | 0 | 20.617 | [5 empty] | 2 | 20 | 0 | 0
4/13/2019 10:03:46 AM | M45689 | 6.353 | 1530 | 1.215 | 8.42 | 4.79 | 0 | 0 | 0 | 0 | 0 | 0 | 0 | 0 | 0 | 3.333 | 0 | 0 | 0 | 0 | 0 | 19.35 | [5 empty] | 2 | -10 | 0 | 0
4/13/2019 10:14:27 AM | M45689 | 8.288 | 1520 | 1.935 | 10.71 | 2.29 | 0 | 0 | 0 | 42 | 206 | 0 | 151 | 116 | 0 | 5 | 0 | 0 | 0 | 0 | 0 | 5.683 | [5 empty] | 3 | 6 | 0 | 0
4/13/2019 10:23:07 AM | M45689 | 9.134 | 1526 | 0.846 | 12.62 | 1.91 | 0 | 0 | 0 | 0 | 0 | 0 | 0 | 0 | 0 | 2.333 | 0 | 0 | 0 | 0 | 0 | 6.334 | [5 empty] | 4 | 3 | 0 | 350
2019-06-08 19:29 | M52670 | 11.267 | 1585 | 0 | 4 | 2.54 | 0 | 0 | 0 | 0 | 0 | 0 | 0 | 0 | 0 | 0 | 0 | 0 | 0 | 0 | 0 | 13.067 | [5 empty] | 3 | -13 | 0 | 0
4/13/2019 12:40:34 PM | M45697 | 7.174 | 1510 | 3.929 | 5.74 | 4.75 | 0 | 0 | 154 | 195 | 133 | 0 | 0 | 0 | 0 | 11.167 | 0 | 0 | 0 | 0 | 0 | 10.516 | [5 empty] | 2 | 13 | 0 | 0
4/13/2019 12:48:54 PM | M45697 | 9.598 | 1523 | 2.424 | 7.74 | 2 | 0 | 0 | 0 | 45 | 0 | 24 | 78 | 0 | 0 | 6.333 | 0 | 0 | 0 | 0 | 0 | 2 | [5 empty] | 3 | 18 | 0 | 0
4/13/2019 12:56:45 PM | M45697 | 9.598 | 1541 | 0 | 9.74 | 2 | 0 | 0 | 0 | 0 | 0 | 0 | 0 | 0 | 0 | 0 | 0 | 0 | 0 | 0 | 0 | 7.85 | [5 empty] | 4 | -8 | 0 | 400
2019-06-08 19:44 | M52670 | 12.285 | 1572 | 1.018 | 6.21 | 2.21 | 0 | 0 | 0 | 0 | 0 | 0 | 0 | 0 | 0 | 0.833 | 0 | 0 | 0 | 0 | 0 | 13.55 | [5 empty] | 4 | -3 | 0 | 0
4/13/2019 1:53:27 PM | M45699 | 4.795 | 1539 | 1.048 | 6.93 | 2.57 | 0 | 0 | 0 | 64 | 118 | 0 | 0 | 20 | 0 | 2.833 | 0 | 0 | 0 | 0 | 0 | 14.5 | [5 empty] | 2 | -7 | 0 | 0
4/13/2019 2:00:08 PM | M45699 | 5.417 | 1532 | 0.622 | 7.91 | 0.98 | 0 | 0 | 0 | 0 | 0 | 0 | 0 | 0 | 0 | 1.667 | 0 | 0 | 0 | 0 | 0 | 5.016 | [5 empty] | 3 | 1 | 0 | 350
2019-06-08 19:51 | M52670 | 12.964 | 1569 | 0.679 | 7.11 | 0.9 | 0 | 0 | 0 | 0 | 0 | 0 | 0 | 0 | 0 | 0 | 0 | 1.333 | 0 | 0 | 0 | 6.184 | [5 empty] | 5 | 11 | 0 | 375
4/13/2019 3:01:02 PM | M45701 | 8.877 | 1516 | 3.81 | 7.15 | 5.8 | 0 | 0 | 0 | 138 | 192 | 0 | 0 | 60 | 0 | 10.167 | 0 | 0 | 0 | 0 | 0 | 15.183 | [5 empty] | 2 | 15 | 0 | 0
4/13/2019 3:08:22 PM | M45701 | 9.699 | 1531 | 0.822 | 7.69 | 0.54 | 0 | 0 | 0 | 0 | 0 | 0 | 0 | 0 | 0 | 2 | 0 | 0 | 0 | 0 | 0 | 5.333 | [5 empty] | 3 | 5 | 0 | 350
4/13/2019 3:13:33 PM | M45701 | 9.699 | 1536 | 0 | 8.68 | 0.99 | 0 | 0 | 0 | 0 | 0 | 0 | 0 | 0 | 0 | 0 | 0 | 0 | 0 | 0 | 0 | 5.183 | [5 empty] | 4 | -4 | 0 | 0
2019-06-08 19:53 | M52670 | 12.964 | 1580 | 0 | 7.37 | 0.26 | 0 | 0 | 0 | 0 | 0 | 0 | 0 | 0 | 0 | 0 | 0 | 0 | 0 | 0 | 0 | 1.833 | [5 empty] | 6 | -12 | 0 | 0
4/13/2019 4:04:54 PM | M45703 | 8.013 | 1520 | 4.267 | 6.25 | 5.41 | 0 | 0 | 381 | 26 | 0 | 0 | 79 | 52 | 0 | 11 | 0 | 0 | 0 | 0 | 0 | 15.333 | [5 empty] | 2 | 21 | 0 | 0
4/13/2019 4:16:04 PM | M45703 | 8.013 | 1541 | 0 | 8.86 | 2.61 | 0 | 0 | 123 | 0 | 0 | 37 | 0 | 0 | 0 | 0 | 0 | 0 | 0 | 0 | 0 | 11.167 | [5 empty] | 3 | -11 | 0 | 0
4/13/2019 4:28:15 PM | M45703 | 8.823 | 1530 | 0.81 | 11.96 | 3.1 | 0 | 0 | 0 | 0 | 0 | 17 | 11 | 0 | 0 | 2.167 | 0 | 0 | 0 | 0 | 0 | 10.016 | [5 empty] | 4 | -1 | 0 | 350
4/13/2019 7:13:03 PM | M45712 | 12.134 | 1592 | 5.718 | 7.64 | 3.53 | 0 | 0 | 119 | 124 | 0 | 60 | 65 | 0 | 0 | 14.833 | 0 | 0 | 0 | 0 | 0 | 20.534 | [5 empty] | 2 | 28 | 0 | 0
4/13/2019 7:26:54 PM | M45712 | 12.837 | 1620 | 0.703 | 9.47 | 1.83 | 200 | 0 | 0 | 0 | 0 | 0 | 0 | 0 | 0 | 1.833 | 0 | 0 | 0 | 0 | 0 | 12.017 | [5 empty] | 3 | -1 | 0 | 0
4/13/2019 7:29:34 PM | M45712 | 12.837 | 1619 | 0 | 10 | 0.53 | 0 | 0 | 0 | 0 | 0 | 0 | 0 | 0 | 0 | 0 | 0 | 0 | 0 | 0 | 0 | 2.667 | [5 empty] | 4 | -2 | 0 | 0
2019-06-08 21:38 | M52679 | 7.486 | 1507 | 2.761 | 2.21 | 1.31 | 0 | 0 | 306 | 0 | 124 | 0 | 0 | 0 | 1.833 | 0 | 0 | 0 | 0 | 0 | 0 | 12.2 | [5 empty] | 2 | 12 | 0 | 0
4/13/2019 8:06:16 PM | M45717 | 5.674 | 1609 | 1.823 | 3.39 | 2.13 | 0 | 0 | 0 | 30 | 92 | 21 | 65 | 0 | 0 | 5 | 0 | 0 | 0 | 0 | 0 | 11.35 | [5 empty] | 2 | -1 | 0 | 0
4/13/2019 8:20:26 PM | M45717 | 6.131 | 1608 | 0.457 | 5.35 | 1.96 | 0 | 0 | 0 | 0 | 0 | 100 | 0 | 0 | 0 | 0 | 0 | 0 | 1.333 | 0 | 0 | 12.834 | [5 empty] | 3 | -12 | 0 | 0
4/13/2019 8:26:27 PM | M45717 | 6.131 | 1596 | 0 | 6.22 | 0.87 | 0 | 0 | 0 | 0 | 0 | 0 | 0 | 0 | 0 | 0 | 0 | 0 | 0 | 0 | 0 | 6.017 | [5 empty] | 4 | -2 | 0 | 0
2019-06-08 21:49 | M52679 | 9.773 | 1519 | 2.287 | 4 | 1.79 | 0 | 0 | 0 | 0 | 0 | 26 | 92 | 0 | 0 | 2.333 | 0 | 0 | 0 | 0 | 0 | 8.5 | [5 empty] | 3 | 18 | 0 | 350
4/13/2019 9:13:29 PM | M45721 | 5.942 | 1574 | 2.965 | 1.75 | 0.51 | 0 | 0 | 0 | 0 | 0 | 0 | 0 | 0 | 0 | 8 | 0 | 0 | 0 | 0 | 0 | 16.35 | [5 empty] | 2 | 12 | 0 | 0
4/13/2019 9:35:50 PM | M45721 | 7.984 | 1586 | 2.042 | 2.2 | 0.45 | 100 | 0 | 0 | 36 | 29 | 0 | 52 | 0 | 0 | 5.667 | 0 | 0 | 0 | 0 | 0 | 16.683 | [5 empty] | 3 | 8 | 0 | 0
2019-06-08 21:50 | M52679 | 9.773 | 1537 | 0 | 4.09 | 0.09 | [8 empty] | 0 | 0 | 0 | 0 | 0 | 0 | 0 | 1 | [5 empty] | 4 | -3
4/13/2019 10:22:22 PM | M45724 | 6.153 | 1566 | 4.058 | 2.85 | 1.45 | 0 | 0 | 0 | 38 | 0 | 0 | 47 | 0 | 2 | 8 | 0 | 0 | 0 | 0 | 0 | 20.35 | [5 empty] | 2 | 24 | 0 | 0
4/13/2019 10:38:43 PM | M45724 | 7.494 | 1590 | 1.341 | 3.33 | 0.48 | 60 | 0 | 0 | 0 | 0 | 0 | 0 | 0 | 0 | 3.5 | 0 | 0 | 0 | 0 | 0 | 12.85 | [5 empty] | 3 | 0 | 0 | 0
2019-06-08 21:50 | M52679 | 9.773 | 1534 | 0 | 4.26 | 0.17 | 0 | 0 | 0 | 0 | 0 | 0 | 0 | 0 | 0 | 0 | 0 | 0 | 0 | 0 | 0 | 0.583 | [5 empty] | 5 | -1 | 0 | 0
4/13/2019 11:28:45 PM | M45728 | 7.282 | 1597 | 1.272 | 5.58 | 1.97 | 0 | 0 | 0 | 64 | 0 | 0 | 84 | 0 | 0 | 3.5 | 0 | 0 | 0 | 0 | 0 | 20.183 | [5 empty] | 2 | -7 | 0 | 0
4/13/2019 11:45:06 PM | M45728 | 8.649 | 1590 | 1.367 | 6.97 | 1.39 | 60 | 0 | 0 | 0 | 0 | 0 | 0 | 0 | 0 | 3.833 | 0 | 0 | 0 | 0 | 0 | 12.517 | [5 empty] | 3 | -2 | 0 | 0
4/14/2019 12:45:19 AM | M45730 | 11.492 | 1552 | 5.622 | 2.66 | 0.83 | 0 | 0 | 158 | 72 | 0 | 0 | 0 | 0 | 0 | 15.333 | 0 | 0 | 0 | 0 | 0 | 6.517 | [5 empty] | 2 | 39 | 0 | 0
2019-06-08 23:34 | M52682 | 5.742 | 1514 | 2.571 | 2.55 | 1.81 | 0 | 96 | 0 | 32 | 0 | 34 | 120 | 0 | 0 | 2 | 0 | 0 | 0 | 0 | 0 | 8.8 | [5 empty] | 2 | 24 | 0 | 0
4/14/2019 1:36:02 AM | M45733 | 7.632 | 1590 | 2 | 5.24 | 3.46 | 0 | 0 | 0 | 118 | 56 | 37 | 55 | 0 | 0 | 4.833 | 0 | 0 | 0 | 0 | 0 | 16.7 | [5 empty] | 2 | -3 | 0 | 0
4/14/2019 1:56:22 AM | M45733 | 9.257 | 1587 | 1.625 | 8.14 | 2.9 | 0 | 0 | 0 | 0 | 0 | 0 | 0 | 0 | 0 | 4 | 0 | 0 | 0 | 0 | 0 | 16.333 | [5 empty] | 3 | -2 | 0 | 0
2019-06-08 23:53 | M52682 | 5.742 | 1538 | 0 | 7.43 | 4.88 | 0 | 0 | 0 | 0 | 0 | 0 | 0 | 0 | 0 | 0 | 0 | 0 | 0 | 0 | 0 | 18.983 | [5 empty] | 3 | -19 | 0 | 0
4/14/2019 2:54:35 AM | M45737 | 8.494 | 1587 | 2.349 | 4.84 | 2.92 | 0 | 0 | 0 | 50 | 56 | 0 | 63 | 0 | 0 | 6.167 | 0 | 0 | 0 | 0 | 0 | 18.683 | [5 empty] | 2 | -2 | 0 | 0
2019-07-08 00:02 | M52682 | 7.646 | 1519 | 1.904 | 9.1 | 1.67 | 0 | 0 | 28 | 35 | 0 | 0 | 12 | 0 | 3.5 | 0 | 0 | 0 | 0 | 0 | 0 | 5.933 | [5 empty] | 4 | 15 | 0 | 350
4/14/2019 4:05:49 AM | M45741 | 6.939 | 1583 | 3.095 | 1.42 | 1.02 | 0 | 0 | 0 | 32 | 0 | 0 | 56 | 0 | 0 | 8.5 | 0 | 0 | 0 | 0 | 0 | 23.7 | [5 empty] | 2 | -1 | 0 | 0
2019-07-08 00:05 | M52682 | 7.646 | 1534 | 0 | 9.45 | 0.35 | 0 | 0 | 0 | 0 | 0 | 0 | 0 | 0 | 0 | 0 | 0 | 0 | 0 | 0 | 0 | 2.6 | [5 empty] | 5 | -4 | 0 | 0
4/14/2019 5:10:12 AM | M45744 | 6.56 | 1591 | 2.812 | 5.08 | 3.06 | 0 | 0 | 204 | 56 | 0 | 21 | 56 | 0 | 0 | 7.167 | 0 | 0 | 0 | 0 | 0 | 25.366 | [5 empty] | 2 | -9 | 0 | 0
4/14/2019 6:16:05 AM | M45746 | 7.44 | 1587 | 1.973 | 1.48 | 1.05 | 0 | 0 | 0 | 0 | 41 | 0 | 57 | 0 | 0 | 5 | 0 | 0 | 0 | 0 | 0 | 16.517 | [5 empty] | 2 | -3 | 0 | 0
4/14/2019 7:09:58 AM | M45749 | 9.093 | 1557 | 5.339 | 6.41 | 5.91 | 0 | 198 | 217 | 0 | 0 | 0 | 68 | 0 | 0 | 14 | 0 | 0 | 0 | 0 | 0 | 12.367 | [5 empty] | 2 | 29 | 0 | 0
4/14/2019 7:25:18 AM | M45749 | 10.22 | 1586 | 1.127 | 10.25 | 3.84 | 60 | 0 | 0 | 0 | 126 | 0 | 0 | 0 | 0 | 3 | 0 | 0 | 0 | 0 | 0 | 12.333 | [5 empty] | 3 | -5 | 0 | 0
4/14/2019 8:30:42 AM | M45751 | 7.903 | 1565 | 4.068 | 2.47 | 1.41 | 0 | 0 | 154 | 0 | 137 | 0 | 29 | 0 | 0 | 10.333 | 0 | 0 | 0 | 0 | 0 | 25.034 | [5 empty] | 2 | 15 | 0 | 0
4/14/2019 9:26:14 AM | M45756 | 8.215 | 1560 | 3.985 | 4.91 | 1.36 | 0 | 0 | 0 | 78 | 78 | 28 | 61 | 0 | 0 | 10.333 | 0 | 0 | 0 | 0 | 0 | 5.834 | [5 empty] | 2 | 25 | 0 | 0
4/14/2019 10:44:58 AM | M45759 | 8.504 | 1585 | 3.379 | 9.89 | 6.43 | 0 | 0 | 234 | 40 | 0 | 21 | 62 | 0 | 0 | 8.5 | 0 | 0 | 0 | 0 | 0 | 22.017 | [5 empty] | 2 | 9 | 0 | 0
4/14/2019 11:54:01 AM | M45762 | 7.715 | 1583 | 1.809 | 4.69 | 0.95 | 0 | 112 | 283 | 42 | 137 | 21 | 0 | 0 | 0 | 5 | 0 | 0 | 0 | 0 | 0 | 21.85 | [5 empty] | 2 | -9 | 0 | 0
2019-06-08 22:47 | M52684 | 5.982 | 1531 | 1.172 | 3.01 | 1.25 | 0 | 0 | 99 | 0 | 0 | 0 | 0 | 0 | 0 | 1.5 | 0 | 0 | 0 | 0 | 0 | 12.217 | [5 empty] | 2 | -4 | 0 | 0
4/14/2019 1:05:45 PM | M45766 | 8.97 | 1578 | 2.679 | 5.76 | 5.48 | 0 | 0 | 0 | 32 | 66 | 22 | 44 | 0 | 0 | 7 | 0 | 0 | 0 | 0 | 0 | 29.2 | [5 empty] | 2 | -11 | 0 | 0
4/14/2019 1:13:36 PM | M45766 | 11.064 | 1567 | 2.094 | 7.6 | 1.84 | 50 | 0 | 0 | 0 | 0 | 0 | 0 | 0 | 0 | 5.333 | 0 | 0 | 0 | 0 | 0 | 2.517 | [5 empty] | 3 | 11 | 0 | 0
2019-06-08 22:52 | M52684 | 6.751 | 1527 | 0.769 | 4.09 | 1.08 | 0 | 0 | 0 | 37 | 0 | 0 | 63 | 0 | 0 | 1 | 0 | 0 | 0 | 0 | 0 | 4.383 | [5 empty] | 3 | 5 | 0 | 0
4/14/2019 2:16:48 PM | M45769 | 10.902 | 1570 | 4.823 | 2.56 | 1.41 | 0 | 113 | 0 | 64 | 142 | 19 | 55 | 0 | 0 | 11.667 | 0 | 0 | 0 | 0 | 0 | 20.016 | [5 empty] | 2 | 20 | 0 | 0
4/14/2019 2:26:29 PM | M45769 | 12.121 | 1590 | 1.219 | 3.04 | 0.48 | 40 | 0 | 0 | 0 | 0 | 0 | 0 | 0 | 0 | 3.167 | 0 | 0 | 0 | 0 | 0 | 6.516 | [5 empty] | 3 | 8 | 0 | 0
2019-06-08 22:59 | M52684 | 7.487 | 1532 | 0.736 | 4.67 | 0.58 | 0 | 0 | 0 | 0 | 0 | 0 | 0 | 0 | 0 | 0.667 | 0 | 0 | 0 | 0 | 0 | 6.05 | [5 empty] | 4 | 2 | 0 | 350
4/14/2019 3:32:42 PM | M45773 | 10.278 | 1564 | 5.959 | 10.72 | 7.34 | 0 | 0 | 138 | 37 | 245 | 0 | 99 | 0 | 0 | 14.5 | 0 | 0 | 0 | 0 | 0 | 14.85 | [5 empty] | 2 | 41 | 0 | 0
4/14/2019 3:40:22 PM | M45773 | 10.278 | 1605 | 0 | 12.42 | 1.7 | 40 | 0 | 0 | 0 | 0 | 33 | 0 | 0 | 0 | 0 | 0 | 0 | 0 | 0 | 0 | 7.667 | [5 empty] | 3 | -8 | 0 | 0
2019-06-08 23:02 | M52684 | 7.487 | 1534 | 0 | 4.98 | 0.31 | 0 | 0 | 0 | 0 | 0 | 0 | 0 | 0 | 0 | 0 | 0 | 0 | 0 | 0 | 0 | 3.25 | [5 empty] | 5 | -6 | 0 | 0
4/14/2019 4:40:56 PM | M45776 | 11.55 | 1545 | 6.591 | 6.65 | 3.18 | 10 | 0 | 185 | 40 | 168 | 19 | 39 | 0 | 0 | 16.667 | 0 | 0 | 0 | 0 | 0 | 7.366 | [5 empty] | 2 | 47 | 0 | 0
8/13/2019 6:18:49 AM | M53062 | 3.597 | 1540 | 0 | 3.41 | 1.4 | 0 | 0 | 0 | 0 | 0 | 0 | 0 | 0 | 0 | 0 | 0 | 0 | 0 | 0 | 0 | 10.633 | [5 empty] | 2 | -8 | 0 | 0
2019-07-08 00:41 | M52688 | 5.513 | 1522 | 5.513 | 2.73 | 2.73 | 0 | 40 | 0 | 50 | 0 | 26 | 107 | 0 | 3.5 | 0 | 0 | 0 | 0 | 0 | 0 | 8.9 | [5 empty] | 2 | 19 | 0 | 0
4/14/2019 7:05:32 PM | M45782 | 4.947 | 1608 | 0.984 | 8.16 | 5.79 | 0 | 0 | 0 | 103 | 50 | 0 | 48 | 0 | 0 | 2.667 | 0 | 0 | 0 | 0 | 0 | 34.516 | [5 empty] | 2 | -29 | 0 | 0
4/14/2019 7:15:13 PM | M45782 | 6.974 | 1579 | 2.027 | 9.71 | 1.55 | 40 | 0 | 0 | 44 | 0 | 0 | 0 | 0 | 0 | 5 | 0 | 0 | 0 | 0 | 0 | 4.683 | [5 empty] | 3 | 14 | 0 | 0
2019-07-08 01:02 | M52688 | 6.347 | 1541 | 0.834 | 5.02 | 2.29 | 0 | 0 | 0 | 33 | 60 | 0 | 29 | 0 | 0.833 | 0 | 0 | 0 | 0 | 0 | 0 | 19.9 | [5 empty] | 3 | -10 | 0 | 0
4/14/2019 8:15:46 PM | M45787 | 6.925 | 1586 | 3.051 | 7.6 | 5.01 | 0 | 0 | 108 | 83 | 0 | 22 | 43 | 0 | 0 | 7.667 | 0 | 0 | 0 | 0 | 0 | 19.866 | [5 empty] | 2 | 1 | 0 | 0
2019-07-08 01:10 | M52688 | 7.199 | 1531 | 0.852 | 5.84 | 0.82 | 0 | 0 | 0 | 0 | 0 | 0 | 0 | 0 | 1 | 0 | 0 | 0 | 0 | 0 | 0 | 7.55 | [5 empty] | 4 | 4 | 0 | 350
4/14/2019 9:20:09 PM | M45791 | 5.983 | 1592 | 2.437 | 2.83 | 2.5 | 0 | 94 | 0 | 28 | 0 | 0 | 42 | 0 | 0 | 6 | 0 | 0 | 0 | 0 | 0 | 24.033 | [5 empty] | 2 | -11 | 0 | 0
2019-07-08 01:13 | M52688 | 7.199 | 1535 | 0 | 6.26 | 0.42 | 0 | 0 | 0 | 0 | 0 | 0 | 0 | 0 | 0 | 0 | 0 | 0 | 0 | 0 | 0 | 2.817 | [5 empty] | 5 | 0 | 0 | 0
4/14/2019 10:32:22 PM | M45795 | 5.425 | 1600 | 0.833 | 8.26 | 4.46 | 0 | 93 | 0 | 17 | 59 | 0 | 75 | 0 | 0 | 2 | 0 | 0 | 0 | 0 | 0 | 15.333 | [5 empty] | 2 | -12 | 0 | 0
2019-07-08 01:16 | M52688 | 7.199 | 1535 | 0 | 6.91 | 0.65 | 0 | 0 | 0 | 0 | 0 | 0 | 0 | 0 | 0 | 0 | 0 | 0 | 0 | 0 | 0 | 2.483 | [5 empty] | 6 | -1 | 0 | 0
4/14/2019 11:33:05 PM | M45797 | 3.714 | 1619 | 1.361 | 8.66 | 7.31 | 0 | 51 | 0 | 0 | 0 | 31 | 85 | 0 | 0 | 3.333 | 0 | 0 | 0 | 0 | 0 | 26.184 | [5 empty] | 2 | -13 | 0 | 0
4/14/2019 11:42:06 PM | M45797 | 3.714 | 1606 | 0 | 10.5 | 1.84 | 0 | 0 | 0 | 0 | 0 | 33 | 0 | 0 | 0 | 0 | 0 | 0 | 0 | 0 | 0 | 9.017 | [5 empty] | 3 | -7 | 0 | 0
2019-07-08 01:19 | M52688 | 7.199 | 1534 | 0 | 7.68 | 0.77 | 0 | 0 | 0 | 0 | 0 | 0 | 0 | 0 | 0 | 0 | 0 | 0 | 0 | 0 | 0 | 3.317 | [5 empty] | 7 | -4 | 0 | 0
4/15/2019 12:44:59 AM | M45798 | 7.368 | 1576 | 3.656 | 6.25 | 3.52 | 40 | 0 | 0 | 46 | 74 | 26 | 76 | 0 | 0 | 9.667 | 0 | 0 | 0 | 0 | 0 | 24.7 | [5 empty] | 2 | 16 | 0 | 0
4/15/2019 12:51:09 AM | M45798 | 7.368 | 1592 | 0 | 7.71 | 1.46 | 0 | 0 | 0 | 0 | 0 | 0 | 0 | 0 | 0 | 0 | 0 | 0 | 0 | 0 | 0 | 6.167 | [5 empty] | 3 | -6 | 0 | 0
8/13/2019 6:34:20 AM | M53062 | 5.659 | 1532 | 2.062 | 5.14 | 1.73 | 0 | 0 | 63 | 0 | 124 | 22 | 124 | 174 | 0 | 5.333 | 0 | 0 | 0 | 0 | 0 | 10.184 | [5 empty] | 3 | -2 | 0 | 0
4/15/2019 1:43:32 AM | M45803 | 3.762 | 1599 | 0 | 6.47 | 3.74 | 0 | 0 | 0 | 0 | 0 | 0 | 0 | 0 | 0 | 0 | 0 | 0 | 0 | 0 | 0 | 26.7 | [5 empty] | 2 | -24 | 0 | 0
4/15/2019 1:58:22 AM | M45803 | 5.318 | 1575 | 1.556 | 8.24 | 1.77 | 0 | 0 | 0 | 0 | 0 | 0 | 44 | 0 | 0 | 4 | 0 | 0 | 0 | 0 | 0 | 10.833 | [5 empty] | 3 | 2 | 0 | 0
2019-07-08 02:12 | M52692 | 4.587 | 1523 | 1.22 | 2.12 | 0.97 | 0 | 0 | 204 | 0 | 0 | 0 | 0 | 0 | 2.833 | 0 | 0 | 0 | 0 | 0 | 0 | 12.5 | [5 empty] | 2 | -2 | 0 | 0
4/15/2019 3:17:26 AM | M45804 | 7.434 | 1526 | 3.659 | 5.78 | 3.26 | 0 | 0 | 0 | 30 | 0 | 20 | 58 | 0 | 8.667 | 0 | 0 | 0 | 0 | 0 | 0 | 4.333 | [5 empty] | 2 | 25 | 0 | 0
4/15/2019 3:32:37 AM | M45804 | 12.863 | 1551 | 5.429 | 9.28 | 3.5 | 0 | 0 | 0 | 28 | 0 | 0 | 43 | 0 | 12.667 | 0 | 0 | 0 | 0 | 0 | 0 | 2.516 | [5 empty] | 3 | 51 | 0 | 0
2019-07-08 02:23 | M52692 | 6.205 | 1521 | 1.618 | 3.06 | 0.94 | 0 | 0 | 0 | 0 | 146 | 0 | 0 | 114 | 3.667 | 0 | 0 | 0 | 0 | 0 | 0 | 7.35 | [5 empty] | 3 | 6 | 0 | 80
4/15/2019 4:29:00 AM | M45811 | 10.447 | 1540 | 6.587 | 9.19 | 6.06 | 0 | 0 | 0 | 37 | 0 | 27 | 73 | 0 | 0 | 17.167 | 0 | 0 | 0 | 0 | 0 | 7.35 | [5 empty] | 2 | 51 | 0 | 0
8/13/2019 6:59:31 AM | M53062 | 7.57 | 1530 | 1.911 | 7.19 | 2.05 | 0 | 0 | 0 | 0 | 0 | 0 | 0 | 0 | 0 | 5 | 0 | 0 | 0 | 0 | 0 | 20.183 | [5 empty] | 4 | 0 | 0 | 0
4/15/2019 7:25:08 AM | M45815 | 6.548 | 1537 | 1.747 | 7.33 | 3.33 | 0 | 0 | 0 | 0 | 0 | 17 | 12 | 26 | 0 | 5 | 0 | 0 | 0 | 0 | 0 | 20.183 | [5 empty] | 2 | 0 | 0 | 0
4/15/2019 8:04:30 AM | M45815 | 8.893 | 1537 | 2.345 | 10.21 | 2.88 | 0 | 0 | 76 | 0 | 0 | 0 | 0 | 0 | 0 | 6 | 0 | 0 | 0 | 0 | 0 | 33.367 | [5 empty] | 3 | 0 | 0 | 0
4/15/2019 8:50:13 AM | M45815 | 12.473 | 1537 | 3.58 | 12.82 | 2.61 | 0 | 0 | 0 | 32 | 0 | 0 | 0 | 0 | 0 | 9.333 | 0 | 0 | 0 | 0 | 0 | 36.384 | [5 empty] | 4 | 8 | 0 | 0
4/15/2019 9:35:25 AM | M45815 | 13.991 | 1545 | 1.518 | 16.01 | 3.19 | 0 | 0 | 0 | 34 | 0 | 0 | 0 | 0 | 0 | 4.167 | 0 | 0 | 0 | 0 | 0 | 41.033 | [5 empty] | 5 | -7 | 0 | 0
4/15/2019 9:59:46 AM | M45815 | 20.368 | 1538 | 6.377 | 16.48 | 0.47 | 0 | 0 | 313 | 32 | 0 | 0 | 0 | 0 | 0 | 16.833 | 0 | 0 | 0 | 0 | 0 | 7.517 | [5 empty] | 6 | -13 | 0 | 0
2019-07-08 03:26 | M52695 | 3.68 | 1522 | 1.535 | 2.46 | 1.89 | 0 | 0 | 0 | 0 | 0 | 0 | 0 | 0 | 3.333 | 0 | 0 | 0 | 0 | 0 | 0 | 10.017 | [5 empty] | 2 | 2 | 0 | 0
4/15/2019 11:01:49 AM | M45819 | 5.423 | 1527 | 3.764 | 4.75 | 1.24 | 0 | 0 | 0 | 52 | 0 | 0 | 23 | 0 | 0 | 10.5 | 0 | 0 | 0 | 0 | 0 | 17.367 | [5 empty] | 2 | 21 | 0 | 0
4/15/2019 11:10:19 AM | M45819 | 7.7 | 1548 | 2.277 | 5.04 | 0.29 | 0 | 0 | 0 | 0 | 0 | 0 | 0 | 0 | 0 | 5.833 | 0 | 0 | 0 | 0 | 0 | 2.667 | [5 empty] | 3 | 18 | 0 | 0
4/15/2019 11:21:10 AM | M45819 | 7.794 | 1566 | 0.094 | 5.7 | 0.66 | 32 | 0 | 0 | 0 | 0 | 0 | 0 | 0 | 0 | 0.333 | 0 | 0 | 0 | 0 | 0 | 10.517 | [5 empty] | 4 | -8 | 0 | 400
2019-07-08 03:36 | M52695 | 5.349 | 1524 | 1.669 | 4.8 | 2.34 | 0 | 0 | 0 | 0 | 200 | 0 | 64 | 235 | 3.833 | 0 | 0 | 0 | 0 | 0 | 0 | 6.667 | [5 empty] | 3 | 5 | 0 | 400
4/15/2019 12:28:05 PM | M45827 | 6.013 | 1525 | 2.611 | 7.09 | 5.47 | 0 | 0 | 0 | 46 | 166 | 19 | 48 | 131 | 0 | 7.167 | 0 | 0 | 0 | 0 | 0 | 28.7 | [5 empty] | 2 | -10 | 0 | 0
4/15/2019 12:42:35 PM | M45827 | 7.887 | 1515 | 1.874 | 9.44 | 2.35 | 0 | 0 | 0 | 0 | 0 | 0 | 0 | 0 | 0 | 5 | 0 | 0 | 0 | 0 | 0 | 9.5 | [5 empty] | 3 | 16 | 0 | 0
4/15/2019 12:49:15 PM | M45827 | 8.423 | 1531 | 0.536 | 9.8 | 0.36 | 0 | 0 | 0 | 0 | 0 | 0 | 0 | 0 | 0 | 1.333 | 0 | 0 | 0 | 0 | 0 | 5.334 | [5 empty] | 4 | -1 | 0 | 400
4/15/2019 1:50:27 PM | M45833 | 8.089 | 1513 | 2.968 | 4.51 | 1.75 | 0 | 0 | 0 | 0 | 127 | 0 | 94 | 172 | 0 | 7.833 | 0 | 0 | 0 | 0 | 0 | 16.017 | [5 empty] | 2 | 8 | 0 | 0
4/15/2019 2:05:18 PM | M45833 | 9.144 | 1521 | 1.055 | 5.22 | 0.71 | 0 | 0 | 0 | 0 | 0 | 0 | 0 | 0 | 0 | 2.833 | 0 | 0 | 0 | 0 | 0 | 12.017 | [5 empty] | 3 | 3 | 0 | 0
4/15/2019 2:14:28 PM | M45833 | 10.481 | 1524 | 1.337 | 5.63 | 0.41 | 0 | 0 | 0 | 0 | 0 | 0 | 41 | 0 | 0 | 3.333 | 0 | 0 | 0 | 0 | 0 | 5.834 | [5 empty] | 4 | 6 | 0 | 375
2019-07-08 04:42 | M52699 | 3.004 | 1537 | 0.654 | 2.27 | 1.33 | 0 | 0 | 209 | 0 | 39 | 0 | 0 | 0 | 0 | 1.833 | 0 | 0 | 0 | 0 | 0 | 11.017 | [5 empty] | 2 | -16 | 0 | 0
4/15/2019 3:17:11 PM | M45836 | 7.378 | 1570 | 1.103 | 8.2 | 5.72 | 0 | 0 | 218 | 60 | 215 | 113 | 97 | 102 | 0 | 3 | 0 | 0 | 0 | 0 | 0 | 23.35 | [5 empty] | 2 | -26 | 0 | 0
4/15/2019 3:35:42 PM | M45836 | 7.378 | 1544 | 0 | 12.89 | 4.69 | 0 | 0 | 0 | 0 | 0 | 32 | 0 | 0 | 0 | 0 | 0 | 0 | 0 | 0 | 0 | 18.517 | [5 empty] | 3 | -14 | 0 | 0
4/15/2019 3:44:22 PM | M45836 | 8.195 | 1530 | 0.817 | 14.97 | 2.08 | 0 | 0 | 0 | 0 | 49 | 0 | 17 | 16 | 0 | 2.167 | 0 | 0 | 0 | 0 | 0 | 6.5 | [5 empty] | 4 | 1 | 0 | 350
4/15/2019 6:12:00 PM | M45843 | 10.221 | 1508 | 5.345 | 10.62 | 7.29 | 0 | 0 | 177 | 71 | 280 | 20 | 0 | 0 | 0 | 13.833 | 0 | 0 | 0 | 0 | 0 | 23.534 | [5 empty] | 2 | 26 | 0 | 0
4/15/2019 4:36:15 PM | M45844 | 5.29 | 1547 | 1.594 | 8.29 | 5.7 | 0 | 0 | 0 | 0 | 136 | 0 | 82 | 0 | 0 | 4 | 0 | 0 | 0 | 0 | 0 | 20.517 | [5 empty] | 2 | -7 | 0 | 0
4/15/2019 4:58:36 PM | M45844 | 5.29 | 1540 | 0 | 12.54 | 4.25 | 0 | 0 | 0 | 0 | 0 | 0 | 0 | 0 | 0 | 0 | 0 | 0 | 0 | 0 | 0 | 22.35 | [5 empty] | 3 | -12 | 0 | 0
4/15/2019 5:06:46 PM | M45844 | 6.239 | 1528 | 0.949 | 14.06 | 1.52 | 0 | 0 | 0 | 0 | 0 | 0 | 0 | 0 | 0 | 2.667 | 0 | 0 | 0 | 0 | 0 | 5.5 | [5 empty] | 4 | 3 | 0 | 350
4/15/2019 9:32:30 PM | M45852 | 6.059 | 1532 | 2.787 | 6.59 | 4.72 | 0 | 0 | 102 | 0 | 204 | 0 | 152 | 0 | 0 | 7.167 | 0 | 0 | 0 | 0 | 0 | 23.366 | [5 empty] | 2 | -3 | 0 | 0
4/15/2019 9:47:30 PM | M45852 | 7.318 | 1529 | 1.259 | 9.09 | 2.5 | 0 | 0 | 0 | 0 | 0 | 0 | 0 | 0 | 0 | 3.167 | 0 | 0 | 0 | 0 | 0 | 11.833 | [5 empty] | 3 | 2 | 0 | 0
4/15/2019 9:54:00 PM | M45852 | 7.878 | 1531 | 0.56 | 10.09 | 1 | 0 | 0 | 0 | 0 | 44 | 0 | 44 | 0 | 0 | 1.5 | 0 | 0 | 0 | 0 | 0 | 5 | [5 empty] | 4 | -1 | 0 | 350
4/15/2019 10:54:23 PM | M45857 | 5.859 | 1531 | 2.534 | 4.25 | 2.52 | 0 | 0 | 205 | 0 | 323 | 25 | 47 | 0 | 0 | 0 | 0 | 8 | 0 | 0 | 0 | 23.017 | [5 empty] | 2 | -9 | 0 | 0
4/15/2019 11:23:35 PM | M45857 | 9.022 | 1522 | 3.163 | 10.03 | 5.78 | 0 | 0 | 0 | 0 | 0 | 0 | 0 | 0 | 0 | 8.333 | 0 | 0 | 0 | 0 | 0 | 20.867 | [5 empty] | 3 | 15 | 0 | 0
4/15/2019 11:29:55 PM | M45857 | 9.022 | 1537 | 0 | 11.22 | 1.19 | 0 | 0 | 0 | 0 | 0 | 0 | 0 | 0 | 0 | 0 | 0 | 0 | 0 | 0 | 0 | 6.333 | [5 empty] | 4 | -4 | 0 | 350
4/16/2019 1:03:50 AM | M45862 | 5.469 | 1536 | 1.188 | 3.56 | 0.92 | 0 | 0 | 0 | 58 | 107 | 0 | 45 | 104 | 0 | 3.167 | 0 | 0 | 0 | 0 | 0 | 16.683 | [5 empty] | 2 | -9 | 0 | 0
4/16/2019 1:11:40 AM | M45862 | 6.664 | 1527 | 1.195 | 4.38 | 0.82 | 0 | 0 | 0 | 0 | 0 | 0 | 0 | 0 | 0 | 3.167 | 0 | 0 | 0 | 0 | 0 | 4.666 | [5 empty] | 3 | 7 | 0 | 0
4/16/2019 4:24:10 AM | M45879 | 8.539 | 1581 | 4.806 | 7.28 | 5.1 | 0 | 0 | 156 | 0 | 0 | 38 | 49 | 0 | 0 | 12.333 | 0 | 0 | 0 | 0 | 0 | 9.2 | [5 empty] | 2 | 31 | 0 | 0
4/16/2019 4:33:10 AM | M45879 | 9.72 | 1612 | 1.181 | 9.52 | 2.24 | 130 | 0 | 0 | 0 | 0 | 0 | 0 | 0 | 0 | 2.833 | 0 | 0 | 0 | 0 | 0 | 6.167 | [5 empty] | 3 | -2 | 0 | 0
8/13/2019 7:08:40 AM | M53062 | 9.108 | 1530 | 1.538 | 7.81 | 0.62 | 0 | 0 | 0 | 0 | 0 | 0 | 0 | 0 | 0 | 0.5 | 0 | 0 | 0 | 0 | 0 | 8.65 | [5 empty] | 5 | 10 | 0 | 350
4/16/2019 6:42:26 AM | M45881 | 11.269 | 1550 | 5.841 | 6.1 | 1.93 | 125 | 0 | 0 | 45 | 0 | 0 | 15 | 0 | 0 | 15 | 0 | 0 | 0 | 0 | 0 | 12.517 | [5 empty] | 2 | 44 | 0 | 0
8/13/2019 7:09:26 AM | M53062 | 9.108 | 1540 | 0 | 7.86 | 0.05 | 0 | 0 | 0 | 0 | 0 | 0 | 0 | 0 | 0 | 0 | 0 | 0 | 0 | 0 | 0 | 0.767 | [5 empty] | 6 | -2 | 0 | 0
4/16/2019 7:40:59 AM | M45884 | 8.479 | 1569 | 4.003 | 8 | 6.87 | 0 | 0 | 0 | 35 | 0 | 43 | 49 | 0 | 0 | 10.333 | 0 | 0 | 0 | 0 | 0 | 20.7 | [5 empty] | 2 | 19 | 0 | 0
4/16/2019 8:45:36 AM | M45888 | 10.308 | 1565 | 4.629 | 3.95 | 1.99 | 0 | 22 | 0 | 0 | 0 | 0 | 15 | 0 | 0 | 12 | 0 | 0 | 0 | 0 | 0 | 14.583 | [5 empty] | 2 | 0 | 0 | 0
4/16/2019 8:48:13 AM | M45888 | 10.308 | 1565 | 0 | 4.22 | 0.27 | 0 | 0 | 0 | 0 | 0 | 0 | 0 | 0 | 0 | 0 | 0 | 0 | 0 | 0 | 0 | 2.617 | [5 empty] | 3 | 22 | 0 | 0
8/13/2019 8:35:05 AM | M53066 | 5.752 | 1537 | 2.407 | 5.6 | 5.08 | 0 | 0 | 124 | 0 | 96 | 0 | 63 | 0 | 0 | 3.833 | 0 | 0 | 0 | 0 | 0 | 18.967 | [5 empty] | 2 | 1 | 0 | 0
4/16/2019 10:00:46 AM | M45892 | 11.19 | 1571 | 4.55 | 3.51 | 2.23 | 125 | 100 | 0 | 36 | 186 | 0 | 45 | 0 | 0 | 12 | 0 | 0 | 0 | 0 | 0 | 17.7 | [5 empty] | 2 | 21 | 0 | 0
8/13/2019 8:46:52 AM | M53066 | 5.752 | 1538 | 0 | 6.35 | 0.75 | 0 | 0 | 0 | 0 | 0 | 0 | 0 | 0 | 0 | 0 | 0 | 0 | 0 | 0 | 0 | 11.783 | [5 empty] | 3 | -6 | 0 | 0
4/16/2019 11:13:19 AM | M45893 | 10.712 | 1580 | 5.099 | 9.78 | 6.31 | 0 | 85 | 0 | 57 | 88 | 0 | 53 | 0 | 0 | 12.833 | 0 | 0 | 0 | 0 | 0 | 23.7 | [5 empty] | 2 | 23 | 0 | 0
4/16/2019 11:19:30 AM | M45893 | 10.712 | 1603 | 0 | 11.35 | 1.57 | 132 | 0 | 0 | 0 | 0 | 0 | 0 | 0 | 0 | 0 | 0 | 0 | 0 | 0 | 0 | 6.183 | [5 empty] | 3 | -7 | 0 | 0
8/13/2019 8:55:11 AM | M53066 | 7.302 | 1532 | 1.55 | 7.29 | 0.94 | 0 | 0 | 0 | 0 | 0 | 0 | 0 | 0 | 0 | 2 | 0 | 0 | 0 | 0 | 0 | 6.317 | [5 empty] | 4 | 8 | 0 | 350
4/16/2019 12:40:14 PM | M45897 | 10.925 | 1548 | 5.741 | 6.78 | 3.86 | 0 | 102 | 202 | 72 | 0 | 15 | 65 | 0 | 10 | 3.333 | 0 | 0 | 0 | 0 | 0 | 34.7 | [5 empty] | 2 | 22 | 0 | 0
4/16/2019 12:49:55 PM | M45897 | 13.677 | 1570 | 2.752 | 7.46 | 0.68 | 100 | 0 | 0 | 0 | 0 | 0 | 0 | 0 | 6.5 | 0 | 0 | 0 | 0 | 0 | 0 | 3.183 | [5 empty] | 3 | 23 | 0 | 0
4/16/2019 1:58:17 PM | M45905 | 7.384 | 1578 | 3.696 | 2.71 | 2.21 | 0 | 66 | 0 | 55 | 0 | 45 | 74 | 0 | 0 | 9.5 | 0 | 0 | 0 | 0 | 0 | 14.35 | [5 empty] | 2 | 14 | 0 | 0
4/16/2019 3:17:51 PM | M45907 | 9.028 | 1586 | 3.154 | 2.2 | 2.04 | 0 | 0 | 0 | 130 | 166 | 0 | 27 | 0 | 0 | 8 | 0 | 0 | 0 | 0 | 0 | 17.683 | [5 empty] | 2 | 7 | 0 | 0
4/16/2019 5:56:19 PM | M45910 | 11.142 | 1540 | 6.001 | 8.24 | 4.76 | 0 | 58 | 0 | 58 | 0 | 21 | 71 | 0 | 0 | 15.333 | 0 | 0 | 0 | 0 | 0 | 8.35 | [5 empty] | 2 | 39 | 0 | 0
4/16/2019 6:03:49 PM | M45910 | 12.771 | 1579 | 1.629 | 9.75 | 1.51 | 80 | 0 | 0 | 0 | 0 | 23 | 0 | 0 | 0 | 4.167 | 0 | 0 | 0 | 0 | 0 | 3.333 | [5 empty] | 3 | 10 | 0 | 0
4/16/2019 4:40:15 PM | M45912 | 4.556 | 1585 | 1.963 | 2.08 | 1.2 | 0 | 0 | 0 | 0 | 0 | 0 | 0 | 0 | 0 | 5 | 0 | 0 | 0 | 0 | 0 | 10.5 | [5 empty] | 2 | 6 | 0 | 0
4/16/2019 7:02:52 PM | M45919 | 9.907 | 1533 | 6.627 | 3.78 | 1.9 | 0 | 0 | 222 | 78 | 60 | 0 | 27 | 0 | 0 | 18.167 | 0 | 0 | 0 | 0 | 0 | 1.85 | [5 empty] | 2 | 51 | 0 | 0
4/16/2019 8:11:35 PM | M45922 | 9.018 | 1567 | 3.637 | 5.17 | 3.33 | 0 | 0 | 0 | 35 | 0 | 0 | 0 | 0 | 0 | 9.833 | 0 | 0 | 0 | 0 | 0 | 19.684 | [5 empty] | 2 | 15 | 0 | 0
8/13/2019 12:43:38 PM | M53082 | 25.568 | 1560 | 4.943 | 3.47 | 2.86 | 0 | 0 | 0 | 101 | 0 | 0 | 55 | 0 | 0 | 12 | 0 | 0 | 0 | 0 | 0 | 3.183 | [5 empty] | 2 | 42 | 0 | 0
4/16/2019 9:23:09 PM | M45926 | 9.343 | 1567 | 3.102 | 0.76 | 0.42 | 0 | 0 | 103 | 0 | 0 | 0 | 0 | 0 | 0 | 8 | 0 | 0 | 0 | 0 | 0 | 5.35 | [5 empty] | 2 | -12 | 0 | 0
4/16/2019 9:34:39 PM | M45926 | 13.064 | 1555 | 3.721 | 1.4 | 0.64 | 0 | 0 | 0 | 36 | 0 | 0 | 24 | 0 | 9.667 | 0 | 0 | 0 | 0 | 0 | 0 | 1.833 | [5 empty] | 3 | 25 | 0 | 0
8/13/2019 1:05:39 PM | M53082 | 27.429 | 1602 | 1.861 | 5.43 | 1.96 | 0 | 0 | 0 | 0 | 0 | 0 | 0 | 0 | 0 | 4.5 | 0 | 0 | 0 | 0 | 0 | 17.517 | [5 empty] | 3 | -3 | 0 | 0
4/16/2019 11:41:26 PM | M45929 | 10.629 | 1555 | 6.243 | 1.5 | 0.76 | 40 | 0 | 258 | 0 | 0 | 42 | 73 | 0 | 0 | 16.5 | 0 | 0 | 0 | 0 | 0 | 6.2 | [5 empty] | 2 | 31 | 0 | 0
4/16/2019 10:27:12 PM | M45930 | 8.574 | 1544 | 5.935 | 5.46 | 3.5 | 0 | 0 | 228 | 0 | 53 | 33 | 30 | 0 | 0 | 15 | 0 | 0 | 0 | 0 | 0 | 4.183 | [5 empty] | 2 | 43 | 0 | 0
8/13/2019 2:38:13 PM | M53091 | 9.074 | 1575 | 4.846 | 5.1 | 3.7 | 42 | 0 | 115 | 85 | 0 | 19 | 82 | 0 | 5.167 | 6.167 | 0 | 0 | 0 | 0 | 0 | 13.916 | [5 empty] | 2 | 21 | 0 | 0
4/17/2019 12:47:09 AM | M45936 | 7.267 | 1558 | 4.746 | 1.67 | 0.84 | 0 | 0 | 0 | 0 | 140 | 47 | 56 | 0 | 0 | 12.833 | 0 | 0 | 0 | 0 | 0 | 4.85 | [5 empty] | 2 | 27 | 0 | 0
4/17/2019 1:42:32 AM | M45939 | 5.894 | 1544 | 5.079 | 1.32 | 1.19 | 0 | 0 | 0 | 30 | 0 | 0 | 45 | 0 | 0 | 12.833 | 0 | 0 | 0 | 0 | 0 | 12.534 | [5 empty] | 2 | 30 | 0 | 0
4/17/2019 2:12:43 AM | M45939 | 10.28 | 1574 | 4.386 | 2.27 | 0.95 | 0 | 0 | 0 | 0 | 0 | 0 | 0 | 0 | 0 | 12 | 0 | 0 | 0 | 0 | 0 | 18.183 | [5 empty] | 3 | 20 | 0 | 0
8/13/2019 3:50:22 PM | M53095 | 9.934 | 1557 | 4.809 | 2.02 | 1.97 | 0 | 0 | 0 | 57 | 0 | 51 | 25 | 0 | 10.833 | 0 | 0 | 0 | 0 | 0 | 0 | 4.434 | [5 empty] | 2 | 29 | 0 | 0
4/17/2019 3:08:16 AM | M45944 | 2.559 | 1548 | 2.559 | 1.05 | 0.96 | 0 | 207 | 204 | 107 | 339 | 40 | 91 | 0 | 6.167 | 0 | 0 | 0 | 0 | 0 | 0 | 2.35 | [5 empty] | 2 | -4 | 0 | 0
4/17/2019 3:23:06 AM | M45944 | 7.683 | 1544 | 5.124 | 1.93 | 0.88 | 0 | 0 | 0 | 0 | 0 | 17 | 36 | 0 | 12 | 0 | 0 | 0 | 0 | 0 | 0 | 2.833 | [5 empty] | 3 | 36 | 0 | 0
4/17/2019 4:26:39 AM | M45948 | 6.152 | 1586 | 2.476 | 2.6 | 1.23 | 40 | 0 | 0 | 45 | 0 | 16 | 54 | 0 | 0 | 6.5 | 0 | 0 | 0 | 0 | 0 | 17.85 | [5 empty] | 2 | 6 | 0 | 0
8/13/2019 5:11:01 PM | M53096 | 9.714 | 1564 | 5.726 | 7.37 | 4.5 | 0 | 0 | 0 | 115 | 90 | 27 | 47 | 0 | 12.833 | 0 | 0 | 0 | 0 | 0 | 0 | 9.7 | [5 empty] | 2 | 45 | 0 | 80
4/17/2019 5:28:22 AM | M45950 | 5.306 | 1593 | 1.31 | 3.4 | 1.25 | 40 | 0 | 0 | 48 | 0 | 0 | 97 | 0 | 0 | 3.167 | 0 | 0 | 0 | 0 | 0 | 14.516 | [5 empty] | 2 | -4 | 0 | 0
4/17/2019 6:53:26 AM | M45954 | 7.977 | 1568 | 5.378 | 3.59 | 2.7 | 125 | 27 | 0 | 0 | 0 | 0 | 52 | 0 | 0 | 13.5 | 0 | 0 | 0 | 0 | 0 | 15.85 | [5 empty] | 2 | 22 | 0 | 0
8/13/2019 6:24:04 PM | M53099 | 13.094 | 1566 | 6.647 | 15.62 | 10.61 | 0 | 0 | 0 | 109 | 0 | 0 | 49 | 0 | 11.833 | 0 | 0 | 0 | 0 | 0 | 0 | 29.534 | [5 empty] | 2 | 43 | 0 | 0
4/17/2019 7:40:19 AM | M45957 | 6.422 | 1568 | 3.732 | 3.45 | 2.11 | 0 | 0 | 164 | 48 | 251 | 0 | 34 | 0 | 0 | 9.167 | 0 | 0 | 0 | 0 | 0 | 4.016 | [5 empty] | 2 | 14 | 0 | 0
4/17/2019 7:52:39 AM | M45957 | 8.034 | 1582 | 1.612 | 5.51 | 2.06 | 125 | 0 | 0 | 0 | 0 | 0 | 0 | 0 | 0 | 4 | 0 | 0 | 0 | 0 | 0 | 8.333 | [5 empty] | 3 | 13 | 0 | 0
8/13/2019 6:31:15 PM | M53099 | 13.094 | 1609 | 0 | 16.91 | 1.29 | 0 | 0 | 0 | 0 | 0 | 0 | 0 | 0 | 0 | 0 | 0 | 0 | 0 | 0 | 0 | 7.183 | [5 empty] | 3 | -8 | 0 | 80
4/17/2019 2:25:08 PM | M45969 | 8.73 | 1534 | 5.008 | 15.04 | 12.09 | 0 | 0 | 166 | 49 | 255 | 36 | 90 | 0 | 0 | 13 | 0 | 0 | 0 | 0 | 0 | 38.867 | [5 empty] | 2 | 3 | 0 | 0
4/17/2019 2:42:59 PM | M45969 | 11.926 | 1537 | 3.196 | 17.16 | 2.12 | 0 | 0 | 12 | 34 | 0 | 0 | 0 | 0 | 0 | 8 | 0 | 0 | 0 | 0 | 0 | 9.85 | [5 empty] | 3 | 19 | 0 | 0
4/17/2019 2:48:50 PM | M45969 | 12.695 | 1556 | 0.769 | 17.7 | 0.54 | 0 | 0 | 0 | 0 | 0 | 0 | 0 | 0 | 0 | 2.167 | 0 | 0 | 0 | 0 | 0 | 3.683 | [5 empty] | 4 | 7 | 0 | 350
4/17/2019 2:49:40 PM | M45969 | 12.695 | 1563 | 0 | 17.78 | 0.08 | 0 | 0 | 0 | 0 | 0 | 0 | 0 | 0 | 0 | 0 | 0 | 0 | 0 | 0 | 0 | 0.833 | [5 empty] | 5 | -1 | 0 | 0
4/17/2019 3:23:11 PM | M45972 | 7.025 | 1506 | 1.914 | 2.58 | 0.61 | 0 | 0 | 221 | 0 | 0 | 0 | 0 | 0 | 0 | 5.333 | 0 | 0 | 0 | 0 | 0 | 3.5 | [5 empty] | 2 | 10 | 0 | 0
4/17/2019 3:57:53 PM | M45972 | 11.237 | 1516 | 4.212 | 5.36 | 2.78 | 0 | 0 | 0 | 61 | 128 | 0 | 108 | 0 | 0 | 11.333 | 0 | 0 | 0 | 0 | 0 | 23.367 | [5 empty] | 3 | 15 | 0 | 0
4/17/2019 4:02:23 PM | M45972 | 11.71 | 1531 | 0.473 | 5.99 | 0.63 | 0 | 0 | 0 | 0 | 0 | 0 | 0 | 0 | 0 | 1.333 | 0 | 0 | 0 | 0 | 0 | 3.167 | [5 empty] | 4 | 3 | 0 | 350
4/17/2019 5:02:36 PM | M45973 | 8.075 | 1510 | 4.138 | 4.06 | 2.37 | 0 | 0 | 0 | 33 | 191 | 0 | 111 | 0 | 0 | 11.167 | 0 | 0 | 0 | 0 | 0 | 11.85 | [5 empty] | 2 | 21 | 0 | 0
4/17/2019 5:12:17 PM | M45973 | 8.692 | 1531 | 0.617 | 5.35 | 1.29 | 0 | 0 | 0 | 0 | 0 | 0 | 0 | 0 | 0 | 1.667 | 0 | 0 | 0 | 0 | 0 | 8.016 | [5 empty] | 3 | -1 | 0 | 434
4/17/2019 6:11:49 PM | M45978 | 7.219 | 1523 | 3.544 | 8.69 | 7.19 | 0 | 0 | 0 | 110 | 120 | 0 | 48 | 101 | 0 | 9.333 | 0 | 0 | 0 | 0 | 0 | 25.35 | [5 empty] | 2 | 9 | 0 | 0
4/17/2019 6:17:30 PM | M45978 | 7.687 | 1532 | 0.468 | 10.11 | 1.42 | 0 | 0 | 0 | 0 | 0 | 0 | 0 | 0 | 0 | 1.5 | 0 | 0 | 0 | 0 | 0 | 4.183 | [5 empty] | 3 | 4 | 0 | 0
4/17/2019 6:19:50 PM | M45978 | 7.687 | 1536 | 0 | 10.66 | 0.55 | 0 | 0 | 0 | 0 | 0 | 0 | 0 | 0 | 0 | 0 | 0 | 0 | 0 | 0 | 0 | 2.333 | [5 empty] | 4 | -8 | 0 | 0
4/17/2019 6:21:30 PM | M45978 | 7.687 | 1528 | 0 | 10.76 | 0.1 | 0 | 0 | 0 | 0 | 0 | 0 | 0 | 0 | 0 | 0 | 0 | 0 | 0 | 0 | 0 | 1.667 | [5 empty] | 5 | -2 | 0 | 0
4/17/2019 6:26:00 PM | M45978 | 8.447 | 1526 | 0.76 | 11.8 | 1.04 | 0 | 0 | 0 | 0 | 0 | 0 | 0 | 0 | 0 | 2.167 | 0 | 0 | 0 | 0 | 0 | 2.333 | [5 empty] | 6 | 7 | 0 | 50
4/17/2019 6:55:32 PM | M45979 | 6.456 | 1509 | 1.451 | 3.7 | 1.02 | 0 | 0 | 0 | 0 | 0 | 0 | 0 | 0 | 0 | 4.167 | 0 | 0 | 0 | 0 | 0 | 2.683 | [5 empty] | 2 | 9 | 0 | 0
4/17/2019 7:27:43 PM | M45979 | 10.412 | 1518 | 3.956 | 6.31 | 2.61 | 0 | 0 | 0 | 55 | 193 | 0 | 64 | 91 | 0 | 10.833 | 0 | 0 | 0 | 0 | 0 | 21.35 | [5 empty] | 3 | 13 | 0 | 0
4/17/2019 8:29:26 PM | M45982 | 4.593 | 1539 | 1.647 | 3.72 | 2.5 | 0 | 0 | 211 | 87 | 101 | 0 | 0 | 29 | 0 | 4.5 | 0 | 0 | 0 | 0 | 0 | 16.017 | [5 empty] | 2 | -9 | 0 | 0
4/17/2019 8:34:46 PM | M45982 | 5.344 | 1530 | 0.751 | 4.23 | 0.51 | 0 | 0 | 0 | 0 | 0 | 0 | 0 | 0 | 0 | 1.833 | 0 | 0 | 0 | 0 | 0 | 3.5 | [5 empty] | 3 | 6 | 0 | 350
4/17/2019 8:36:56 PM | M45982 | 5.344 | 1536 | 0 | 4.45 | 0.22 | 0 | 0 | 0 | 0 | 0 | 0 | 0 | 0 | 0 | 0 | 0 | 0 | 0 | 0 | 0 | 2.167 | [5 empty] | 4 | -2 | 0 | 0
4/17/2019 9:49:50 PM | M45989 | 3.854 | 1544 | 0.566 | 5.92 | 3.69 | 0 | 0 | 103 | 0 | 134 | 22 | 67 | 49 | 0 | 1.5 | 0 | 0 | 0 | 0 | 0 | 18.683 | [5 empty] | 2 | -15 | 0 | 0
4/17/2019 9:54:30 PM | M45989 | 4.231 | 1529 | 0.377 | 6.73 | 0.81 | 0 | 0 | 0 | 0 | 0 | 0 | 0 | 0 | 0 | 1 | 0 | 0 | 0 | 0 | 0 | 3.667 | [5 empty] | 3 | -1 | 0 | 350
8/13/2019 7:45:38 PM | M53103 | 13.548 | 1552 | 7.257 | 8.19 | 6.04 | 0 | 0 | 226 | 49 | 0 | 0 | 51 | 0 | 12.833 | 0 | 0 | 0 | 0 | 0 | 0 | 27.9 | [5 empty] | 2 | 37 | 0 | 0
4/18/2019 12:58:49 AM | M45994 | 6.47 | 1520 | 1.988 | 5.27 | 3.06 | 0 | 0 | 114 | 0 | 0 | 0 | 0 | 119 | 0 | 5.5 | 0 | 0 | 0 | 0 | 0 | 11.85 | [5 empty] | 2 | 4 | 0 | 0
4/18/2019 1:12:10 AM | M45994 | 7.778 | 1524 | 1.308 | 7.89 | 2.62 | 0 | 103 | 0 | 0 | 58 | 0 | 0 | 48 | 0 | 3.5 | 0 | 0 | 0 | 0 | 0 | 9.85 | [5 empty] | 3 | -4 | 0 | 0
8/13/2019 7:57:08 PM | M53103 | 15.753 | 1589 | 2.205 | 9.93 | 1.74 | 14 | 0 | 0 | 0 | 0 | 0 | 0 | 0 | 5 | 0 | 0 | 0 | 0 | 0 | 0 | 6.5 | [5 empty] | 3 | 15 | 0 | 0
4/18/2019 2:23:43 AM | M45998 | 8.628 | 1510 | 4.013 | 11.42 | 6.83 | 0 | 121 | 284 | 0 | 51 | 0 | 0 | 101 | 0 | 10.833 | 0 | 0 | 0 | 0 | 0 | 22.017 | [5 empty] | 2 | 20 | 0 | 325
4/18/2019 4:17:59 AM | M46002 | 5.749 | 1508 | 1.89 | 7.1 | 4.94 | 0 | 0 | 82 | 0 | 287 | 0 | 0 | 296 | 0 | 5 | 0 | 0 | 0 | 0 | 0 | 18.35 | [5 empty] | 2 | -7 | 0 | 0
4/18/2019 4:27:39 AM | M46002 | 8.885 | 1501 | 3.136 | 9.03 | 1.93 | 0 | 0 | 0 | 0 | 0 | 0 | 35 | 0 | 0 | 8.167 | 0 | 0 | 0 | 0 | 0 | 1.5 | [5 empty] | 3 | 31 | 0 | 0
4/18/2019 4:33:10 AM | M46002 | 8.885 | 1532 | 0 | 10.1 | 1.07 | 0 | 0 | 0 | 0 | 0 | 0 | 0 | 0 | 0 | 0 | 0 | 0 | 0 | 0 | 0 | 5.517 | [5 empty] | 4 | -6 | 0 | 325
8/13/2019 9:13:12 PM | M53108 | 12.06 | 1544 | 6.824 | 8.94 | 4.61 | 0 | 0 | 121 | 48 | 213 | 0 | 48 | 0 | 15 | 0 | 0 | 0 | 0 | 0 | 0 | 5.683 | [5 empty] | 2 | 58 | 0 | 0
4/18/2019 5:30:02 AM | M46005 | 7.739 | 1509 | 3.027 | 6.93 | 2.09 | 0 | 152 | 0 | 0 | 0 | 0 | 48 | 13 | 0 | 8.167 | 0 | 0 | 0 | 0 | 0 | 5.666 | [5 empty] | 2 | 17 | 0 | 0
9/18/2019 2:22:40 PM | M54972 | 9.786 | 1574 | 3.418 | 2.28 | 0.86 | 0 | 0 | 0 | 0 | 0 | 0 | 0 | 0 | 0 | 3.833 | 0 | 0 | 0 | 0 | 0 | 9.8 | [5 empty] | 2 | 20 | 0 | 0 | 0
8/13/2019 11:53:22 PM | M53113 | 10.702 | 1579 | 4.302 | 9.03 | 6.71 | 0 | 0 | 204 | 0 | 24 | 0 | 35 | 0 | 3.333 | 0 | 0 | 0 | 0 | 0 | 0 | 22.667 | [5 empty] | 2 | 25 | 0 | 0
4/18/2019 6:44:26 AM | M46013 | 6.151 | 1535 | 1.651 | 6.96 | 5.88 | 0 | 0 | 0 | 0 | 0 | 0 | 0 | 45 | 0 | 4.167 | 0 | 0 | 0 | 0 | 0 | 24.366 | [5 empty] | 2 | -10 | 0 | 400
9/18/2019 2:39:37 PM | M54972 | 12.263 | 1594 | 2.477 | 3.33 | 1.05 | 105 | 0 | 0 | 0 | 0 | 0 | 22 | 0 | 0 | 2.167 | 0 | 0 | 0 | 0 | 0 | 14.783 | [5 empty] | 3 | 6 | 0 | 0 | 0
4/18/2019 11:36:10 AM | M46026 | 8.764 | 1595 | 4.72 | 7.03 | 4.74 | 0 | 0 | 158 | 168 | 257 | 0 | 29 | 0 | 0 | 12.333 | 0 | 0 | 0 | 0 | 0 | 18.85 | [5 empty] | 2 | 19 | 0 | 0
4/18/2019 12:23:03 PM | M46026 | 11.666 | 1614 | 2.902 | 10.91 | 3.88 | 0 | 0 | 0 | 0 | 0 | 0 | 0 | 0 | 0 | 8 | 0 | 0 | 0 | 0 | 0 | 38.883 | [5 empty] | 3 | -5 | 0 | 0
4/18/2019 12:47:05 PM | M46026 | 13.456 | 1609 | 1.79 | 14.07 | 3.16 | 0 | 30 | 0 | 0 | 0 | 0 | 20 | 0 | 0 | 5 | 0 | 0 | 0 | 0 | 0 | 19.033 | [5 empty] | 4 | -3 | 0 | 0
4/18/2019 12:59:25 PM | M46026 | 14.67 | 1606 | 1.214 | 15.15 | 1.08 | 0 | 0 | 0 | 0 | 0 | 0 | 0 | 0 | 0 | 3.333 | 0 | 0 | 0 | 0 | 0 | 9 | [5 empty] | 5 | 10 | 0 | 0
4/18/2019 1:11:25 PM | M46026 | 15.673 | 1616 | 1.003 | 15.73 | 0.58 | 130 | 0 | 0 | 0 | 0 | 0 | 0 | 0 | 0 | 2.5 | 0 | 0 | 0 | 0 | 0 | 9.5 | [5 empty] | 6 | -2 | 0 | 0
8/13/2019 10:39:10 PM | M53114 | 9.395 | 1558 | 5.384 | 1.45 | 0.65 | 0 | 0 | 0 | 0 | 0 | 22 | 54 | 0 | 10 | 0 | 0 | 0 | 0 | 0 | 0 | 4.733 | [5 empty] | 2 | 49 | 0 | 0
4/18/2019 2:06:27 PM | M46032 | 6.317 | 1583 | 1.201 | 3.81 | 2.28 | 0 | 56 | 104 | 0 | 0 | 0 | 36 | 0 | 0 | 3.333 | 0 | 0 | 0 | 0 | 0 | 22.184 | [5 empty] | 2 | -18 | 0 | 0
4/18/2019 2:19:18 PM | M46032 | 10.588 | 1565 | 4.271 | 4.31 | 0.5 | 0 | 0 | 0 | 0 | 0 | 0 | 0 | 0 | 0 | 11.167 | 0 | 0 | 0 | 0 | 0 | 1.683 | [5 empty] | 3 | 29 | 0 | 0
4/18/2019 3:30:21 PM | M46036 | 4.129 | 1604 | 0.784 | 0.13 | 0.06 | 0 | 0 | 0 | 54 | 73 | 0 | 68 | 0 | 0 | 2 | 0 | 0 | 0 | 0 | 0 | 17.35 | [5 empty] | 2 | -16 | 0 | 0
8/14/2019 1:03:23 AM | M53118 | 9.386 | 1591 | 3.609 | 12.18 | 9.24 | 0 | 0 | 0 | 38 | 0 | 0 | 63 | 0 | 8.333 | 0 | 0 | 0 | 0 | 0 | 0 | 31.534 | [5 empty] | 2 | -2 | 0 | 0
4/18/2019 4:35:35 PM | M46039 | 7.219 | 1569 | 3.478 | 3.09 | 1.75 | 0 | 0 | 0 | 41 | 72 | 0 | 33 | 0 | 0 | 9.167 | 0 | 0 | 0 | 0 | 0 | 10.016 | [5 empty] | 2 | 16 | 0 | 0
8/14/2019 1:14:16 AM | M53118 | 11.272 | 1589 | 1.886 | 13.09 | 0.91 | 0 | 0 | 91 | 0 | 0 | 0 | 0 | 0 | 4.333 | 0 | 0 | 0 | 0 | 0 | 0 | 6.55 | [5 empty] | 3 | 12 | 0 | 0
4/18/2019 5:44:18 PM | M46042 | 4.935 | 1585 | 2.66 | 1.92 | 1.01 | 0 | 0 | 0 | 56 | 63 | 0 | 43 | 0 | 0 | 7 | 0 | 0 | 0 | 0 | 0 | 10.683 | [5 empty] | 2 | 14 | 0 | 0
4/18/2019 5:53:18 PM | M46042 | 4.935 | 1599 | 0 | 2.27 | 0.35 | 0 | 0 | 0 | 0 | 0 | 0 | 0 | 0 | 0 | 0 | 0 | 0 | 0 | 0 | 0 | 9 | [5 empty] | 3 | -8 | 0 | 0
9/18/2019 4:49:11 PM | M54975 | 6.628 | 1591 | 2.532 | 5.53 | 2.39 | 0 | 0 | 0 | 118 | 399 | 0 | 109 | 0 | 0 | 6.333 | 0 | 0 | 0 | 0 | 0 | 19.35 | [5 empty] | 2 | 6 | 0 | 0 | 0
4/18/2019 7:00:12 PM | M46044 | 10.563 | 1531 | 7.232 | 2.04 | 1.05 | 0 | 0 | 258 | 81 | 97 | 0 | 72 | 0 | 8.167 | 9.833 | 0 | 0 | 0 | 0 | 0 | 2.35 | [5 empty] | 2 | 48 | 0 | 0
8/14/2019 2:43:23 AM | M53122 | 12.744 | 1588 | 6.249 | 19.49 | 15.79 | 0 | 0 | 0 | 104 | 0 | 0 | 43 | 0 | 7.667 | 0 | 0 | 0 | 0 | 0 | 0 | 54.183 | [5 empty] | 2 | 11 | 0 | 0
4/18/2019 8:05:45 PM | M46045 | 12.354 | 1544 | 6.628 | 9.57 | 7.64 | 0 | 0 | 164 | 0 | 250 | 29 | 45 | 0 | 0 | 17.833 | 0 | 0 | 0 | 0 | 0 | 13.7 | [5 empty] | 2 | 41 | 0 | 0
9/18/2019 4:53:41 PM | M54975 | 6.628 | 1597 | 0 | 5.66 | 0.13 | 65 | 0 | 0 | 0 | 0 | 0 | 0 | 0 | 0 | 0 | 0 | 0 | 0 | 0 | 0 | 4.5 | [5 empty] | 3 | -5 | 0 | 0 | 0
4/18/2019 9:09:48 PM | M46048 | 12.865 | 1536 | 7.626 | 9.59 | 7.7 | 0 | 0 | 222 | 108 | 53 | 0 | 62 | 0 | 0 | 19.833 | 0 | 0 | 0 | 0 | 0 | 11.7 | [5 empty] | 2 | 43 | 0 | 0
4/18/2019 9:17:48 PM | M46048 | 14.576 | 1579 | 1.711 | 11.41 | 1.82 | 100 | 0 | 0 | 0 | 0 | 0 | 0 | 0 | 0 | 4.5 | 0 | 0 | 0 | 0 | 0 | 3.5 | [5 empty] | 3 | 10 | 0 | 0
8/14/2019 4:15:05 AM | M53129 | 10.665 | 1566 | 4.812 | 6.36 | 5.67 | 0 | 0 | 0 | 59 | 0 | 0 | 51 | 0 | 4 | 0 | 0 | 0 | 0 | 0 | 0 | 23.65 | [5 empty] | 2 | 22 | 0 | 0
4/18/2019 10:25:02 PM | M46050 | 11.607 | 1548 | 5.757 | 13.05 | 5.6 | 0 | 0 | 112 | 0 | 393 | 0 | 103 | 0 | 0 | 15.333 | 0 | 0 | 0 | 0 | 0 | 11.2 | [5 empty] | 2 | 8 | 0 | 0
4/18/2019 10:29:52 PM | M46050 | 12.738 | 1556 | 1.131 | 14.07 | 1.02 | 0 | 0 | 0 | 0 | 0 | 0 | 0 | 0 | 2.5 | 0 | 0 | 0 | 0 | 0 | 0 | 2.333 | [5 empty] | 3 | 8 | 0 | 0
4/18/2019 10:39:32 PM | M46050 | 16.119 | 1564 | 3.381 | 16.09 | 2.02 | 0 | 0 | 0 | 0 | 127 | 0 | 0 | 0 | 8.167 | 0 | 0 | 0 | 0 | 0 | 0 | 1.5 | [5 empty] | 4 | 31 | 0 | 0
4/18/2019 11:30:55 PM | M46053 | 11.498 | 1538 | 6.391 | 5.64 | 3.25 | 0 | 0 | 165 | 41 | 0 | 0 | 0 | 0 | 15.5 | 0 | 0 | 0 | 0 | 0 | 0 | 6.683 | [5 empty] | 2 | 63 | 0 | 0
8/14/2019 5:39:54 AM | M53133 | 12.516 | 1568 | 5.547 | 3.87 | 1.9 | 0 | 201 | 109 | 0 | 0 | 28 | 22 | 0 | 12.167 | 0 | 0 | 0 | 0 | 0 | 0 | 9.966 | [5 empty] | 2 | 32 | 0 | 0
4/19/2019 2:47:34 AM | M46056 | 13.35 | 1527 | 6.86 | 10.28 | 4.87 | 0 | 0 | 62 | 0 | 0 | 0 | 0 | 0 | 15.833 | 0 | 0 | 0 | 0 | 0 | 0 | 3.85 | [5 empty] | 2 | 52 | 0 | 0
4/19/2019 2:55:45 AM | M46056 | 15.4 | 1579 | 2.05 | 12.3 | 2.02 | 50 | 0 | 0 | 0 | 0 | 0 | 0 | 0 | 4.833 | 0 | 0 | 0 | 0 | 0 | 0 | 3.35 | [5 empty] | 3 | 18 | 0 | 0
8/14/2019 5:58:49 AM | M53133 | 14.092 | 1600 | 1.576 | 5.94 | 2.07 | 0 | 0 | 0 | 48 | 0 | 0 | 21 | 0 | 2.833 | 0 | 0 | 0 | 0 | 0 | 0 | 16.084 | [5 empty] | 3 | -3 | 0 | 0
4/19/2019 12:54:49 AM | M46057 | 12.361 | 1530 | 6.474 | 9.37 | 4.89 | 0 | 0 | 411 | 0 | 97 | 0 | 25 | 0 | 16.5 | 0 | 0 | 0 | 0 | 0 | 0 | 3.017 | [5 empty] | 2 | 57 | 0 | 0
9/18/2019 5:31:23 PM | M54980 | 8.246 | 1555 | 4.502 | 4.87 | 2.9 | 0 | 0 | 130 | 0 | 0 | 0 | 0 | 0 | 0 | 11 | 0 | 0 | 0 | 0 | 0 | 3.017 | [5 empty] | 2 | 33 | 0 | 0 | 0
4/19/2019 1:49:01 AM | M46060 | 12.703 | 1538 | 6.699 | 3.27 | 0.84 | 0 | 0 | 0 | 0 | 133 | 14 | 41 | 0 | 16 | 0 | 0 | 0 | 0 | 0 | 0 | 6.183 | [5 empty] | 2 | 44 | 0 | 0
9/18/2019 6:07:35 PM | M54980 | 11.14 | 1588 | 2.894 | 12.33 | 7.46 | 0 | 57 | 67 | 0 | 0 | 0 | 47 | 0 | 0 | 7.333 | 0 | 0 | 0 | 0 | 0 | 28.867 | [5 empty] | 3 | 1 | 0 | 0 | 0
4/19/2019 4:06:18 AM | M46065 | 12.473 | 1570 | 6.336 | 3.42 | 2.51 | 0 | 96 | 106 | 0 | 0 | 19 | 154 | 83 | 0 | 16.333 | 0 | 0 | 0 | 0 | 0 | 25.867 | [5 empty] | 2 | 28 | 0 | 0
9/18/2019 6:14:35 PM | M54980 | 12.617 | 1589 | 1.477 | 13.78 | 1.45 | 65 | 0 | 0 | 0 | 0 | 0 | 0 | 0 | 0 | 3.667 | 0 | 0 | 0 | 0 | 0 | 3.333 | [5 empty] | 4 | 14 | 0 | 0 | 0
4/19/2019 5:01:21 AM | M46067 | 12.514 | 1536 | 7.537 | 10.48 | 6.62 | 0 | 0 | 70 | 0 | 0 | 25 | 65 | 0 | 0 | 20.333 | 0 | 0 | 0 | 0 | 0 | 6.367 | [5 empty] | 2 | 49 | 0 | 0
4/19/2019 6:28:55 AM | M46073 | 11.241 | 1569 | 5.069 | 14.49 | 9.58 | 125 | 82 | 0 | 43 | 0 | 0 | 59 | 0 | 0 | 12.833 | 0 | 0 | 0 | 0 | 0 | 28.367 | [5 empty] | 2 | 19 | 0 | 0
9/18/2019 7:27:29 PM | M54986 | 6.992 | 1607 | 2.019 | 6.7 | 4.06 | 53 | 0 | 0 | 0 | 0 | 0 | 30 | 0 | 0 | 3.833 | 0 | 0 | 0 | 0 | 0 | 25.3 | [5 empty] | 2 | -3 | 0 | 0 | 0
4/19/2019 8:46:12 AM | M46080 | 6.497 | 1586 | 3.002 | 2.55 | 0.99 | 125 | 0 | 122 | 49 | 0 | 19 | 86 | 0 | 7.167 | 0 | 0 | 0 | 0 | 0 | 0 | 14.516 | [5 empty] | 2 | 7 | 0 | 0
9/18/2019 8:46:09 PM | M54989 | 11.136 | 1564 | 6.509 | 6.47 | 2.46 | 65 | 0 | 0 | 0 | 0 | 0 | 86 | 0 | 0 | 12.667 | 0 | 0 | 0 | 0 | 0 | 22.083 | [5 empty] | 2 | 48 | 0 | 0 | 0
4/19/2019 9:42:15 AM | M46085 | 6.48 | 1564 | 3.069 | 2.71 | 0.77 | 0 | 0 | 0 | 75 | 81 | 43 | 41 | 0 | 7.333 | 0 | 0 | 0 | 0 | 0 | 0 | 10.517 | [5 empty] | 2 | 27 | 0 | 0
9/18/2019 8:52:33 PM | M54989 | 11.136 | 1612 | 0 | 7.78 | 1.31 | 0 | 0 | 0 | 0 | 0 | 0 | 0 | 0 | 0 | 0 | 0 | 0 | 0 | 0 | 0 | 6.4 | [5 empty] | 3 | -16 | 0 | 0 | 0
4/19/2019 10:42:07 AM | M46087 | 9.732 | 1530 | 5.574 | 2.6 | 0.37 | 0 | 139 | 126 | 0 | 0 | 19 | 59 | 0 | 13.5 | 0 | 0 | 0 | 0 | 0 | 0 | 3.167 | [5 empty] | 2 | 41 | 0 | 0
4/19/2019 10:54:38 AM | M46087 | 12.052 | 1571 | 2.32 | 2.89 | 0.29 | 125 | 0 | 0 | 45 | 0 | 20 | 13 | 0 | 5.667 | 0 | 0 | 0 | 0 | 0 | 0 | 6.85 | [5 empty] | 3 | 16 | 0 | 0
4/19/2019 11:51:41 AM | M46092 | 7.745 | 1536 | 5.257 | 2.36 | 1.44 | 0 | 23 | 61 | 0 | 51 | 17 | 0 | 20 | 12.167 | 0 | 0 | 0 | 0 | 0 | 0 | 3.516 | [5 empty] | 2 | 36 | 0 | 0
4/19/2019 12:04:21 PM | M46092 | 10.315 | 1572 | 2.57 | 3.5 | 1.14 | 125 | 0 | 0 | 0 | 0 | 0 | 0 | 0 | 6 | 0 | 0 | 0 | 0 | 0 | 0 | 6.667 | [5 empty] | 3 | 18 | 0 | 0
9/18/2019 9:52:36 PM | M54991 | 8.547 | 1572 | 4.793 | 5.73 | 3.82 | 0 | 0 | 0 | 0 | 0 | 0 | 53 | 0 | 0 | 10 | 0 | 0 | 0 | 0 | 0 | 19.117 | [5 empty] | 2 | 26 | 0 | 0 | 0
4/19/2019 12:59:55 PM | M46095 | 5.331 | 1580 | 2.451 | 0.69 | 0.52 | 0 | 0 | 0 | 0 | 50 | 18 | 23 | 0 | 6 | 0 | 0 | 0 | 0 | 0 | 0 | 10.867 | [5 empty] | 2 | 0 | 0 | 0
4/19/2019 2:11:49 PM | M46099 | 9.053 | 1569 | 4.913 | 2 | 0.74 | 80 | 0 | 0 | 31 | 62 | 49 | 42 | 0 | 11.5 | 0 | 0 | 0 | 0 | 0 | 0 | 17.7 | [5 empty] | 2 | 19 | 0 | 0
4/19/2019 3:02:10 PM | M46101 | 5.406 | 1579 | 1.561 | 3.69 | 2.93 | 0 | 0 | 0 | 0 | 0 | 0 | 0 | 0 | 0 | 4 | 0 | 0 | 0 | 0 | 0 | 7.667 | [5 empty] | 2 | 1 | 0 | 0
4/19/2019 4:11:33 PM | M46105 | 5.099 | 1579 | 2.475 | 2.84 | 1.74 | 100 | 0 | 0 | 0 | 0 | 0 | 66 | 0 | 0 | 6.5 | 0 | 0 | 0 | 0 | 0 | 6 | [5 empty] | 2 | 13 | 0 | 0
4/19/2019 5:08:56 PM | M46107 | 6.465 | 1564 | 4.227 | 2.13 | 0.9 | 0 | 30 | 105 | 45 | 36 | 0 | 48 | 0 | 0 | 11 | 0 | 0 | 0 | 0 | 0 | 2.017 | [5 empty] | 2 | 28 | 0 | 0
4/19/2019 7:24:03 PM | M46115 | 6.097 | 1558 | 3.369 | 1.18 | 1.06 | 0 | 0 | 0 | 0 | 0 | 0 | 0 | 0 | 8.5 | 0 | 0 | 0 | 0 | 0 | 0 | 2.183 | [5 empty] | 2 | 25 | 0 | 0
4/19/2019 8:28:56 PM | M46118 | 7.065 | 1582 | 2.953 | 1.46 | 0.79 | 0 | 0 | 107 | 0 | 0 | 15 | 72 | 0 | 5.833 | 1.833 | 0 | 0 | 0 | 0 | 0 | 9.351 | [5 empty] | 2 | 8 | 0 | 0
4/19/2019 9:30:29 PM | M46120 | 7.774 | 1580 | 3.371 | 11.72 | 7.66 | 0 | 0 | 0 | 76 | 0 | 0 | 66 | 0 | 0 | 9 | 0 | 0 | 0 | 0 | 0 | 22.2 | [5 empty] | 2 | 6 | 0 | 0
7/17/2019 6:58:45 AM | M51446 | 12.633 | 1543 | 6.948 | 13.26 | 6.52 | 0 | 0 | 204 | 60 | 60 | 33 | 53 | 0 | 0 | 8.167 | 0 | 0 | 0 | 0 | 0 | 18.9 | [5 empty] | 2 | 43 | 0 | 0
4/20/2019 12:05:36 AM | M46121 | 10.415 | 1528 | 3.236 | 9.73 | 4.16 | 0 | 0 | 159 | 0 | 0 | 0 | 0 | 0 | 0 | 9.167 | 0 | 0 | 0 | 0 | 0 | 8.183 | [5 empty] | 2 | 18 | 0 | 0
4/20/2019 12:19:27 AM | M46121 | 12.168 | 1546 | 1.753 | 13.18 | 3.45 | 0 | 202 | 0 | 209 | 0 | 0 | 102 | 0 | 0 | 4.667 | 0 | 0 | 0 | 0 | 0 | 9.183 | [5 empty] | 3 | 2 | 0 | 0
4/20/2019 12:38:34 AM | M46121 | 14.616 | 1548 | 2.448 | 17.91 | 4.73 | 0 | 0 | 0 | 0 | 0 | 0 | 0 | 0 | 0 | 4.167 | 0 | 0 | 0 | 0 | 0 | 14.95 | [5 empty] | 4 | 9 | 0 | 0
4/20/2019 12:52:25 AM | M46121 | 16.316 | 1557 | 1.7 | 21.37 | 3.46 | 0 | 0 | 0 | 38 | 0 | 0 | 32 | 0 | 0 | 4.667 | 0 | 0 | 0 | 0 | 0 | 9.183 | [5 empty] | 5 | 7 | 0 | 0
4/20/2019 12:58:25 AM | M46121 | 16.568 | 1564 | 0.252 | 22.87 | 1.5 | 0 | 0 | 0 | 0 | 0 | 0 | 0 | 0 | 0 | 0.667 | 0 | 0 | 0 | 0 | 0 | 5.333 | [5 empty] | 6 | -15 | 0 | 74
4/20/2019 12:59:45 AM | M46121 | 16.568 | 1549 | 0 | 23.21 | 0.34 | 0 | 0 | 0 | 0 | 0 | 0 | 0 | 0 | 0 | 0 | 0 | 0 | 0 | 0 | 0 | 1.333 | [5 empty] | 7 | 3 | 0 | 0
4/20/2019 1:08:06 AM | M46121 | 18.094 | 1552 | 1.526 | 25.3 | 2.09 | 0 | 0 | 0 | 0 | 0 | 0 | 0 | 0 | 0 | 4.333 | 0 | 0 | 0 | 0 | 0 | 4.017 | [5 empty] | 8 | 16 | 0 | 430
4/20/2019 1:09:16 AM | M46121 | 18.094 | 1568 | 0 | 25.6 | 0.3 | 0 | 0 | 0 | 0 | 0 | 0 | 0 | 0 | 0 | 0 | 0 | 0 | 0 | 0 | 0 | 1.167 | [5 empty] | 9 | -1 | 0 | 0
7/17/2019 7:13:41 AM | M51446 | 16.017 | 1586 | 3.384 | 16.41 | 3.15 | 0 | 0 | 169 | 43 | 71 | 0 | 25 | 0 | 0 | 2.333 | 0 | 0 | 0 | 0 | 0 | 12.6 | [5 empty] | 3 | 15 | 0 | 0
4/20/2019 1:48:58 AM | M46125 | 8.832 | 1501 | 3.226 | 4.64 | 2.72 | 0 | 0 | 189 | 0 | 0 | 0 | 0 | 0 | 0 | 8.333 | 0 | 0 | 0 | 0 | 0 | 2.517 | [5 empty] | 2 | 30 | 0 | 0
4/20/2019 2:09:39 AM | M46125 | 12.112 | 1531 | 3.28 | 8.75 | 4.11 | 0 | 51 | 0 | 0 | 0 | 0 | 20 | 0 | 0 | 8.833 | 0 | 0 | 0 | 0 | 0 | 11.85 | [5 empty] | 3 | 22 | 0 | 0
4/20/2019 2:19:09 AM | M46125 | 12.112 | 1553 | 0 | 11.03 | 2.28 | 0 | 0 | 0 | 0 | 0 | 0 | 0 | 0 | 0 | 0 | 0 | 0 | 0 | 0 | 0 | 9.5 | [5 empty] | 4 | -5 | 0 | 0
4/20/2019 2:25:09 AM | M46125 | 12.612 | 1548 | 0.5 | 12.54 | 1.51 | 0 | 0 | 0 | 0 | 0 | 0 | 0 | 0 | 0 | 0 | 0 | 1.5 | 0 | 0 | 0 | 4.5 | [5 empty] | 5 | 3 | 0 | 350
4/20/2019 3:30:13 AM | M46127 | 9.193 | 1548 | 1.191 | 12.48 | 5.93 | 0 | 0 | 0 | 76 | 0 | 0 | 0 | 0 | 0 | 0 | 3.333 | 0 | 0 | 0 | 0 | 20.367 | [5 empty] | 2 | -6 | 0 | 0
4/20/2019 3:39:13 AM | M46127 | 9.841 | 1542 | 0.648 | 14.45 | 1.97 | 0 | 0 | 0 | 0 | 0 | 0 | 0 | 0 | 0 | 0 | 1.833 | 0 | 0 | 0 | 0 | 7.167 | [5 empty] | 3 | -4 | 0 | 400
7/17/2019 8:21:44 AM | M51449 | 13.69 | 1570 | 6.507 | 6.42 | 2.74 | 0 | 0 | 0 | 117 | 0 | 0 | 51 | 0 | 4.333 | 0 | 2.667 | 0 | 0 | 0 | 0 | 20.3 | [5 empty] | 2 | 40 | 0 | 0
4/20/2019 4:32:26 AM | M46134 | 6.005 | 1543 | 1.489 | 2.29 | 1.86 | 0 | 61 | 18 | 42 | 0 | 0 | 9 | 0 | 0 | 3.833 | 0 | 0 | 0 | 0 | 0 | 22.367 | [5 empty] | 2 | -7 | 0 | 0
4/20/2019 4:51:06 AM | M46134 | 7.932 | 1536 | 1.927 | 4.55 | 2.26 | 0 | 0 | 0 | 0 | 0 | 0 | 0 | 0 | 0 | 5 | 0 | 0 | 0 | 0 | 0 | 13.667 | [5 empty] | 3 | 12 | 0 | 0
4/20/2019 5:01:07 AM | M46134 | 8.613 | 1548 | 0.681 | 5.73 | 1.18 | 0 | 0 | 0 | 0 | 0 | 0 | 23 | 0 | 0 | 0 | 0 | 2 | 0 | 0 | 0 | 8.017 | [5 empty] | 4 | -5 | 0 | 400
7/17/2019 8:40:42 AM | M51449 | 14.531 | 1610 | 0.841 | 7.25 | 0.83 | 100 | 0 | 0 | 0 | 0 | 0 | 0 | 0 | 0.667 | 0 | 0 | 0 | 0 | 0 | 0 | 18.3 | [5 empty] | 3 | -12 | 0 | 0
4/20/2019 5:53:50 AM | M46137 | 6.772 | 1538 | 1.938 | 8.79 | 5.5 | 0 | 0 | 153 | 0 | 0 | 0 | 80 | 0 | 0 | 5 | 0 | 0 | 0 | 0 | 0 | 19.867 | [5 empty] | 2 | 0 | 0 | 0
4/20/2019 6:15:21 AM | M46137 | 6.772 | 1538 | 0 | 14.22 | 5.43 | 0 | 0 | 0 | 0 | 0 | 0 | 0 | 0 | 0 | 0 | 0 | 0 | 0 | 0 | 0 | 21.517 | [5 empty] | 3 | -16 | 0 | 0
4/20/2019 6:27:11 AM | M46137 | 8.523 | 1522 | 1.751 | 17.19 | 2.97 | 0 | 0 | 0 | 0 | 0 | 0 | 0 | 0 | 0 | 4.333 | 0 | 0 | 0 | 0 | 0 | 7.5 | [5 empty] | 4 | 8 | 0 | 502
4/20/2019 7:23:24 AM | M46141 | 7.458 | 1520 | 3.423 | 9.62 | 7.42 | 0 | 150 | 0 | 47 | 0 | 24 | 108 | 0 | 0 | 9 | 0 | 0 | 0 | 0 | 0 | 23.7 | [5 empty] | 2 | 1 | 0 | 0
4/20/2019 7:33:15 AM | M46141 | 9.371 | 1521 | 1.913 | 11.9 | 2.28 | 0 | 0 | 0 | 0 | 0 | 0 | 0 | 0 | 0 | 5 | 0 | 0 | 0 | 0 | 0 | 4.85 | [5 empty] | 3 | 13 | 0 | 0
4/20/2019 7:40:55 AM | M46141 | 9.793 | 1534 | 0.422 | 13.68 | 1.78 | 0 | 0 | 0 | 0 | 0 | 0 | 0 | 0 | 0 | 1.167 | 0 | 0 | 0 | 0 | 0 | 6.5 | [5 empty] | 4 | -2 | 0 | 450
4/20/2019 7:47:25 AM | M46141 | 10.268 | 1532 | 0.475 | 15.25 | 1.57 | 0 | 0 | 0 | 0 | 0 | 20 | 29 | 0 | 0 | 1.167 | 0 | 0 | 0 | 0 | 0 | 5.333 | [5 empty] | 5 | -3 | 0 | 50
7/17/2019 9:47:49 AM | M51452 | 10.377 | 1563 | 5.368 | 12.75 | 8.7 | 0 | 0 | 0 | 71 | 0 | 0 | 53 | 0 | 0 | 3.667 | 0 | 0 | 0 | 0 | 0 | 31.05 | [5 empty] | 2 | 34 | 0 | 0
4/20/2019 8:44:28 AM | M46146 | 8.24 | 1515 | 2.74 | 11.49 | 5.32 | 0 | 0 | 0 | 0 | 0 | 0 | 0 | 0 | 0 | 7.333 | 0 | 0 | 0 | 0 | 0 | 15.184 | [5 empty] | 2 | 12 | 0 | 0
4/20/2019 9:00:09 AM | M46146 | 9.51 | 1527 | 1.27 | 15.41 | 3.92 | 0 | 88 | 0 | 0 | 0 | 30 | 84 | 0 | 0 | 3.333 | 0 | 0 | 0 | 0 | 0 | 12.35 | [5 empty] | 3 | -7 | 0 | 430
4/20/2019 9:04:39 AM | M46146 | 10.461 | 1520 | 0.951 | 16.52 | 1.11 | 0 | 0 | 0 | 0 | 0 | 0 | 0 | 0 | 0 | 2.5 | 0 | 0 | 0 | 0 | 0 | 2 | [5 empty] | 4 | 10 | 0 | 51
7/17/2019 10:06:16 AM | M51452 | 11.543 | 1597 | 1.166 | 17.31 | 4.56 | 24 | 0 | 0 | 48 | 0 | 11 | 13 | 0 | 0 | 0.667 | 0 | 0 | 0 | 0 | 0 | 17.783 | [5 empty] | 3 | -6 | 0 | 0
4/20/2019 9:35:02 AM | M46147 | 5.641 | 1501 | 1.949 | 2.83 | 1.21 | 0 | 0 | 105 | 0 | 0 | 0 | 0 | 0 | 0 | 5.167 | 0 | 0 | 0 | 0 | 0 | 4.366 | [5 empty] | 2 | 12 | 0 | 0
4/20/2019 9:57:32 AM | M46147 | 7.886 | 1513 | 2.245 | 5.53 | 2.7 | 0 | 0 | 107 | 0 | 210 | 27 | 108 | 120 | 0 | 5.833 | 0 | 0 | 0 | 0 | 0 | 16.667 | [5 empty] | 3 | -1 | 0 | 0
4/20/2019 10:07:02 AM | M46147 | 10.53 | 1512 | 2.644 | 6.76 | 1.23 | 0 | 0 | 0 | 0 | 0 | 0 | 0 | 0 | 0 | 6.833 | 0 | 0 | 0 | 0 | 0 | 2.667 | [5 empty] | 4 | 25 | 0 | 0
4/20/2019 10:18:03 AM | M46147 | 10.849 | 1537 | 0.319 | 8.63 | 1.87 | 0 | 0 | 0 | 0 | 0 | 0 | 0 | 0 | 0 | 0.833 | 0 | 0 | 0 | 0 | 0 | 10.184 | [5 empty] | 5 | -4 | 0 | 276
4/20/2019 10:24:23 AM | M46147 | 11.069 | 1533 | 0.22 | 10.02 | 1.39 | 0 | 0 | 0 | 0 | 0 | 0 | 0 | 0 | 0 | 0.667 | 0 | 0 | 0 | 0 | 0 | 5.666 | [5 empty] | 6 | -2 | 0 | 250
4/20/2019 11:16:35 AM | M46152 | 7.756 | 1520 | 3.662 | 10.96 | 7.7 | 0 | 0 | 153 | 0 | 247 | 29 | 109 | 175 | 0 | 10 | 0 | 0 | 0 | 0 | 0 | 21.35 | [5 empty] | 2 | 6 | 0 | 0
4/20/2019 11:30:56 AM | M46152 | 9.099 | 1526 | 1.343 | 14.56 | 3.6 | 0 | 0 | 0 | 0 | 0 | 0 | 0 | 0 | 0 | 3.667 | 0 | 0 | 0 | 0 | 0 | 10.683 | [5 empty] | 3 | 4 | 0 | 20
4/20/2019 11:39:46 AM | M46152 | 9.924 | 1530 | 0.825 | 16.77 | 2.21 | 0 | 0 | 0 | 0 | 0 | 21 | 27 | 29 | 0 | 2.333 | 0 | 0 | 0 | 0 | 0 | 6.5 | [5 empty] | 4 | 2 | 0 | 0
4/20/2019 11:44:16 AM | M46152 | 9.924 | 1532 | 0 | 17.86 | 1.09 | 0 | 0 | 0 | 0 | 0 | 0 | 0 | 0 | 0 | 0 | 0 | 0 | 0 | 0 | 0 | 4.5 | [5 empty] | 5 | -5 | 0 | 0
7/17/2019 11:28:13 AM | M51458 | 8.221 | 1594 | 2.74 | 12.82 | 7.96 | 0 | 0 | 0 | 50 | 28 | 0 | 42 | 0 | 0 | 3.667 | 0 | 0 | 0 | 0 | 0 | 27.416 | [5 empty] | 2 | 4 | 0 | 0
4/20/2019 12:22:48 PM | M46156 | 6.357 | 1506 | 3.28 | 3.26 | 2.5 | 0 | 0 | 103 | 0 | 0 | 0 | 0 | 0 | 8.333 | 0 | 0 | 0 | 0 | 0 | 0 | 9.884 | [5 empty] | 2 | 23 | 0 | 0
4/20/2019 12:37:29 PM | M46156 | 7.663 | 1529 | 1.306 | 5.18 | 1.92 | 0 | 0 | 0 | 0 | 108 | 30 | 71 | 235 | 3.667 | 0 | 0 | 0 | 0 | 0 | 0 | 11.016 | [5 empty] | 3 | -13 | 0 | 0
4/20/2019 12:48:20 PM | M46156 | 9.483 | 1516 | 1.82 | 6.95 | 1.77 | 0 | 0 | 0 | 0 | 0 | 0 | 0 | 0 | 4.167 | 0 | 0 | 0 | 0 | 0 | 0 | 6.683 | [5 empty] | 4 | 11 | 0 | 0
4/20/2019 12:55:51 PM | M46156 | 10.076 | 1527 | 0.593 | 8.17 | 1.22 | 0 | 0 | 0 | 0 | 0 | 0 | 0 | 0 | 1.5 | 0 | 0 | 0 | 0 | 0 | 0 | 6.017 | [5 empty] | 5 | 3 | 0 | 400
4/20/2019 3:24:07 PM | M46164 | 8.132 | 1502 | 4.983 | 4.07 | 2.36 | 0 | 0 | 205 | 0 | 142 | 0 | 23 | 116 | 0 | 14 | 0 | 0 | 0 | 0 | 0 | 11.183 | [5 empty] | 2 | 32 | 0 | 0
4/20/2019 3:34:28 PM | M46164 | 8.132 | 1534 | 0 | 4.78 | 0.71 | 0 | 0 | 0 | 0 | 0 | 0 | 0 | 0 | 0 | 0 | 0 | 0 | 0 | 0 | 0 | 10.35 | [5 empty] | 3 | -8 | 0 | 0
4/20/2019 3:42:38 PM | M46164 | 9.202 | 1526 | 1.07 | 5.39 | 0.61 | 0 | 0 | 0 | 0 | 0 | 0 | 0 | 0 | 0 | 3 | 0 | 0 | 0 | 0 | 0 | 5.167 | [5 empty] | 4 | 0 | 0 | 400
7/17/2019 12:29:33 PM | M51462 | 10.007 | 1560 | 5.387 | 7.23 | 3.94 | 0 | 0 | 425 | 44 | 50 | 35 | 43 | 0 | 0 | 5.333 | 0 | 0 | 0 | 0 | 0 | 17.984 | [5 empty] | 2 | 31 | 0 | 0
4/20/2019 5:05:22 PM | M46172 | 5.566 | 1529 | 1.482 | 1.02 | 0.88 | 0 | 0 | 103 | 0 | 0 | 0 | 0 | 0 | 0 | 4 | 0 | 0 | 0 | 0 | 0 | 10.85 | [5 empty] | 2 | -7 | 0 | 0
4/20/2019 5:14:12 PM | M46172 | 7.568 | 1522 | 2.002 | 2.13 | 1.11 | 0 | 0 | 100 | 0 | 237 | 0 | 68 | 49 | 0 | 5.5 | 0 | 0 | 0 | 0 | 0 | 3.333 | [5 empty] | 3 | 6 | 0 | 350
7/17/2019 12:44:08 PM | M51462 | 12.056 | 1591 | 2.049 | 10.1 | 2.87 | 150 | 0 | 0 | 0 | 0 | 0 | 0 | 0 | 0 | 5.333 | 0 | 0 | 0 | 0 | 0 | 9.25 | [5 empty] | 3 | 9 | 0 | 0
4/20/2019 6:11:15 PM | M46175 | 8.456 | 1510 | 4.482 | 1.97 | 1.27 | 0 | 0 | 110 | 0 | 257 | 0 | 104 | 98 | 0 | 12.333 | 0 | 0 | 0 | 0 | 0 | 8.684 | [5 empty] | 2 | 22 | 0 | 0
4/20/2019 6:25:56 PM | M46175 | 9.216 | 1532 | 0.76 | 2.54 | 0.57 | 0 | 0 | 0 | 0 | 0 | 27 | 0 | 0 | 0 | 2.167 | 0 | 0 | 0 | 0 | 0 | 12.516 | [5 empty] | 3 | -1 | 0 | 0
4/20/2019 6:32:36 PM | M46175 | 9.774 | 1531 | 0.558 | 3.27 | 0.73 | 0 | 0 | 0 | 0 | 0 | 0 | 22 | 0 | 0 | 1.5 | 0 | 0 | 0 | 0 | 0 | 5.167 | [5 empty] | 4 | -1 | 0 | 350
4/20/2019 7:37:49 PM | M46177 | 8.874 | 1508 | 4.91 | 5.33 | 2.62 | 0 | 0 | 108 | 0 | 236 | 0 | 103 | 95 | 0 | 13.5 | 0 | 0 | 0 | 0 | 0 | 12.35 | [5 empty] | 2 | 25 | 0 | 0
4/20/2019 7:46:40 PM | M46177 | 9.429 | 1533 | 0.555 | 5.9 | 0.57 | 0 | 0 | 0 | 0 | 0 | 0 | 0 | 0 | 0 | 1.5 | 0 | 0 | 0 | 0 | 0 | 7.35 | [5 empty] | 3 | -2 | 0 | 350
4/20/2019 8:42:23 PM | M46181 | 7.779 | 1537 | 2.893 | 11.99 | 7.04 | 0 | 100 | 108 | 33 | 127 | 0 | 114 | 188 | 0 | 8 | 0 | 0 | 0 | 0 | 0 | 19.867 | [5 empty] | 2 | -1 | 0 | 0
4/20/2019 9:00:24 PM | M46181 | 8.524 | 1536 | 0.745 | 16.53 | 4.54 | 0 | 0 | 0 | 0 | 29 | 21 | 36 | 0 | 0 | 2.167 | 0 | 0 | 0 | 0 | 0 | 15.85 | [5 empty] | 3 | -6 | 0 | 0
4/20/2019 9:06:54 PM | M46181 | 8.938 | 1530 | 0.414 | 18.18 | 1.65 | 0 | 0 | 0 | 0 | 0 | 0 | 0 | 0 | 0 | 1.167 | 0 | 0 | 0 | 0 | 0 | 5.333 | [5 empty] | 4 | -2 | 0 | 350
4/20/2019 10:13:37 PM | M46184 | 9.491 | 1577 | 5.353 | 9.58 | 5.49 | 0 | 0 | 259 | 126 | 41 | 0 | 24 | 0 | 0 | 14.167 | 0 | 0 | 0 | 0 | 0 | 8.516 | [5 empty] | 2 | 28 | 0 | 0
4/20/2019 10:49:59 PM | M46184 | 13.337 | 1605 | 3.846 | 17.2 | 7.62 | 0 | 0 | 0 | 0 | 0 | 0 | 0 | 0 | 0 | 10.167 | 0 | 0 | 0 | 0 | 0 | 26.2 | [5 empty] | 3 | 12 | 0 | 0
4/20/2019 11:35:01 PM | M46184 | 15.951 | 1617 | 2.614 | 28.55 | 11.35 | 0 | 0 | 0 | 0 | 0 | 0 | 0 | 0 | 0 | 7.167 | 0 | 0 | 0 | 0 | 0 | 37.866 | [5 empty] | 4 | -17 | 0 | 0
4/20/2019 11:58:32 PM | M46184 | 18.929 | 1600 | 2.978 | 34.49 | 5.94 | 0 | 0 | 0 | 66 | 68 | 0 | 39 | 0 | 0 | 8 | 0 | 0 | 0 | 0 | 0 | 15.517 | [5 empty] | 5 | 12 | 0 | 0
4/21/2019 12:17:43 AM | M46184 | 20.574 | 1612 | 1.645 | 39.27 | 4.78 | 0 | 0 | 0 | 0 | 0 | 0 | 0 | 0 | 0 | 4.333 | 0 | 0 | 0 | 0 | 0 | 14.85 | [5 empty] | 6 | 7 | 0 | 0
4/21/2019 12:20:13 AM | M46184 | 20.574 | 1619 | 0 | 39.9 | 0.63 | 125 | 0 | 0 | 0 | 0 | 0 | 0 | 0 | 0 | 0 | 0 | 0 | 0 | 0 | 0 | 2.5 | [5 empty] | 7 | -7 | 0 | 0
4/21/2019 1:16:06 AM | M46196 | 10.477 | 1548 | 6.958 | 5.29 | 3.46 | 0 | 0 | 105 | 66 | 0 | 0 | 49 | 0 | 0 | 19.667 | 0 | 0 | 0 | 0 | 0 | 12.533 | [5 empty] | 2 | 49 | 0 | 0
7/17/2019 1:32:39 PM | M51467 | 8.652 | 1577 | 5.775 | 2.14 | 1.36 | 0 | 0 | 0 | 0 | 0 | 0 | 0 | 0 | 0 | 14.667 | 0 | 0 | 0 | 0 | 0 | 6.116 | [5 empty] | 2 | 47 | 0 | 0
4/21/2019 2:19:49 AM | M46201 | 10.399 | 1548 | 6.021 | 11.35 | 6.93 | 0 | 100 | 108 | 90 | 221 | 16 | 32 | 0 | 0 | 16.333 | 0 | 0 | 0 | 0 | 0 | 11.017 | [5 empty] | 2 | 40 | 0 | 0
4/21/2019 2:55:21 AM | M46201 | 12.567 | 1588 | 2.168 | 20.28 | 8.93 | 0 | 0 | 0 | 0 | 0 | 0 | 60 | 0 | 0 | 5.833 | 0 | 0 | 0 | 0 | 0 | 29.7 | [5 empty] | 3 | -7 | 0 | 0
4/21/2019 3:03:31 AM | M46201 | 14.451 | 1581 | 1.884 | 22.34 | 2.06 | 40 | 0 | 0 | 28 | 0 | 0 | 0 | 0 | 0 | 5 | 0 | 0 | 0 | 0 | 0 | 3.167 | [5 empty] | 4 | 17 | 0 | 0
4/21/2019 3:06:01 AM | M46201 | 14.451 | 1598 | 0 | 22.97 | 0.63 | 0 | 0 | 0 | 0 | 0 | 0 | 0 | 0 | 0 | 0 | 0 | 0 | 0 | 0 | 0 | 2.5 | [5 empty] | 5 | 0 | 0 | 0
4/21/2019 3:07:31 AM | M46201 | 14.451 | 1598 | 0 | 23.35 | 0.38 | 0 | 0 | 0 | 0 | 0 | 0 | 0 | 0 | 0 | 0 | 0 | 0 | 0 | 0 | 0 | 1.5 | [5 empty] | 6 | -6 | 0 | 0
4/21/2019 4:04:34 AM | M46206 | 8.416 | 1549 | 4.703 | 0.17 | 0.17 | 0 | 0 | 103 | 0 | 136 | 46 | 37 | 0 | 0 | 12.667 | 0 | 0 | 0 | 0 | 0 | 3.85 | [5 empty] | 2 | 25 | 0 | 0
4/21/2019 4:11:24 AM | M46206 | 9.906 | 1574 | 1.49 | 1.4 | 1.23 | 40 | 0 | 0 | 0 | 0 | 0 | 0 | 0 | 0 | 4 | 0 | 0 | 0 | 0 | 0 | 2.833 | [5 empty] | 3 | 10 | 0 | 0
7/17/2019 2:13:45 PM | M51470 | 6.614 | 1560 | 4.647 | 2.83 | 1.11 | 0 | 0 | 21 | 0 | 0 | 0 | 16 | 0 | 3.167 | 0 | 0 | 0 | 0 | 0 | 0 | 9 | [5 empty] | 2 | 41 | 0 | 0
4/21/2019 4:57:07 AM | M46209 | 6.548 | 1552 | 5.089 | 1.07 | 0.77 | 0 | 0 | 112 | 0 | 93 | 0 | 57 | 0 | 0 | 13.333 | 0 | 0 | 0 | 0 | 0 | 2.35 | [5 empty] | 2 | 37 | 0 | 0
4/21/2019 5:00:17 AM | M46209 | 6.548 | 1589 | 0 | 1.23 | 0.16 | 40 | 0 | 0 | 0 | 0 | 0 | 0 | 0 | 0 | 0 | 0 | 0 | 0 | 0 | 0 | 3.167 | [5 empty] | 3 | -19 | 0 | 0
4/21/2019 5:01:07 AM | M46209 | 6.548 | 1570 | 0 | 1.27 | 0.04 | 0 | 0 | 0 | 0 | 0 | 0 | 0 | 0 | 0 | 0 | 0 | 0 | 0 | 0 | 0 | 0.833 | [5 empty] | 4 | 10 | 0 | 0
4/21/2019 5:02:37 AM | M46209 | 6.548 | 1580 | 0 | 1.34 | 0.07 | 0 | 0 | 0 | 0 | 0 | 0 | 0 | 0 | 0 | 0 | 0 | 0 | 0 | 0 | 0 | 1.5 | [5 empty] | 5 | -1 | 0 | 0
4/21/2019 5:54:09 AM | M46212 | 6.127 | 1566 | 1.541 | 1.25 | 0.49 | 0 | 0 | 302 | 0 | 0 | 0 | 0 | 0 | 0 | 4.333 | 0 | 0 | 0 | 0 | 0 | 5.834 | [5 empty] | 2 | 0 | 0 | 0
4/21/2019 6:10:40 AM | M46212 | 10.092 | 1566 | 3.965 | 2.01 | 0.76 | 40 | 0 | 0 | 32 | 277 | 78 | 53 | 0 | 0 | 10.5 | 0 | 0 | 0 | 0 | 0 | 6.017 | [5 empty] | 3 | 14 | 0 | 0
7/17/2019 4:57:14 PM | M51472 | 8.915 | 1562 | 1.53 | 7.99 | 6.71 | 0 | 0 | 89 | 0 | 252 | 0 | 81 | 0 | 0 | 1.333 | 0 | 0 | 0 | 0 | 0 | 36.2 | [5 empty] | 2 | -17 | 0 | 0
4/21/2019 7:19:03 AM | M46214 | 8.613 | 1560 | 4.232 | 6.68 | 1.64 | 0 | 0 | 0 | 0 | 0 | 19 | 0 | 0 | 0 | 11.167 | 0 | 0 | 0 | 0 | 0 | 4.1 | [5 empty] | 2 | 37 | 0 | 0
7/17/2019 5:31:01 PM | M51472 | 11.359 | 1545 | 2.444 | 10.84 | 2.85 | 0 | 0 | 0 | 0 | 0 | 31 | 14 | 0 | 0 | 3 | 0 | 0 | 0 | 0 | 0 | 30.783 | [5 empty] | 3 | -1 | 0 | 0
4/21/2019 8:33:28 AM | M46218 | 11.789 | 1558 | 6.305 | 4.16 | 1.95 | 0 | 0 | 0 | 78 | 52 | 18 | 46 | 0 | 0 | 17 | 0 | 0 | 0 | 0 | 0 | 24.05 | [5 empty] | 2 | 28 | 0 | 0
7/17/2019 6:23:45 PM | M51472 | 16.947 | 1544 | 5.588 | 18.64 | 7.8 | 0 | 0 | 0 | 41 | 0 | 12 | 32 | 0 | 8.833 | 0 | 0 | 0 | 0 | 0 | 0 | 43.9 | [5 empty] | 4 | 25 | 0 | 0
4/21/2019 9:40:40 AM | M46220 | 12.418 | 1535 | 7.535 | 7.39 | 3.55 | 0 | 0 | 212 | 61 | 42 | 39 | 48 | 0 | 0 | 20.333 | 0 | 0 | 0 | 0 | 0 | 4.85 | [5 empty] | 2 | 65 | 0 | 0
7/17/2019 6:34:40 PM | M51472 | 17.921 | 1569 | 0.974 | 19.75 | 1.11 | 0 | 0 | 0 | 0 | 0 | 0 | 0 | 0 | 0 | 0 | 0 | 3 | 0 | 0 | 0 | 7.917 | [5 empty] | 5 | 1 | 0 | 375
4/21/2019 10:41:53 AM | M46223 | 12.297 | 1543 | 6.264 | 0.28 | 0.22 | 0 | 0 | 108 | 64 | 156 | 0 | 81 | 0 | 0 | 17 | 0 | 0 | 0 | 0 | 0 | 6.517 | [5 empty] | 2 | 21 | 0 | 0
4/21/2019 10:52:44 AM | M46223 | 15.767 | 1564 | 3.47 | 0.79 | 0.51 | 100 | 0 | 0 | 0 | 0 | 0 | 0 | 0 | 8.167 | 0 | 0 | 0 | 0 | 0 | 0 | 2.683 | [5 empty] | 3 | 26 | 0 | 0
7/17/2019 6:37:24 PM | M51472 | 17.921 | 1570 | 0 | 19.94 | 0.19 | 0 | 0 | 0 | 0 | 0 | 0 | 0 | 0 | 0 | 0 | 0 | 0 | 0 | 0 | 0 | 2.733 | [5 empty] | 6 | -7 | 0 | 0
4/21/2019 11:43:37 AM | M46227 | 12.574 | 1533 | 7.233 | 4.47 | 2.26 | 0 | 0 | 212 | 48 | 0 | 22 | 37 | 0 | 10.333 | 7 | 0 | 0 | 0 | 0 | 0 | 7.367 | [5 empty] | 2 | 52 | 24.5 | 0
7/17/2019 6:44:51 PM | M51472 | 17.921 | 1563 | 0 | 20.38 | 0.44 | 0 | 0 | 0 | 0 | 0 | 0 | 0 | 0 | 0 | 0 | 0 | 0 | 0 | 0 | 0 | 7.45 | [5 empty] | 7 | -1 | 0 | 0
4/21/2019 2:58:46 PM | M46238 | 8.103 | 1545 | 5.561 | 0.23 | 0.15 | 0 | 0 | 209 | 73 | 88 | 0 | 58 | 0 | 0 | 15 | 0 | 0 | 0 | 0 | 0 | 2.85 | [5 empty] | 2 | 41 | 0 | 0
7/17/2019 7:24:31 PM | M51475 | 7.097 | 1506 | 1.801 | 2.31 | 0.51 | 0 | 0 | 0 | 0 | 0 | 45 | 0 | 0 | 0 | 2 | 0 | 0 | 0 | 0 | 0 | 4.533 | [5 empty] | 2 | 14 | 0 | 0
4/21/2019 3:59:59 PM | M46240 | 6.664 | 1551 | 6.664 | 4.03 | 3.47 | 40 | 122 | 161 | 0 | 0 | 0 | 55 | 0 | 7.167 | 0 | 0 | 0 | 0 | 0 | 0 | 7.516 | [5 empty] | 2 | 39 | 0 | 0
7/17/2019 7:45:13 PM | M51475 | 9.194 | 1520 | 2.097 | 3.96 | 1.65 | 0 | 0 | 0 | 0 | 0 | 0 | 0 | 0 | 0 | 2.167 | 0 | 0 | 0 | 0 | 0 | 18.533 | [5 empty] | 3 | 7 | 0 | 0
4/21/2019 5:05:22 PM | M46243 | 9.693 | 1583 | 3.175 | 5.64 | 1.78 | 0 | 0 | 0 | 48 | 0 | 26 | 62 | 0 | 0 | 8 | 0 | 0 | 0 | 0 | 0 | 9.517 | [5 empty] | 2 | 15 | 0 | 0
7/17/2019 7:51:58 PM | M51475 | 10.052 | 1527 | 0.858 | 4.5 | 0.54 | 0 | 0 | 0 | 0 | 231 | 0 | 84 | 124 | 0 | 0 | 0 | 1.333 | 0 | 0 | 0 | 5.417 | [5 empty] | 4 | -1 | 0 | 350
4/21/2019 6:05:55 PM | M46244 | 11.326 | 1552 | 5.931 | 6.05 | 5.66 | 200 | 0 | 112 | 79 | 0 | 39 | 59 | 0 | 0 | 15.167 | 0 | 0 | 0 | 0 | 0 | 9.35 | [5 empty] | 2 | 44 | 0 | 0
4/21/2019 6:19:35 PM | M46244 | 11.326 | 1596 | 0 | 6.65 | 0.6 | 0 | 0 | 0 | 0 | 0 | 0 | 0 | 0 | 0 | 0 | 0 | 0 | 0 | 0 | 0 | 13.667 | [5 empty] | 3 | -11 | 0 | 0
4/21/2019 7:33:19 PM | M46246 | 8.962 | 1594 | 4.231 | 7 | 5.01 | 0 | 0 | 0 | 44 | 45 | 50 | 48 | 0 | 0 | 11 | 0 | 0 | 0 | 0 | 0 | 33.533 | [5 empty] | 2 | 6 | 0 | 0
4/21/2019 7:39:19 PM | M46246 | 8.962 | 1600 | 0 | 7.4 | 0.4 | 40 | 0 | 0 | 0 | 0 | 0 | 0 | 0 | 0 | 0 | 0 | 0 | 0 | 0 | 0 | 6 | [5 empty] | 3 | -5 | 0 | 0
7/17/2019 8:39:56 PM | M51482 | 7.522 | 1521 | 2.497 | 4.47 | 3.31 | 0 | 0 | 0 | 0 | 205 | 0 | 102 | 103 | 0 | 2.333 | 0 | 0 | 0 | 0 | 0 | 23.284 | [5 empty] | 2 | 5 | 0 | 0
4/21/2019 8:38:42 PM | M46251 | 10.202 | 1569 | 3.861 | 4.22 | 2.91 | 0 | 0 | 0 | 0 | 0 | 0 | 0 | 0 | 0 | 10 | 0 | 0 | 0 | 0 | 0 | 10.85 | [5 empty] | 2 | 23 | 0 | 0
4/21/2019 8:50:43 PM | M46251 | 11.611 | 1592 | 1.409 | 5.86 | 1.64 | 40 | 0 | 0 | 58 | 238 | 0 | 58 | 0 | 0 | 3.667 | 0 | 0 | 0 | 0 | 0 | 8.35 | [5 empty] | 3 | 0 | 0 | 0
7/17/2019 8:59:12 PM | M51482 | 9.333 | 1526 | 1.811 | 5.77 | 1.3 | 0 | 0 | 39 | 0 | 0 | 0 | 23 | 0 | 0 | 1.833 | 0 | 0 | 0 | 0 | 0 | 17.434 | [5 empty] | 3 | 5 | 0 | 0
4/21/2019 9:18:24 PM | M46255 | 3.562 | 1620 | 0 | 1.27 | 0.15 | 0 | 0 | 0 | 0 | 0 | 0 | 0 | 0 | 0 | 0 | 0 | 0 | 0 | 0 | 0 | 4 | [5 empty] | 2 | -2 | 0 | 0
4/21/2019 9:39:15 PM | M46255 | 4.283 | 1618 | 0.721 | 3.58 | 2.31 | 0 | 0 | 0 | 73 | 123 | 0 | 43 | 0 | 0 | 2 | 0 | 0 | 0 | 0 | 0 | 18.85 | [5 empty] | 3 | -16 | 0 | 0
4/21/2019 9:55:06 PM | M46255 | 4.283 | 1602 | 0 | 4.64 | 1.06 | 0 | 0 | 0 | 0 | 0 | 0 | 0 | 0 | 0 | 0 | 0 | 0 | 0 | 0 | 0 | 15.85 | [5 empty] | 4 | -12 | 0 | 0
4/21/2019 10:11:17 PM | M46255 | 5.815 | 1590 | 1.532 | 6.13 | 1.49 | 60 | 0 | 0 | 0 | 106 | 0 | 0 | 0 | 0 | 4 | 0 | 0 | 0 | 0 | 0 | 12.183 | [5 empty] | 5 | 9 | 0 | 0
7/17/2019 9:04:58 PM | M51482 | 9.682 | 1531 | 0.349 | 6.22 | 0.45 | 0 | 0 | 0 | 0 | 0 | 0 | 0 | 0 | 0 | 0.667 | 0 | 0 | 0 | 0 | 0 | 5.1 | [5 empty] | 4 | -1 | 0 | 350
4/21/2019 11:21:01 PM | M46259 | 11.088 | 1534 | 7.425 | 6.93 | 6.19 | 0 | 0 | 104 | 121 | 18 | 0 | 42 | 0 | 0 | 19.833 | 0 | 0 | 0 | 0 | 0 | 5.017 | [5 empty] | 2 | 70 | 0 | 0
4/21/2019 11:31:21 PM | M46259 | 11.088 | 1604 | 0 | 9.46 | 2.53 | 60 | 0 | 0 | 0 | 0 | 0 | 0 | 0 | 0 | 0 | 0 | 0 | 0 | 0 | 0 | 10.333 | [5 empty] | 3 | -8 | 0 | 0
7/17/2019 9:09:28 PM | M51482 | 9.682 | 1530 | 0 | 6.57 | 0.35 | 0 | 0 | 0 | 0 | 0 | 0 | 0 | 0 | 0 | 0 | 0 | 0 | 0 | 0 | 0 | 4.5 | [5 empty] | 5 | -1 | 0 | 0
4/22/2019 12:53:55 AM | M46260 | 13.113 | 1575 | 5.535 | 4.38 | 3.54 | 60 | 0 | 0 | 56 | 124 | 0 | 64 | 0 | 0 | 14.333 | 0 | 0 | 0 | 0 | 0 | 28.534 | [5 empty] | 2 | 24 | 0 | 0
4/22/2019 3:16:52 AM | M46264 | 11.886 | 1549 | 5.203 | 5.13 | 2.51 | 0 | 403 | 253 | 0 | 136 | 0 | 34 | 0 | 0 | 13.333 | 0 | 0 | 0 | 0 | 0 | 4.5 | [5 empty] | 2 | 36 | 0 | 0
4/22/2019 3:38:03 AM | M46264 | 14.25 | 1585 | 2.364 | 6.99 | 1.86 | 0 | 0 | 0 | 0 | 0 | 0 | 0 | 0 | 0 | 6 | 0 | 0 | 0 | 0 | 0 | 15.183 | [5 empty] | 3 | 6 | 0 | 0
4/22/2019 3:44:44 AM | M46264 | 15.046 | 1591 | 0.796 | 7.64 | 0.65 | 200 | 0 | 0 | 0 | 0 | 0 | 0 | 0 | 0 | 2 | 0 | 0 | 0 | 0 | 0 | 4.683 | [5 empty] | 4 | -6 | 0 | 0
7/17/2019 9:43:40 PM | M51483 | 8.59 | 1502 | 2.821 | 2.14 | 1.38 | 0 | 0 | 159 | 0 | 0 | 0 | 0 | 0 | 0 | 1.5 | 0 | 0 | 0 | 0 | 0 | 7.767 | [5 empty] | 2 | 22 | 0 | 0
4/22/2019 2:17:09 AM | M46265 | 14.058 | 1537 | 8.643 | 14.67 | 9.24 | 61 | 31 | 126 | 31 | 0 | 0 | 34 | 0 | 0 | 23 | 0 | 0 | 0 | 0 | 0 | 21.7 | [5 empty] | 2 | 59 | 0 | 0
4/22/2019 2:19:09 AM | M46265 | 14.058 | 1596 | 0 | 14.99 | 0.32 | 0 | 0 | 0 | 0 | 0 | 0 | 0 | 0 | 0 | 0 | 0 | 0 | 0 | 0 | 0 | 2 | [5 empty] | 3 | 0 | 0 | 0
4/22/2019 2:20:50 AM | M46265 | 14.058 | 1596 | 0 | 15.3 | 0.31 | 0 | 0 | 0 | 0 | 0 | 0 | 0 | 0 | 0 | 0 | 0 | 0 | 0 | 0 | 0 | 1.683 | [5 empty] | 4 | -5 | 0 | 0
4/22/2019 7:37:45 AM | M46273 | 11.733 | 1524 | 7.562 | 16 | 11.21 | 0 | 0 | 200 | 106 | 218 | 32 | 23 | 67 | 0 | 19.667 | 0 | 0 | 0 | 0 | 0 | 62.233 | [5 empty] | 2 | 24 | 0 | 0
4/22/2019 8:22:47 AM | M46273 | 18.993 | 1548 | 7.26 | 18.49 | 2.49 | 0 | 0 | 212 | 0 | 0 | 56 | 0 | 0 | 0 | 19 | 0 | 0 | 0 | 0 | 0 | 26.033 | [5 empty] | 3 | -40 | 0 | 0
4/22/2019 8:44:28 AM | M46273 | 22.963 | 1508 | 3.97 | 20.85 | 2.36 | 0 | 0 | 0 | 51 | 40 | 0 | 53 | 0 | 0 | 10.5 | 0 | 0 | 0 | 0 | 0 | 11.183 | [5 empty] | 4 | 66 | 0 | 0
4/22/2019 9:14:30 AM | M46273 | 23.523 | 1574 | 0.56 | 24.64 | 3.79 | 0 | 0 | 0 | 0 | 0 | 0 | 0 | 0 | 0 | 1.5 | 0 | 0 | 0 | 0 | 0 | 28.533 | [5 empty] | 5 | -10 | 0 | 0
4/22/2019 9:22:31 AM | M46273 | 23.92 | 1564 | 0.397 | 25.94 | 1.3 | 0 | 0 | 0 | 0 | 0 | 0 | 0 | 0 | 0 | 1 | 0 | 0 | 0 | 0 | 0 | 7.017 | [5 empty] | 6 | 0 | 0 | 350
4/22/2019 10:13:12 AM | M46278 | 8.231 | 1522 | 2.227 | 3.25 | 2.5 | 0 | 0 | 0 | 25 | 22 | 0 | 0 | 43 | 0 | 6 | 0 | 0 | 0 | 0 | 0 | 14.167 | [5 empty] | 2 | 13 | 0 | 0
4/22/2019 10:21:03 AM | M46278 | 8.971 | 1535 | 0.74 | 4.14 | 0.89 | 0 | 0 | 0 | 0 | 0 | 0 | 0 | 0 | 0 | 2.167 | 0 | 0 | 0 | 0 | 0 | 5.683 | [5 empty] | 3 | 3 | 0 | 395
4/22/2019 11:17:56 AM | M46282 | 9.751 | 1528 | 3.31 | 9.81 | 5.53 | 0 | 0 | 0 | 54 | 120 | 0 | 63 | 59 | 0 | 9.167 | 0 | 0 | 0 | 0 | 0 | 14.2 | [5 empty] | 2 | 14 | 0 | 0
4/22/2019 11:30:16 AM | M46282 | 9.751 | 1542 | 0 | 11.87 | 2.06 | 0 | 0 | 0 | 0 | 0 | 41 | 0 | 0 | 0 | 0 | 0 | 0 | 0 | 0 | 0 | 12.333 | [5 empty] | 3 | -6 | 0 | 0
4/22/2019 11:38:27 AM | M46282 | 10.625 | 1536 | 0.874 | 13.15 | 1.28 | 0 | 0 | 0 | 0 | 0 | 0 | 26 | 0 | 0 | 2.5 | 0 | 0 | 0 | 0 | 0 | 5.683 | [5 empty] | 4 | 1 | 0 | 350
4/22/2019 12:24:30 PM | M46287 | 8.552 | 1518 | 3.636 | 2.53 | 1.63 | 0 | 0 | 110 | 35 | 121 | 88 | 162 | 28 | 0 | 10.167 | 0 | 0 | 0 | 0 | 0 | 10.866 | [5 empty] | 2 | 12 | 0 | 0
4/22/2019 12:38:50 PM | M46287 | 9.704 | 1530 | 1.152 | 3.5 | 0.97 | 0 | 0 | 0 | 0 | 0 | 0 | 0 | 0 | 0 | 3.167 | 0 | 0 | 0 | 0 | 0 | 11.166 | [5 empty] | 3 | 2 | 0 | 0
4/22/2019 12:46:51 PM | M46287 | 10.812 | 1532 | 1.108 | 4.07 | 0.57 | 0 | 0 | 0 | 0 | 25 | 18 | 25 | 0 | 0 | 2.833 | 0 | 0 | 0 | 0 | 0 | 5.184 | [5 empty] | 4 | 4 | 0 | 350
4/22/2019 1:30:52 PM | M46292 | 6.783 | 1532 | 2.961 | 4.58 | 2.59 | 0 | 0 | 0 | 0 | 156 | 47 | 204 | 25 | 0 | 8.167 | 0 | 0 | 0 | 0 | 0 | 15.166 | [5 empty] | 2 | 3 | 0 | 0
4/22/2019 1:39:52 PM | M46292 | 7.578 | 1535 | 0.795 | 5.78 | 1.2 | 0 | 0 | 0 | 0 | 0 | 0 | 0 | 0 | 0 | 2 | 0 | 0 | 0 | 0 | 0 | 7 | [5 empty] | 3 | 2 | 0 | 350
7/17/2019 10:04:25 PM | M51483 | 11.202 | 1524 | 2.612 | 5.21 | 3.07 | 0 | 0 | 0 | 0 | 218 | 0 | 39 | 123 | 0 | 4.167 | 0 | 0 | 0 | 0 | 0 | 16.583 | [5 empty] | 3 | 6 | 0 | 0
4/22/2019 2:44:46 PM | M46295 | 4.802 | 1528 | 1.427 | 8.67 | 7.33 | 0 | 0 | 0 | 0 | 125 | 0 | 144 | 20 | 0 | 0 | 0 | 4.667 | 0 | 0 | 0 | 24.366 | [5 empty] | 2 | -16 | 0 | 0
7/17/2019 10:18:53 PM | M51483 | 12.057 | 1530 | 0.855 | 6.59 | 1.38 | 0 | 0 | 0 | 0 | 0 | 0 | 0 | 0 | 0 | 2 | 0 | 0 | 0 | 0 | 0 | 12.467 | [5 empty] | 4 | 2 | 0 | 0
4/22/2019 3:36:38 PM | M46299 | 5.533 | 1538 | 0 | 2.08 | 0.23 | 0 | 0 | 0 | 0 | 0 | 0 | 0 | 0 | 0 | 0 | 0 | 0 | 0 | 0 | 0 | 1.667 | [5 empty] | 2 | -3 | 0 | 0
4/22/2019 4:01:59 PM | M46299 | 7.397 | 1535 | 1.864 | 6.12 | 4.04 | 0 | 0 | 0 | 0 | 105 | 0 | 76 | 27 | 0 | 5 | 0 | 0 | 0 | 0 | 0 | 20.35 | [5 empty] | 3 | 17 | 0 | 350
4/22/2019 4:02:39 PM | M46299 | 7.397 | 1552 | 0 | 6.23 | 0.11 | 0 | 0 | 0 | 0 | 0 | 0 | 0 | 0 | 0 | 0 | 0 | 0 | 0 | 0 | 0 | 0.667 | [5 empty] | 4 | -2 | 0 | 0
4/22/2019 4:07:10 PM | M46299 | 7.397 | 1550 | 0 | 6.91 | 0.68 | 0 | 0 | 0 | 0 | 0 | 0 | 0 | 0 | 0 | 0 | 0 | 0 | 0 | 0 | 0 | 4.517 | [5 empty] | 5 | -13 | 0 | 0
7/17/2019 10:25:49 PM | M51483 | 12.672 | 1532 | 0.615 | 7.81 | 1.22 | 0 | 0 | 0 | 0 | 0 | 0 | 0 | 33 | 0 | 0.333 | 0 | 0 | 0 | 0 | 0 | 6.6 | [5 empty] | 5 | 4 | 0 | 350
4/22/2019 5:05:02 PM | M46303 | 7.944 | 1509 | 4.392 | 3.55 | 3.26 | 0 | 0 | 213 | 0 | 177 | 30 | 78 | 21 | 0 | 11.833 | 0 | 0 | 0 | 0 | 0 | 20.517 | [5 empty] | 2 | 14 | 32.167 | 0
4/22/2019 5:15:13 PM | M46303 | 9.387 | 1523 | 1.443 | 4.62 | 1.07 | 0 | 0 | 0 | 0 | 0 | 14 | 12 | 0 | 0 | 3.833 | 0 | 0 | 0 | 0 | 0 | 6.35 | [5 empty] | 3 | 3 | 10 | 350
7/17/2019 10:27:21 PM | M51483 | 12.672 | 1536 | 0 | 8.2 | 0.39 | 0 | 0 | 0 | 0 | 0 | 0 | 0 | 0 | 0 | 0 | 0 | 0 | 0 | 0 | 0 | 1.533 | [5 empty] | 6 | -6 | 0 | 0
4/22/2019 7:23:39 PM | M46309 | 8.404 | 1510 | 4.012 | 3 | 2.54 | 0 | 151 | 125 | 0 | 0 | 37 | 58 | 33 | 0 | 11 | 0 | 0 | 0 | 0 | 0 | 14.683 | [5 empty] | 2 | 13 | 25.5 | 0
4/22/2019 7:37:10 PM | M46309 | 9.967 | 1523 | 1.563 | 4.39 | 1.39 | 0 | 0 | 0 | 0 | 0 | 0 | 0 | 0 | 0 | 4.333 | 0 | 0 | 0 | 0 | 0 | 9.184 | [5 empty] | 3 | 7 | 13.333 | 349
4/22/2019 8:33:22 PM | M46312 | 5.795 | 1522 | 3.257 | 8.58 | 7.15 | 0 | 0 | 55 | 32 | 182 | 22 | 123 | 30 | 0 | 9.333 | 0 | 0 | 0 | 0 | 0 | 23.517 | [5 empty] | 2 | -4 | 32.667 | 0
4/22/2019 8:46:33 PM | M46312 | 7.569 | 1518 | 1.774 | 11.9 | 3.32 | 0 | 53 | 0 | 0 | 0 | 0 | 0 | 0 | 0 | 5 | 0 | 0 | 0 | 0 | 0 | 8.183 | [5 empty] | 3 | 8 | 13 | 0
4/22/2019 8:53:53 PM | M46312 | 8.537 | 1526 | 0.968 | 13.79 | 1.89 | 0 | 0 | 0 | 0 | 0 | 17 | 37 | 0 | 0 | 2.5 | 0 | 0 | 0 | 0 | 0 | 4.833 | [5 empty] | 4 | 4 | 7.167 | 350
7/18/2019 12:50:42 AM | M51487 | 8.347 | 1517 | 1.993 | 2.07 | 1.77 | 0 | 0 | 0 | 0 | 0 | 0 | 0 | 0 | 0 | 4.167 | 0 | 0 | 0 | 0 | 0 | 16.183 | [5 empty] | 2 | 7 | 0 | 0
4/22/2019 9:55:06 PM | M46317 | 8.744 | 1545 | 1.534 | 0.22 | 0.1 | 0 | 0 | 210 | 0 | 232 | 0 | 103 | 0 | 0 | 4 | 0 | 0 | 0 | 0 | 0 | 19.85 | [5 empty] | 2 | -10 | 23.667 | 0
4/22/2019 10:16:38 PM | M46317 | 9.528 | 1535 | 0.784 | 0.37 | 0.15 | 0 | 52 | 0 | 0 | 0 | 41 | 37 | 0 | 0 | 2 | 0 | 0 | 0 | 0 | 0 | 19.533 | [5 empty] | 3 | -11 | 21 | 350
4/22/2019 10:22:48 PM | M46317 | 11.095 | 1524 | 1.567 | 0.47 | 0.1 | 0 | 0 | 0 | 0 | 0 | 0 | 0 | 0 | 0 | 4.167 | 0 | 0 | 0 | 0 | 0 | 2 | [5 empty] | 4 | 1 | 6 | 50
7/18/2019 12:57:23 AM | M51487 | 9.708 | 1524 | 1.361 | 3.01 | 0.94 | 0 | 0 | 0 | 0 | 103 | 0 | 80 | 82 | 0 | 3.5 | 0 | 0 | 0 | 0 | 0 | 3.183 | [5 empty] | 3 | 4 | 0 | 0
4/22/2019 11:02:50 PM | M46321 | 5.941 | 1523 | 1.689 | 3.56 | 2.52 | 0 | 0 | 0 | 0 | 0 | 0 | 0 | 0 | 0 | 4.833 | 0 | 0 | 0 | 0 | 0 | 13.35 | [5 empty] | 2 | 8 | 0 | 0
4/22/2019 11:14:10 PM | M46321 | 7.58 | 1531 | 1.639 | 6.24 | 2.68 | 0 | 52 | 101 | 0 | 0 | 24 | 37 | 0 | 0 | 4.833 | 0 | 0 | 0 | 0 | 0 | 6.5 | [5 empty] | 3 | 5 | 0 | 0
4/22/2019 11:30:11 PM | M46321 | 8.431 | 1536 | 0.851 | 10.21 | 3.97 | 0 | 0 | 0 | 0 | 0 | 0 | 0 | 0 | 0 | 2.333 | 0 | 0 | 0 | 0 | 0 | 13.684 | [5 empty] | 4 | -5 | 0 | 364
4/22/2019 11:36:31 PM | M46321 | 9.414 | 1531 | 0.983 | 11.7 | 1.49 | 0 | 0 | 0 | 0 | 0 | 0 | 0 | 0 | 0 | 3 | 0 | 0 | 0 | 0 | 0 | 3.333 | [5 empty] | 5 | 4 | 0 | 50
7/18/2019 1:06:23 AM | M51487 | 10.685 | 1528 | 0.977 | 4.09 | 1.08 | 0 | 0 | 0 | 0 | 0 | 0 | 0 | 0 | 0 | 2.5 | 0 | 0 | 0 | 0 | 0 | 6.5 | [5 empty] | 4 | 6 | 0 | 330
4/23/2019 1:03:16 AM | M46325 | 10.239 | 1516 | 5.522 | 6.78 | 5.47 | 0 | 0 | 0 | 0 | 0 | 0 | 0 | 0 | 0 | 14.833 | 0 | 0 | 0 | 0 | 0 | 33.717 | [5 empty] | 2 | 32 | 0 | 0
4/23/2019 1:17:56 AM | M46325 | 11.552 | 1548 | 1.313 | 8.19 | 1.41 | 0 | 0 | 81 | 0 | 47 | 26 | 109 | 0 | 0 | 4 | 0 | 0 | 0 | 0 | 0 | 10.667 | [5 empty] | 3 | 0 | 0 | 0
4/23/2019 1:29:07 AM | M46325 | 12.181 | 1548 | 0.629 | 9.49 | 1.3 | 0 | 0 | 0 | 57 | 0 | 0 | 0 | 0 | 0 | 1.667 | 0 | 0 | 0 | 0 | 0 | 9.516 | [5 empty] | 4 | -1 | 0 | 350
7/18/2019 1:09:23 AM | M51487 | 10.685 | 1534 | 0 | 4.86 | 0.77 | 0 | 0 | 0 | 0 | 0 | 0 | 0 | 0 | 0 | 0 | 0 | 0 | 0 | 0 | 0 | 3 | [5 empty] | 5 | 0 | 0 | 0
4/23/2019 2:36:30 AM | M46328 | 10.372 | 1527 | 4.887 | 11.99 | 8.37 | 0 | 0 | 83 | 55 | 0 | 30 | 74 | 0 | 0 | 13.333 | 0 | 0 | 0 | 0 | 0 | 21.867 | [5 empty] | 2 | 34 | 0 | 0
4/23/2019 2:59:01 AM | M46328 | 10.372 | 1561 | 0 | 16.78 | 4.79 | 0 | 0 | 0 | 0 | 0 | 19 | 33 | 0 | 0 | 0 | 0 | 0 | 0 | 0 | 0 | 22.517 | [5 empty] | 3 | -15 | 0 | 0
4/23/2019 3:06:52 AM | M46328 | 10.715 | 1546 | 0.343 | 18.68 | 1.9 | 0 | 0 | 0 | 0 | 0 | 0 | 0 | 0 | 0 | 1 | 0 | 0 | 0 | 0 | 0 | 6.85 | [5 empty] | 4 | -6 | 0 | 350
7/18/2019 1:13:43 AM | M51487 | 10.685 | 1534 | 0 | 5.9 | 1.04 | 0 | 0 | 0 | 0 | 0 | 0 | 0 | 0 | 0 | 0 | 0 | 0 | 0 | 0 | 0 | 4.333 | [5 empty] | 6 | -4 | 0 | 0
4/23/2019 4:49:27 AM | M46339 | 5.082 | 1558 | 2.285 | 2.12 | 0.87 | 0 | 0 | 0 | 0 | 0 | 0 | 0 | 0 | 5.5 | 0 | 0 | 0 | 0 | 0 | 0 | 13.35 | [5 empty] | 2 | 3 | 0 | 0
4/23/2019 7:52:35 AM | M46344 | 11.964 | 1553 | 7.229 | 8.12 | 4.83 | 0 | 0 | 112 | 84 | 0 | 28 | 43 | 0 | 17.167 | 0 | 0 | 0 | 0 | 0 | 0 | 7.683 | [5 empty] | 2 | 69 | 0 | 0
7/18/2019 2:06:26 AM | M51493 | 5.59 | 1537 | 0.768 | 3.27 | 0.79 | 0 | 0 | 0 | 0 | 0 | 0 | 0 | 0 | 0 | 2 | 0 | 0 | 0 | 0 | 0 | 23.85 | [5 empty] | 2 | -12 | 0 | 0
4/23/2019 10:04:42 AM | M46350 | 13.188 | 1572 | 6.599 | 2.41 | 1.06 | 0 | 0 | 113 | 61 | 0 | 0 | 37 | 0 | 0 | 17.167 | 0 | 0 | 0 | 0 | 0 | 13.366 | [5 empty] | 2 | 36 | 0 | 0
4/23/2019 10:17:22 AM | M46350 | 13.188 | 1608 | 0 | 2.9 | 0.49 | 0 | 0 | 0 | 0 | 0 | 0 | 0 | 0 | 0 | 0 | 0 | 0 | 0 | 0 | 0 | 12.667 | [5 empty] | 3 | -8 | 0 | 0
4/23/2019 10:24:53 AM | M46350 | 14.524 | 1600 | 1.336 | 3.18 | 0.28 | 125 | 0 | 0 | 0 | 0 | 16 | 36 | 0 | 0 | 3.333 | 0 | 0 | 0 | 0 | 0 | 4.184 | [5 empty] | 4 | 4 | 0 | 0
7/18/2019 2:16:16 AM | M51493 | 7.003 | 1525 | 1.413 | 5.12 | 1.85 | 0 | 0 | 0 | 0 | 99 | 0 | 0 | 0 | 0 | 3.833 | 0 | 0 | 0 | 0 | 0 | 6 | [5 empty] | 3 | 6 | 0 | 0
4/23/2019 11:12:15 AM | M46352 | 12.067 | 1536 | 6.322 | 8.68 | 4.17 | 0 | 0 | 418 | 41 | 0 | 0 | 79 | 0 | 14.833 | 0 | 0 | 0 | 0 | 0 | 0 | 2.35 | [5 empty] | 2 | 49 | 0 | 0
7/18/2019 2:28:57 AM | M51493 | 8.341 | 1531 | 1.338 | 6.23 | 1.11 | 0 | 0 | 0 | 0 | 0 | 0 | 0 | 0 | 0 | 3.5 | 0 | 0 | 0 | 0 | 0 | 9.183 | [5 empty] | 4 | 5 | 0 | 300
4/23/2019 11:56:47 AM | M46355 | 8.395 | 1590 | 1.633 | 2.39 | 0.53 | 0 | 0 | 0 | 42 | 342 | 0 | 80 | 0 | 4 | 0 | 0 | 0 | 0 | 0 | 0 | 8.833 | [5 empty] | 2 | -2 | 0 | 0
4/23/2019 1:54:03 PM | M46356 | 6.946 | 1558 | 4.674 | 1.36 | 0.67 | 0 | 0 | 111 | 43 | 38 | 62 | 67 | 0 | 0 | 12.333 | 0 | 0 | 0 | 0 | 0 | 2.85 | [5 empty] | 2 | 28 | 0 | 0
7/18/2019 3:33:10 AM | M51500 | 3.947 | 1527 | 1.814 | 8.95 | 6.45 | 0 | 0 | 0 | 0 | 104 | 0 | 16 | 0 | 0 | 4.667 | 0 | 0 | 0 | 0 | 0 | 24.183 | [5 empty] | 2 | -7 | 0 | 0
4/23/2019 12:59:51 PM | M46358 | 6.347 | 1578 | 3.357 | 3.7 | 2.29 | 65 | 0 | 0 | 106 | 148 | 0 | 71 | 0 | 0 | 8.667 | 0 | 0 | 0 | 0 | 0 | 6.016 | [5 empty] | 2 | 18 | 0 | 0
7/18/2019 3:45:01 AM | M51500 | 6.154 | 1520 | 2.207 | 11.76 | 2.81 | 0 | 0 | 0 | 0 | 0 | 0 | 0 | 0 | 0 | 5.833 | 0 | 0 | 0 | 0 | 0 | 6.017 | [5 empty] | 3 | 14 | 0 | 300
4/23/2019 4:22:51 PM | M46362 | 13.79 | 1570 | 4.904 | 0.12 | 0.01 | 0 | 0 | 0 | 36 | 0 | 0 | 79 | 0 | 0 | 13 | 0 | 0 | 0 | 0 | 0 | 2.367 | [5 empty] | 2 | 35 | 0 | 0
4/23/2019 4:31:32 PM | M46362 | 15.614 | 1605 | 1.824 | 0.49 | 0.37 | 125 | 0 | 0 | 0 | 0 | 0 | 0 | 0 | 0 | 5.167 | 0 | 0 | 0 | 0 | 0 | 3.516 | [5 empty] | 3 | 14 | 0 | 0
4/23/2019 4:33:12 PM | M46362 | 15.614 | 1619 | 0 | 0.74 | 0.25 | 0 | 0 | 0 | 0 | 0 | 0 | 0 | 0 | 0 | 0 | 0 | 0 | 0 | 0 | 0 | 1.667 | [5 empty] | 4 | -13 | 0 | 0
4/23/2019 4:34:02 PM | M46362 | 15.614 | 1606 | 0 | 0.82 | 0.08 | 0 | 0 | 0 | 0 | 0 | 0 | 0 | 0 | 0 | 0 | 0 | 0 | 0 | 0 | 0 | 0.833 | [5 empty] | 5 | 2 | 0 | 0
4/23/2019 5:34:35 PM | M46365 | 9.453 | 1575 | 3.14 | 5.47 | 4.08 | 40 | 0 | 0 | 0 | 66 | 0 | 31 | 0 | 0 | 8 | 0 | 0 | 0 | 0 | 0 | 14.35 | [5 empty] | 2 | 7 | 0 | 0
4/23/2019 5:46:25 PM | M46365 | 11.26 | 1582 | 1.807 | 7.83 | 2.36 | 30 | 0 | 0 | 0 | 0 | 0 | 0 | 0 | 0 | 4.667 | 0 | 0 | 0 | 0 | 0 | 7.166 | [5 empty] | 3 | 17 | 0 | 0
7/18/2019 4:41:23 AM | M51503 | 4.601 | 1557 | 0 | 1.91 | 1.69 | 0 | 0 | 170 | 0 | 0 | 0 | 0 | 0 | 0 | 0 | 0 | 0 | 0 | 0 | 0 | 19 | [5 empty] | 2 | -26 | 0 | 0
4/23/2019 7:06:08 PM | M46371 | 10.705 | 1543 | 7.194 | 11.37 | 5.54 | 0 | 151 | 159 | 90 | 0 | 0 | 35 | 0 | 0 | 19.333 | 0 | 0 | 0 | 0 | 0 | 14.034 | [5 empty] | 2 | 43 | 0 | 0
4/23/2019 7:22:29 PM | M46371 | 12.731 | 1586 | 2.026 | 12.45 | 1.08 | 0 | 0 | 0 | 0 | 0 | 0 | 0 | 0 | 0 | 5.5 | 0 | 0 | 0 | 0 | 0 | 10.85 | [5 empty] | 3 | 6 | 0 | 0
7/18/2019 4:58:24 AM | M51503 | 6.573 | 1531 | 1.972 | 3.8 | 1.89 | 0 | 0 | 0 | 0 | 210 | 0 | 0 | 172 | 0 | 5 | 0 | 0 | 0 | 0 | 0 | 12.017 | [5 empty] | 3 | 3 | 0 | 0
4/23/2019 8:30:42 PM | M46373 | 11.28 | 1623 | 0 | 0.83 | 0.17 | 0 | 0 | 0 | 0 | 0 | 0 | 0 | 0 | 0 | 0 | 0 | 0 | 0 | 0 | 0 | 3.5 | [5 empty] | 2 | -3 | 0 | 0
4/23/2019 8:58:54 PM | M46373 | 11.28 | 1620 | 0 | 6.74 | 5.91 | 0 | 0 | 5 | 103 | 228 | 0 | 49 | 0 | 0 | 0 | 0 | 0 | 0 | 0 | 0 | 28.2 | [5 empty] | 3 | -36 | 0 | 0
4/23/2019 9:09:04 PM | M46373 | 14.04 | 1584 | 2.76 | 8.58 | 1.84 | 0 | 0 | 0 | 0 | 0 | 0 | 0 | 0 | 0 | 7 | 0 | 0 | 0 | 0 | 0 | 3.167 | [5 empty] | 4 | 19 | 0 | 125
7/18/2019 5:06:55 AM | M51503 | 7.192 | 1534 | 0.619 | 4.6 | 0.8 | 0 | 0 | 0 | 0 | 0 | 0 | 0 | 0 | 0 | 1.5 | 0 | 0 | 0 | 0 | 0 | 7.017 | [5 empty] | 4 | 2 | 0 | 300
4/23/2019 10:44:09 PM | M46377 | 11.486 | 1548 | 5.961 | 2.59 | 1.58 | 0 | 126 | 0 | 72 | 0 | 21 | 64 | 0 | 13.333 | 1.5 | 0 | 0 | 0 | 0 | 0 | 3.684 | [5 empty] | 2 | 39 | 0 | 0
7/18/2019 5:10:05 AM | M51503 | 7.192 | 1536 | 0 | 4.67 | 0.07 | 0 | 0 | 0 | 0 | 0 | 0 | 0 | 0 | 0 | 0 | 0 | 0 | 0 | 0 | 0 | 3.167 | [5 empty] | 5 | -8 | 0 | 0
4/24/2019 2:37:20 AM | M46382 | 10.121 | 1580 | 5.11 | 12 | 8.2 | 0 | 0 | 102 | 56 | 91 | 0 | 48 | 0 | 0 | 13.833 | 0 | 0 | 0 | 0 | 0 | 24.7 | [5 empty] | 2 | 17 | 0 | 0
4/24/2019 2:47:00 AM | M46382 | 10.991 | 1597 | 0.87 | 14.23 | 2.23 | 57 | 0 | 0 | 48 | 0 | 0 | 0 | 0 | 0 | 2.333 | 0 | 0 | 0 | 0 | 0 | 7.334 | [5 empty] | 3 | -1 | 0 | 0
4/24/2019 12:06:33 AM | M46383 | 8.139 | 1576 | 4.582 | 5.22 | 2.71 | 0 | 0 | 159 | 27 | 0 | 0 | 33 | 0 | 0 | 12.167 | 0 | 0 | 0 | 0 | 0 | 16.366 | [5 empty] | 2 | 17 | 0 | 0
4/24/2019 1:22:27 AM | M46384 | 5.493 | 1609 | 1.809 | 2.98 | 1.73 | 0 | 0 | 0 | 45 | 49 | 0 | 34 | 0 | 0 | 5 | 0 | 0 | 0 | 0 | 0 | 29.367 | [5 empty] | 2 | -20 | 0 | 0
4/24/2019 1:30:57 AM | M46384 | 6.918 | 1589 | 1.425 | 3.57 | 0.59 | 125 | 0 | 104 | 0 | 0 | 0 | 0 | 0 | 0 | 4 | 0 | 0 | 0 | 0 | 0 | 4.5 | [5 empty] | 3 | 6 | 0 | 0
4/24/2019 3:59:34 AM | M46391 | 9.125 | 1558 | 4.608 | 5.52 | 4.45 | 0 | 0 | 0 | 79 | 50 | 0 | 76 | 0 | 0 | 11.833 | 0 | 0 | 0 | 0 | 0 | 12.184 | [5 empty] | 2 | 34 | 0 | 0
4/24/2019 5:07:37 AM | M46394 | 12.024 | 1521 | 8.272 | 4.75 | 2.51 | 0 | 0 | 305 | 0 | 130 | 0 | 0 | 28 | 20.167 | 0 | 0 | 0 | 0 | 0 | 0 | 4.016 | [5 empty] | 2 | 47 | 0 | 0
4/24/2019 5:19:38 AM | M46394 | 16.068 | 1568 | 4.044 | 6.1 | 1.35 | 0 | 0 | 0 | 0 | 0 | 0 | 0 | 0 | 9.833 | 0 | 0 | 0 | 0 | 0 | 0 | 2.184 | [5 empty] | 3 | 33 | 0 | 0
4/24/2019 6:11:50 AM | M46397 | 11.084 | 1568 | 5.552 | 6.47 | 5.21 | 0 | 127 | 0 | 37 | 133 | 0 | 54 | 21 | 13 | 0 | 0 | 0 | 0 | 0 | 0 | 13.017 | [5 empty] | 2 | 27 | 0 | 0
4/24/2019 7:14:33 AM | M46400 | 7.852 | 1574 | 3.829 | 4.13 | 3.03 | 0 | 123 | 161 | 47 | 0 | 0 | 97 | 0 | 0 | 10.167 | 0 | 0 | 0 | 0 | 0 | 12.183 | [5 empty] | 2 | 11 | 0 | 0
7/18/2019 6:02:27 AM | M51507 | 4.848 | 1538 | 1.502 | 2.28 | 0 | 0 | 0 | 0 | 0 | 129 | 0 | 0 | 0 | 0 | 3.667 | 0 | 0 | 0 | 0 | 0 | 17.183 | [5 empty] | 2 | -7 | 0 | 0
4/24/2019 10:31:23 AM | M46402 | 8.848 | 1554 | 4.846 | 6.87 | 3.39 | 0 | 0 | 0 | 112 | 46 | 26 | 46 | 0 | 0 | 13 | 0 | 0 | 0 | 0 | 0 | 5.85 | [5 empty] | 2 | 45 | 0 | 0
4/24/2019 10:58:15 AM | M46402 | 10.357 | 1599 | 1.509 | 9.44 | 2.57 | 0 | 0 | 0 | 3 | 0 | 0 | 0 | 0 | 0 | 4 | 0 | 0 | 0 | 0 | 0 | 22.867 | [5 empty] | 3 | -4 | 0 | 0
4/24/2019 8:22:57 AM | M46404 | 9.827 | 1547 | 5.58 | 6.29 | 3.71 | 0 | 63 | 0 | 51 | 0 | 0 | 61 | 0 | 0 | 14.833 | 0 | 0 | 0 | 0 | 0 | 7.85 | [5 empty] | 2 | 39 | 0 | 0
2019-02-08 06:31 | M52411 | 10.491 | 1553 | 5.832 | 5.54 | 2.96 | 50 | 0 | 0 | 0 | 88 | 0 | 55 | 0 | 5 | 0 | 0 | 0 | 0 | 0 | 0 | 13.583 | [5 empty] | 2 | 48 | 0 | 0
4/24/2019 9:23:50 AM | M46405 | 8.118 | 1574 | 3.672 | 3.26 | 1.75 | 0 | 0 | 0 | 113 | 0 | 0 | 56 | 0 | 0 | 9.833 | 0 | 0 | 0 | 0 | 0 | 12.684 | [5 empty] | 2 | 16 | 0 | 0
4/24/2019 9:45:21 AM | M46405 | 10.151 | 1590 | 2.033 | 4.67 | 1.41 | 0 | 0 | 0 | 0 | 0 | 0 | 0 | 0 | 0 | 5.5 | 0 | 0 | 0 | 0 | 0 | 16.017 | [5 empty] | 3 | 3 | 0 | 0
2019-02-08 08:03 | M52413 | 11.636 | 1579 | 6.566 | 6.93 | 5.89 | 0 | 0 | 162 | 0 | 0 | 19 | 65 | 0 | 8.667 | 0 | 0 | 0 | 0 | 0 | 0 | 20.55 | [5 empty] | 2 | 37 | 0 | 0
4/24/2019 11:55:44 AM | M46410 | 11.715 | 1555 | 4.072 | 0.04 | 0 | 0 | 0 | 207 | 46 | 0 | 0 | 0 | 0 | 10.167 | 0 | 0 | 0 | 0 | 0 | 0 | 4.7 | [5 empty] | 2 | 27 | 0 | 0
4/24/2019 12:06:35 PM | M46410 | 13.796 | 1582 | 2.081 | 0.36 | 0.32 | 0 | 0 | 0 | 0 | 0 | 0 | 0 | 0 | 4 | 0 | 0 | 0 | 0 | 0 | 0 | 6.85 | [5 empty] | 3 | 6 | 0 | 0
4/24/2019 12:14:34 PM | M46410 | 15.47 | 1588 | 1.674 | 1.17 | 0.81 | 102 | 0 | 0 | 0 | 95 | 0 | 33 | 0 | 4 | 0 | 0 | 0 | 0 | 0 | 0 | 3.983 | [5 empty] | 4 | 10 | 0 | 0
2019-02-08 08:09 | M52413 | 11.636 | 1616 | 0 | 7 | 0.07 | 0 | 0 | 0 | 0 | 0 | 0 | 0 | 0 | 0 | 0 | 0 | 0 | 0 | 0 | 0 | 6.233 | [5 empty] | 3 | 0 | 0 | 0
4/24/2019 1:08:57 PM | M46411 | 12.757 | 1532 | 6.913 | 10.64 | 6.48 | 0 | 181 | 0 | 62 | 0 | 13 | 12 | 0 | 17.167 | 0 | 0 | 0 | 0 | 0 | 0 | 8.683 | [5 empty] | 2 | 52 | 0 | 0
4/24/2019 1:22:37 PM | M46411 | 14.421 | 1584 | 1.664 | 14.07 | 3.43 | 100 | 0 | 0 | 0 | 0 | 0 | 0 | 0 | 4.167 | 0 | 0 | 0 | 0 | 0 | 0 | 9.5 | [5 empty] | 3 | 6 | 0 | 0
2019-02-08 09:13 | M52413 | 15.2 | 1616 | 3.564 | 9.71 | 2.71 | 0 | 0 | 0 | 100 | 0 | 0 | 0 | 0 | 7.167 | 0 | 0 | 0 | 0 | 0 | 0 | 56.916 | [5 empty] | 4 | -7 | 0 | 0
4/24/2019 2:15:05 PM | M46413 | 8.205 | 1542 | 3.568 | 2.96 | 1.61 | 0 | 0 | 0 | 0 | 0 | 0 | 0 | 0 | 7.167 | 0 | 1.833 | 0 | 0 | 0 | 0 | 21.95 | [5 empty] | 2 | 0 | 0 | 0
4/24/2019 2:20:35 PM | M46413 | 9.616 | 1542 | 1.411 | 3.23 | 0.27 | 0 | 150 | 0 | 0 | 0 | 0 | 96 | 0 | 0 | 0 | 7.667 | 0 | 0 | 0 | 0 | -2.167 | [5 empty] | 3 | 24 | 0 | 0
4/24/2019 2:20:40 PM | M46413 | 9.616 | 1566 | 0 | 3.24 | 0.01 | [8 empty] | 0 | 0 | 0 | 0 | 0 | 0 | 0 | 0.083 | [5 empty] | 4 | 0
4/24/2019 2:34:31 PM | M46413 | 13.362 | 1566 | 3.746 | 3.9 | 0.66 | 0 | 0 | 0 | 49 | 0 | 0 | 0 | 0 | 0 | 13.667 | 0 | 0 | 0 | 0 | 0 | 0.183 | [5 empty] | 5 | 30 | 0 | 0
2019-02-08 09:20 | M52413 | 16.582 | 1609 | 1.382 | 11.03 | 1.32 | 125 | 0 | 0 | 38 | 0 | 0 | 0 | 0 | 1 | 0 | 0 | 0 | 0 | 0 | 0 | 5.467 | [5 empty] | 5 | 7 | 0 | 0
4/24/2019 3:37:34 PM | M46416 | 6.836 | 1598 | 1.466 | 3.82 | 3.78 | 0 | 33 | 53 | 0 | 0 | 17 | 83 | 0 | 0 | 4.167 | 0 | 0 | 0 | 0 | 0 | 24.7 | [5 empty] | 2 | -27 | 0 | 0
4/24/2019 3:53:04 PM | M46416 | 9.999 | 1571 | 3.163 | 5.75 | 1.93 | 0 | 0 | 0 | 0 | 0 | 0 | 0 | 0 | 0 | 8.5 | 0 | 0 | 0 | 0 | 0 | 7 | [5 empty] | 3 | 20 | 0 | 127
4/24/2019 5:07:18 PM | M46418 | 6.536 | 1583 | 2.477 | 9.15 | 6.05 | 0 | 58 | 0 | 0 | 104 | 37 | 58 | 0 | 0 | 6.833 | 0 | 0 | 0 | 0 | 0 | 17.867 | [5 empty] | 2 | -3 | 0 | 0
2019-02-08 10:17 | M52415 | 13.987 | 1545 | 4.893 | 0.54 | 0.26 | 0 | 0 | 91 | 100 | 0 | 0 | 0 | 0 | 3.667 | 0 | 0 | 0 | 0 | 0 | 0 | 14.466 | [5 empty] | 2 | 34 | 7.5 | 0
4/24/2019 6:10:11 PM | M46420 | 6.256 | 1576 | 3.014 | 3.69 | 1.89 | 0 | 42 | 0 | 0 | 0 | 0 | 46 | 0 | 7.333 | 0 | 0 | 0 | 0 | 0 | 0 | 13.684 | [5 empty] | 2 | 6 | 0 | 0
4/24/2019 6:22:51 PM | M46420 | 7.952 | 1582 | 1.696 | 4.2 | 0.51 | 0 | 0 | 0 | 0 | 0 | 0 | 0 | 0 | 4.333 | 0 | 0 | 0 | 0 | 0 | 0 | 8.334 | [5 empty] | 3 | 5 | 0 | 0
4/24/2019 7:26:14 PM | M46421 | 8.788 | 1535 | 5.198 | 2.98 | 1.56 | 0 | 0 | 0 | 36 | 0 | 0 | 45 | 0 | 13 | 0 | 0 | 0 | 0 | 0 | 0 | 4.5 | [5 empty] | 2 | 39 | 0 | 0
4/24/2019 7:42:45 PM | M46421 | 12.229 | 1574 | 3.441 | 4.52 | 1.54 | 0 | 0 | 0 | 27 | 0 | 0 | 21 | 0 | 8.667 | 0 | 0 | 0 | 0 | 0 | 0 | 7.85 | [5 empty] | 3 | 17 | 0 | 100
2019-02-08 12:53 | M52421 | 9.957 | 1536 | 5.401 | 11.35 | 8.36 | 0 | 0 | 113 | 199 | 166 | 0 | 52 | 0 | 5 | 0 | 0 | 0 | 0 | 0 | 0 | 27.167 | [5 empty] | 2 | 25 | 0 | 0
4/24/2019 8:50:59 PM | M46424 | 9.641 | 1527 | 6.433 | 1.57 | 1 | 0 | 0 | 0 | 20 | 0 | 0 | 29 | 0 | 16.667 | 0 | 0 | 0 | 0 | 0 | 0 | 4.033 | [5 empty] | 2 | 53 | 0 | 0
2019-02-08 13:11 | M52421 | 11.971 | 1561 | 2.014 | 16.23 | 4.88 | 0 | 0 | 0 | 0 | 78 | 0 | 19 | 0 | 1.833 | 0 | 0 | 0 | 0 | 0 | 0 | 17.034 | [5 empty] | 3 | 1 | 0 | 0
4/24/2019 9:57:52 PM | M46425 | 7.327 | 1556 | 3.705 | 4.88 | 2.83 | 0 | 0 | 53 | 39 | 0 | 23 | 63 | 0 | 9.167 | 0 | 0 | 0 | 0 | 0 | 0 | 2.016 | [5 empty] | 2 | 23 | 0 | 0
2019-02-08 13:21 | M52421 | 12.762 | 1562 | 0.791 | 18.69 | 2.46 | 0 | 0 | 0 | 0 | 0 | 0 | 0 | 0 | 0.667 | 0 | 0 | 0 | 0 | 0 | 0 | 8.933 | [5 empty] | 4 | 5 | 0 | 350
4/24/2019 10:58:35 PM | M46427 | 7.722 | 1544 | 4.824 | 3.51 | 3.01 | 0 | 52 | 199 | 70 | 205 | 0 | 80 | 0 | 12 | 0 | 0 | 0 | 0 | 0 | 0 | 5.017 | [5 empty] | 2 | 38 | 0 | 0
4/24/2019 11:05:56 PM | M46427 | 9.359 | 1582 | 1.637 | 4 | 0.49 | 100 | 0 | 0 | 0 | 0 | 0 | 0 | 0 | 4 | 0 | 0 | 0 | 0 | 0 | 0 | 3.35 | [5 empty] | 3 | 10 | 0 | 0
4/25/2019 12:06:49 AM | M46429 | 9.242 | 1531 | 6.205 | 6.06 | 5.05 | 0 | 97 | 0 | 0 | 0 | 48 | 14 | 0 | 15 | 0 | 0 | 0 | 0 | 0 | 0 | 4.85 | [5 empty] | 2 | 52 | 0 | 0
2019-02-08 14:27 | M52425 | 7.763 | 1552 | 2.496 | 13.52 | 9.84 | 0 | 0 | 0 | 0 | 0 | 0 | 0 | 0 | 0 | 0 | 0 | 0 | 0 | 0 | 0 | 38.233 | [5 empty] | 2 | -4 | 0 | 0
4/25/2019 3:44:29 AM | M46433 | 9.555 | 1594 | 3.071 | 7.05 | 4.23 | 0 | 0 | 516 | 96 | 125 | 49 | 81 | 0 | 7.333 | 0 | 0 | 0 | 0 | 0 | 0 | 15.35 | [5 empty] | 2 | 10 | 0 | 0
4/25/2019 4:07:30 AM | M46433 | 12.119 | 1604 | 2.564 | 10.92 | 3.87 | 0 | 0 | 0 | 0 | 0 | 58 | 44 | 0 | 6.667 | 0 | 0 | 0 | 0 | 0 | 0 | 16.35 | [5 empty] | 3 | 2 | 0 | 0
4/25/2019 4:26:01 AM | M46433 | 15.094 | 1606 | 2.975 | 13.83 | 2.91 | 200 | 0 | 0 | 80 | 0 | 0 | 22 | 0 | 7.167 | 0 | 0 | 0 | 0 | 0 | 0 | 11.35 | [5 empty] | 4 | 13 | 0 | 0
2019-02-08 14:37 | M52425 | 7.763 | 1548 | 0 | 16.19 | 2.67 | 0 | 0 | 0 | 24 | 0 | 0 | 0 | 0 | 0 | 0 | 0 | 0 | 0 | 0 | 0 | 10.1 | [5 empty] | 3 | -9 | 0 | 36
4/25/2019 5:27:34 AM | M46436 | 11.241 | 1579 | 2.46 | 7 | 2.83 | 80 | 0 | 0 | 51 | 128 | 83 | 63 | 0 | 6 | 0 | 0 | 0 | 0 | 0 | 0 | 10.017 | [5 empty] | 2 | 5 | 0 | 0
2019-02-08 14:45 | M52425 | 8.84 | 1539 | 1.077 | 18.05 | 1.86 | 0 | 0 | 0 | 0 | 0 | 0 | 0 | 0 | 0 | 1 | 0 | 0 | 0 | 0 | 0 | 7.033 | [5 empty] | 4 | 4 | 0 | 350
4/25/2019 6:50:48 AM | M46437 | 10.645 | 1567 | 4.966 | 5.54 | 3.35 | 0 | 56 | 0 | 50 | 0 | 42 | 60 | 0 | 0 | 13.167 | 0 | 0 | 0 | 0 | 0 | 25.2 | [5 empty] | 2 | 22 | 0 | 0
4/25/2019 8:05:51 AM | M46440 | 7.023 | 1582 | 2.737 | 1.5 | 1.03 | 0 | 0 | 0 | 69 | 0 | 21 | 24 | 0 | 0 | 7.167 | 0 | 0 | 0 | 0 | 0 | 17.35 | [5 empty] | 2 | 3 | 0 | 0
2019-02-08 16:14 | M52427 | 6.986 | 1552 | 3.082 | 11.69 | 9.19 | 0 | 0 | 0 | 53 | 180 | 27 | 52 | 0 | 0 | 3.167 | 0 | 0 | 0 | 0 | 0 | 58.733 | [5 empty] | 2 | -14 | 0 | 0
4/25/2019 10:49:09 AM | M46443 | 13.649 | 1560 | 9.926 | 4.01 | 1.84 | 0 | 0 | 0 | 83 | 45 | 16 | 37 | 0 | 0 | 26.833 | 0 | 0 | 0 | 0 | 0 | 44.717 | [5 empty] | 2 | 32 | 0 | 0
2019-02-08 16:24 | M52427 | 8.395 | 1538 | 1.409 | 13.35 | 1.66 | 0 | 0 | 0 | 0 | 0 | 24 | 0 | 0 | 0 | 2.333 | 0 | 0 | 0 | 0 | 0 | 7.85 | [5 empty] | 3 | 5 | 0 | 350
4/25/2019 1:55:58 PM | M46450 | 8.801 | 1567 | 4.591 | 2.7 | 0.85 | 0 | 0 | 0 | 83 | 79 | 36 | 65 | 0 | 0 | 12.167 | 0 | 0 | 0 | 0 | 0 | 9.183 | [5 empty] | 2 | 32 | 0 | 0
4/25/2019 3:11:31 PM | M46451 | 8.249 | 1577 | 3.717 | 5.69 | 4.8 | 0 | 0 | 0 | 180 | 229 | 0 | 53 | 0 | 9 | 0 | 0 | 0 | 0 | 0 | 0 | 13.517 | [5 empty] | 2 | 17 | 0 | 0
2019-02-08 17:21 | M52433 | 8.054 | 1535 | 3.878 | 6.2 | 3.26 | 0 | 0 | 0 | 0 | 135 | 28 | 52 | 0 | 0 | 5.167 | 0 | 0 | 0 | 0 | 0 | 17.316 | [5 empty] | 2 | 17 | 0 | 0
4/25/2019 4:17:54 PM | M46453 | 6.675 | 1616 | 0.817 | 4.83 | 2.01 | 0 | 0 | 0 | 139 | 0 | 0 | 32 | 0 | 2 | 0 | 0 | 0 | 0 | 0 | 0 | 15.5 | [5 empty] | 2 | -4 | 0 | 0
4/25/2019 4:27:15 PM | M46453 | 6.964 | 1612 | 0.289 | 5.9 | 1.07 | 100 | 0 | 0 | 0 | 0 | 0 | 0 | 0 | 0 | 0 | 0.667 | 0 | 0 | 0 | 0 | 8.683 | [5 empty] | 3 | -12 | 0 | 0
2019-02-08 17:38 | M52433 | 8.054 | 1552 | 0 | 10.45 | 4.25 | 0 | 0 | 0 | 0 | 0 | 0 | 0 | 0 | 0 | 0 | 0 | 0 | 0 | 0 | 0 | 16.683 | [5 empty] | 3 | -8 | 0 | 0
4/25/2019 5:32:58 PM | M46455 | 6.75 | 1584 | 3.335 | 4.79 | 2.95 | 0 | 0 | 0 | 44 | 307 | 44 | 49 | 0 | 8 | 0 | 0 | 0 | 0 | 0 | 0 | 10.35 | [5 empty] | 2 | 16 | 0 | 0
2019-02-08 17:48 | M52433 | 8.99 | 1544 | 0.936 | 12.2 | 1.75 | 0 | 0 | 0 | 0 | 0 | 20 | 15 | 0 | 0 | 0.667 | 0 | 0 | 0 | 0 | 0 | 9.55 | [5 empty] | 4 | 5 | 0 | 325
4/25/2019 6:50:32 PM | M46457 | 5.951 | 1591 | 2.479 | 3.49 | 2.03 | 0 | 0 | 0 | 0 | 0 | 16 | 19 | 0 | 6 | 0 | 0 | 0 | 0 | 0 | 0 | 10.35 | [5 empty] | 2 | 5 | 0 | 0
4/25/2019 8:00:25 PM | M46459 | 2.595 | 1589 | 2.054 | 3.57 | 2.1 | 0 | 0 | 194 | 46 | 0 | 0 | 0 | 0 | 5 | 0 | 0 | 0 | 0 | 0 | 0 | 7.167 | [5 empty] | 2 | 5 | 0 | 0
2019-02-08 19:08 | M52437 | 7.693 | 1512 | 4.374 | 3.93 | 2.16 | 0 | 0 | 111 | 0 | 0 | 19 | 0 | 0 | 0 | 4.833 | 0 | 0 | 0 | 0 | 0 | 9.167 | [5 empty] | 2 | 34 | 0 | 0
4/25/2019 9:19:59 PM | M46461 | 5.359 | 1604 | 0.797 | 4.1 | 1.23 | 80 | 0 | 0 | 62 | 0 | 0 | 0 | 0 | 2 | 0 | 0 | 0 | 0 | 0 | 0 | 4.5 | [5 empty] | 2 | 1 | 6.333 | 0
4/25/2019 10:22:32 PM | M46462 | 6.559 | 1584 | 4.754 | 8.27 | 6.59 | 40 | 0 | 154 | 67 | 57 | 0 | 0 | 0 | 12.5 | 0 | 0 | 0 | 0 | 0 | 0 | 23.683 | [5 empty] | 2 | -26 | 0 | 0
4/25/2019 10:23:42 PM | M46462 | 6.559 | 1558 | 0 | 8.48 | 0.21 | 0 | 0 | 0 | 0 | 0 | 0 | 0 | 0 | 0 | 0 | 0 | 0 | 0 | 0 | 0 | 1.167 | [5 empty] | 3 | -2 | 0 | 0
4/25/2019 10:37:03 PM | M46462 | 11.339 | 1556 | 4.78 | 10.83 | 2.35 | 0 | 0 | 206 | 0 | 0 | 0 | 0 | 0 | 12.667 | 0 | 0 | 0 | 0 | 0 | 0 | 0.683 | [5 empty] | 4 | 41 | 0 | 0
4/25/2019 11:39:26 PM | M46464 | 6.211 | 1582 | 2.865 | 1.29 | 0.68 | 0 | 0 | 0 | 0 | 0 | 0 | 0 | 0 | 7 | 0 | 0 | 0 | 0 | 0 | 0 | 11.85 | [5 empty] | 2 | 13 | 0 | 0
4/26/2019 1:59:33 AM | M46467 | 13.303 | 1569 | 4.068 | 2.16 | 1.72 | 40 | 0 | 0 | 38 | 0 | 0 | 57 | 0 | 0 | 11.167 | 0 | 0 | 0 | 0 | 0 | 2.516 | [5 empty] | 2 | 47 | 0 | 0
4/26/2019 2:00:33 AM | M46467 | 13.303 | 1616 | 0 | 2.21 | 0.05 | 0 | 0 | 0 | 0 | 0 | 0 | 0 | 0 | 0 | 0 | 0 | 0 | 0 | 0 | 0 | 1 | [5 empty] | 3 | -2 | 0 | 0
4/26/2019 2:01:33 AM | M46467 | 13.303 | 1614 | 0 | 2.23 | 0.02 | 0 | 0 | 0 | 0 | 0 | 0 | 0 | 0 | 0 | 0 | 0 | 0 | 0 | 0 | 0 | 1 | [5 empty] | 4 | -1 | 0 | 0
4/26/2019 2:02:13 AM | M46467 | 13.303 | 1613 | 0 | 2.25 | 0.02 | 0 | 0 | 0 | 0 | 0 | 0 | 0 | 0 | 0 | 0 | 0 | 0 | 0 | 0 | 0 | 0.667 | [5 empty] | 5 | -7 | 0 | 0
4/26/2019 2:58:26 AM | M46469 | 6.63 | 1586 | 2.897 | 6.44 | 3 | 0 | 0 | 0 | 42 | 56 | 30 | 62 | 0 | 0 | 7.5 | 0 | 0 | 0 | 0 | 0 | 9.85 | [5 empty] | 2 | 18 | 0 | 0
2019-02-08 19:18 | M52437 | 8.892 | 1546 | 1.199 | 5.63 | 1.7 | 0 | 0 | 0 | 43 | 192 | 0 | 79 | 0 | 0 | 0.667 | 0 | 0 | 0 | 0 | 0 | 9.55 | [5 empty] | 3 | 2 | 0 | 325
4/26/2019 6:33:46 AM | M46475 | 9.561 | 1558 | 4.564 | 0.22 | 0.08 | 40 | 0 | 0 | 46 | 76 | 0 | 72 | 0 | 11 | 0 | 0 | 0 | 0 | 0 | 0 | 3.85 | [5 empty] | 2 | 34 | 14.667 | 0
9/18/2019 11:08:01 PM | M54994 | 10.815 | 1587 | 3.988 | 6.64 | 2.66 | 0 | 0 | 112 | 0 | 51 | 36 | 22 | 0 | 0 | 3.833 | 0 | 0 | 0 | 0 | 0 | 26.317 | [5 empty] | 2 | 13 | 0 | 0 | 0
4/26/2019 7:52:20 AM | M46477 | 6.225 | 1571 | 4.219 | 1.21 | 0.63 | 40 | 0 | 0 | 0 | 0 | 0 | 0 | 0 | 10 | 0 | 0 | 0 | 0 | 0 | 0 | 3.35 | [5 empty] | 2 | 31 | 0 | 0
2019-03-08 02:33 | M52455 | 10.992 | 1567 | 6.963 | 9.97 | 7.9 | 0 | 113 | 0 | 57 | 0 | 138 | 42 | 0 | 0 | 10 | 0 | 0 | 0 | 0 | 0 | 20.9 | [5 empty] | 2 | 44 | 0 | 0
4/26/2019 9:08:44 AM | M46479 | 4.205 | 1604 | 1.3 | 1.63 | 0.72 | 40 | 0 | 0 | 0 | 0 | 20 | 28 | 0 | 3.167 | 0 | 0 | 0 | 0 | 0 | 0 | 10.666 | [5 empty] | 2 | -1 | 0 | 0
2019-03-08 03:35 | M52455 | 14.698 | 1611 | 3.706 | 13.06 | 3.09 | 0 | 0 | 0 | 43 | 0 | 0 | 32 | 0 | 0 | 7 | 0 | 0 | 0 | 0 | 0 | 55.25 | [5 empty] | 3 | -11 | 0 | 0
4/26/2019 10:31:27 AM | M46481 | 4.623 | 1588 | 3.39 | 0.72 | 0.57 | 40 | 0 | 0 | 0 | 0 | 0 | 0 | 0 | 0 | 9.167 | 0 | 0 | 0 | 0 | 0 | 5 | [5 empty] | 2 | 12 | 0 | 0
9/18/2019 11:16:17 PM | M54994 | 11.439 | 1600 | 0.624 | 7.79 | 1.15 | 0 | 0 | 0 | 0 | 0 | 0 | 0 | 0 | 0 | 0.5 | 0 | 0 | 0 | 0 | 0 | 7.767 | [5 empty] | 3 | 14 | 0 | 101 | 0
4/26/2019 12:48:44 PM | M46484 | 8.184 | 1577 | 4.515 | 3.36 | 1.76 | 40 | 0 | 0 | 72 | 0 | 19 | 26 | 0 | 0 | 12 | 0 | 0 | 0 | 0 | 0 | 6.683 | [5 empty] | 2 | 28 | 0 | 0
9/18/2019 11:16:55 PM | M54994 | 11.439 | 1614 | 0 | 7.83 | 0.04 | [8 empty] | 0 | 0 | 0 | 0 | 0 | 0 | 0 | 0.633 | [5 empty] | 4 | 0
4/26/2019 1:50:37 PM | M46486 | 8.278 | 1576 | 4.178 | 3 | 1.65 | 0 | 201 | 0 | 36 | 0 | 0 | 66 | 0 | 0 | 11 | 0 | 0 | 0 | 0 | 0 | 6.85 | [5 empty] | 2 | 14 | 0 | 0
4/26/2019 1:57:37 PM | M46486 | 10.621 | 1590 | 2.343 | 3.75 | 0.75 | 0 | 0 | 0 | 0 | 0 | 19 | 0 | 0 | 5.667 | 0 | 0 | 0 | 0 | 0 | 0 | 1.333 | [5 empty] | 3 | 22 | 0 | 0
9/18/2019 11:19:51 PM | M54994 | 11.439 | 1614 | 0 | 8.48 | 0.65 | 0 | 0 | 0 | 0 | 0 | 0 | 0 | 0 | 0 | 0 | 0 | 0 | 0 | 0 | 0 | 2.933 | [5 empty] | 5 | -15 | 0 | 0 | 0
4/26/2019 4:50:26 PM | M46488 | 16.474 | 1557 | 6.699 | 1.84 | 0.83 | 0 | 0 | 0 | 54 | 0 | 31 | 57 | 0 | 0 | 18.167 | 0 | 0 | 0 | 0 | 0 | 12.7 | [5 empty] | 2 | 43 | 0 | 0
4/26/2019 5:49:49 PM | M46488 | 21.903 | 1600 | 5.429 | 4.04 | 2.2 | 0 | 0 | 0 | 66 | 0 | 0 | 39 | 0 | 0 | 14.667 | 0 | 0 | 0 | 0 | 0 | 44.716 | [5 empty] | 3 | 8 | 0 | 0
4/26/2019 6:15:30 PM | M46488 | 23.797 | 1608 | 1.894 | 5 | 0.96 | 0 | 0 | 0 | 0 | 0 | 0 | 0 | 0 | 0 | 5 | 0 | 0 | 0 | 0 | 0 | 20.683 | [5 empty] | 4 | -9 | 0 | 0
4/26/2019 6:16:20 PM | M46488 | 23.797 | 1599 | 0 | 5.03 | 0.03 | 0 | 0 | 0 | 0 | 0 | 0 | 0 | 0 | 0 | 0 | 0 | 0 | 0 | 0 | 0 | 0.833 | [5 empty] | 5 | 3 | 0 | 0
4/26/2019 7:10:33 PM | M46490 | 12.43 | 1547 | 6.08 | 6.33 | 2.32 | 0 | 0 | 0 | 28 | 251 | 0 | 30 | 0 | 15.333 | 0 | 0 | 0 | 0 | 0 | 0 | 2.85 | [5 empty] | 2 | 54 | 0 | 0
9/19/2019 12:25:14 AM | M54997 | 10.617 | 1558 | 5.565 | 4.8 | 2.51 | 0 | 0 | 157 | 0 | 126 | 23 | 55 | 0 | 0 | 3.667 | 0 | 0 | 0 | 0 | 0 | 15.483 | [5 empty] | 2 | 37 | 0 | 0 | 0
4/26/2019 7:59:15 PM | M46494 | 8.258 | 1573 | 3.388 | 9.39 | 6.41 | 0 | 0 | 0 | 0 | 381 | 0 | 48 | 90 | 0 | 8.833 | 0 | 0 | 0 | 0 | 0 | 16.684 | [5 empty] | 2 | 9 | 0 | 0
4/26/2019 8:22:26 PM | M46494 | 11.851 | 1582 | 3.593 | 15.27 | 5.88 | 40 | 0 | 0 | 0 | 222 | 0 | 19 | 17 | 0 | 9.333 | 0 | 0 | 0 | 0 | 0 | 13.85 | [5 empty] | 3 | 17 | 0 | 0
9/25/2019 8:59:01 AM | M55398 | 6.201 | 1585 | 0 | 9.25 | 6.8 | 0 | 0 | 304 | 0 | 311 | 0 | 0 | 89 | 0 | 0 | 0 | 0 | 0 | 0 | 0 | 27.467 | [5 empty] | 2 | -38 | 0 | 0 | 0
4/26/2019 9:23:59 PM | M46496 | 8.118 | 1588 | 2.681 | 5.01 | 0.97 | 0 | 0 | 0 | 41 | 0 | 0 | 27 | 15 | 0 | 7 | 0 | 0 | 0 | 0 | 0 | 19.683 | [5 empty] | 2 | 11 | 0 | 0
9/19/2019 1:10:38 AM | M55001 | 5.451 | 1550 | 0 | 4.67 | 0.5 | 0 | 0 | 0 | 0 | 0 | 0 | 0 | 0 | 0 | 0 | 0 | 0 | 0 | 0 | 0 | 3.517 | [5 empty] | 2 | 1 | 0 | 0 | 0
4/26/2019 10:35:03 PM | M46498 | 7.19 | 1588 | 3.391 | 1.87 | 1.28 | 0 | 0 | 0 | 142 | 0 | 30 | 95 | 0 | 0 | 9.333 | 0 | 0 | 0 | 0 | 0 | 15.85 | [5 empty] | 2 | 5 | 0 | 0
9/19/2019 1:45:27 AM | M55001 | 12.974 | 1551 | 7.523 | 10.76 | 6.09 | 0 | 0 | 103 | 51 | 78 | 0 | 40 | 0 | 0 | 6.333 | 0 | 0 | 0 | 0 | 0 | 28.484 | [5 empty] | 3 | 47 | 0 | 0 | 0
9/25/2019 9:08:50 AM | M55398 | 8.012 | 1547 | 1.811 | 10.93 | 1.68 | 0 | 0 | 0 | 0 | 85 | 60 | 143 | 133 | 0 | 0 | 0 | 1 | 0 | 0 | 0 | 8.817 | [5 empty] | 3 | -4 | 0 | 0 | 0
4/27/2019 12:46:19 AM | M46502 | 5.159 | 1559 | 3.157 | 3.29 | 2.74 | 0 | 0 | 0 | 0 | 0 | 30 | 0 | 0 | 0 | 8.333 | 0 | 0 | 0 | 0 | 0 | 3.5 | [5 empty] | 2 | 27 | 0 | 0
4/27/2019 12:55:09 AM | M46502 | 7.432 | 1586 | 2.273 | 4.09 | 0.8 | 39 | 32 | 0 | 35 | 0 | 0 | 50 | 0 | 0 | 6 | 0 | 0 | 0 | 0 | 0 | 2.833 | [5 empty] | 3 | 9 | 0 | 0
9/25/2019 9:18:51 AM | M55398 | 8.012 | 1543 | 0 | 13.1 | 2.17 | 0 | 0 | 0 | 0 | 0 | 0 | 0 | 0 | 0 | 0 | 0 | 0 | 0 | 0 | 0 | 10.017 | [5 empty] | 4 | -2 | 0 | 0 | 0
4/27/2019 1:58:52 AM | M46504 | 3.073 | 1600 | 0.995 | 2.24 | 0.92 | 0 | 0 | 101 | 0 | 0 | 0 | 0 | 0 | 0 | 2.667 | 0 | 0 | 0 | 0 | 0 | 8.833 | [5 empty] | 2 | -6 | 0 | 0
4/27/2019 2:06:43 AM | M46504 | 4.987 | 1594 | 1.914 | 3.45 | 1.21 | 40 | 0 | 0 | 0 | 0 | 23 | 54 | 0 | 0 | 5.167 | 0 | 0 | 0 | 0 | 0 | 2.683 | [5 empty] | 3 | 10 | 0 | 0
9/19/2019 4:16:39 AM | M55007 | 12.856 | 1539 | 7.002 | 11.89 | 6.07 | 0 | 0 | 0 | 31 | 161 | 40 | 63 | 0 | 5.667 | 0 | 0 | 0 | 0 | 0 | 0 | 18.5 | [5 empty] | 2 | 58 | 0 | 0 | 0
4/27/2019 3:17:47 AM | M46506 | 7.654 | 1573 | 3.494 | 3.56 | 0.54 | 40 | 0 | 0 | 27 | 0 | 0 | 0 | 0 | 8.333 | 0 | 0 | 0 | 0 | 0 | 0 | 2.85 | [5 empty] | 2 | 26 | 0 | 0
9/19/2019 4:27:01 AM | M55007 | 13.772 | 1597 | 0.916 | 13.9 | 2.01 | 0 | 0 | 0 | 0 | 0 | 0 | 0 | 0 | 0.5 | 0 | 0 | 0 | 0 | 0 | 0 | 9.867 | [5 empty] | 3 | 2 | 0 | 101 | 0
4/27/2019 6:35:56 AM | M46510 | 8.244 | 1577 | 3.857 | 7.75 | 4.06 | 0 | 0 | 0 | 0 | 0 | 0 | 0 | 0 | 0 | 10 | 0 | 0 | 0 | 0 | 0 | 8.183 | [5 empty] | 2 | 26 | 0 | 0
9/19/2019 5:36:24 AM | M55010 | 9.994 | 1574 | 5.289 | 7.04 | 3.72 | 0 | 0 | 0 | 0 | 75 | 0 | 26 | 0 | 4.333 | 0 | 0 | 0 | 0 | 0 | 0 | 37.234 | [5 empty] | 2 | 22 | 0 | 0 | 0
4/27/2019 7:41:39 AM | M46511 | 12.882 | 1539 | 8.753 | 7.02 | 4.69 | 0 | 102 | 106 | 53 | 0 | 0 | 0 | 0 | 10 | 12 | 0 | 0 | 0 | 0 | 0 | 10.533 | [5 empty] | 2 | 62 | 0 | 0
9/19/2019 5:46:14 AM | M55010 | 10.467 | 1596 | 0.473 | 7.37 | 0.33 | 0 | 0 | 0 | 0 | 0 | 0 | 0 | 0 | 0.333 | 0 | 0 | 0 | 0 | 0 | 0 | 9.5 | [5 empty] | 3 | -2 | 0 | 0 | 0
4/27/2019 8:42:12 AM | M46513 | 10.853 | 1563 | 6.633 | 6.19 | 4.12 | 0 | 42 | 79 | 35 | 76 | 0 | 42 | 0 | 0 | 17.167 | 0 | 0 | 0 | 0 | 0 | 9.183 | [5 empty] | 2 | 41 | 0 | 0
4/27/2019 8:49:23 AM | M46513 | 11.323 | 1604 | 0.47 | 7.77 | 1.58 | 40 | 0 | 0 | 0 | 0 | 0 | 0 | 0 | 0 | 1.167 | 0 | 0 | 0 | 0 | 0 | 6.016 | [5 empty] | 3 | -3 | 0 | 0
4/27/2019 9:56:56 AM | M46514 | 9.411 | 1537 | 8.512 | 3.54 | 1.46 | 0 | 0 | 106 | 48 | 315 | 22 | 71 | 0 | 20.667 | 0 | 0 | 0 | 0 | 0 | 0 | 12.033 | [5 empty] | 2 | 63 | 0 | 0
9/25/2019 6:20:42 AM | M55392 | 8.421 | 1531 | 0.799 | 9.97 | 0.81 | 0 | 0 | 0 | 0 | 0 | 0 | 0 | 0 | 0 | 1.167 | 0 | 0 | 0 | 0 | 0 | 4.466 | [5 empty] | 2 | 5 | 0 | 275 | 0
4/27/2019 10:45:58 AM | M46515 | 6.345 | 1534 | 4.148 | 0.91 | 0.57 | 0 | 0 | 108 | 0 | 0 | 17 | 0 | 0 | 10 | 0 | 0 | 0 | 0 | 0 | 0 | 4.85 | [5 empty] | 2 | 29 | 0 | 0
4/27/2019 10:59:49 AM | M46515 | 10.101 | 1563 | 3.756 | 1.42 | 0.51 | 0 | 0 | 0 | 105 | 40 | 0 | 64 | 0 | 9 | 0 | 0 | 0 | 0 | 0 | 0 | 4.85 | [5 empty] | 3 | 20 | 0 | 0
4/27/2019 11:58:31 AM | M46517 | 9.181 | 1546 | 5.651 | 3.02 | 1.54 | 0 | 0 | 0 | 0 | 0 | 0 | 0 | 0 | 0 | 15 | 0 | 0 | 0 | 0 | 0 | 5.167 | [5 empty] | 2 | 40 | 0 | 0
9/25/2019 7:15:35 AM | M55394 | 4.743 | 1512 | 0.375 | 2.69 | 0.94 | 0 | 0 | 0 | 0 | 0 | 0 | 0 | 0 | 0 | 0 | 0 | 0 | 0 | 0 | 0 | 3.633 | [5 empty] | 2 | 0 | 0 | 0 | 0
4/27/2019 12:52:34 PM | M46518 | 6.953 | 1572 | 3.275 | 4.95 | 2.69 | 0 | 0 | 0 | 105 | 50 | 0 | 33 | 0 | 0 | 8.5 | 0 | 0 | 0 | 0 | 0 | 19.183 | [5 empty] | 2 | 6 | 0 | 0
9/25/2019 7:33:33 AM | M55394 | 7.295 | 1512 | 2.552 | 7.21 | 4.52 | 0 | 0 | 0 | 0 | 0 | 0 | 0 | 0 | 0 | 0.833 | 0 | 0 | 0 | 0 | 0 | 17.134 | [5 empty] | 3 | 21 | 0 | 0 | 0
4/27/2019 1:46:27 PM | M46519 | 10.342 | 1548 | 5.601 | 2.29 | 0.94 | 0 | 0 | 0 | 45 | 40 | 35 | 34 | 0 | 0 | 14.833 | 0 | 0 | 0 | 0 | 0 | 4.85 | [5 empty] | 2 | 47 | 0 | 0
9/25/2019 7:44:10 AM | M55394 | 8.516 | 1533 | 1.221 | 9.55 | 2.34 | 0 | 0 | 0 | 0 | 0 | 0 | 0 | 0 | 0 | 0.167 | 0 | 0 | 0 | 0 | 0 | 10.45 | [5 empty] | 4 | 6 | 0 | 300 | 0
4/27/2019 2:50:10 PM | M46521 | 11.736 | 1545 | 8.03 | 7.25 | 5.02 | 0 | 0 | 124 | 38 | 0 | 0 | 33 | 0 | 0 | 20.833 | 0 | 0 | 0 | 0 | 0 | 15.534 | [5 empty] | 2 | 54 | 0 | 0
9/25/2019 7:45:41 AM | M55394 | 8.516 | 1539 | 0 | 9.94 | 0.39 | [8 empty] | 0 | 0 | 0 | 0 | 0 | 0 | 0 | 1.517 | [5 empty] | 5 | -4
4/27/2019 6:19:10 PM | M46526 | 10.53 | 1567 | 4.967 | 1.43 | 0.62 | 0 | 0 | 0 | 0 | 125 | 0 | 22 | 13 | 0 | 13 | 0 | 0 | 0 | 0 | 0 | 9.183 | [5 empty] | 2 | 27 | 0 | 0
4/27/2019 7:16:53 PM | M46528 | 8.113 | 1544 | 5.384 | 6.83 | 4.84 | 0 | 0 | 0 | 95 | 118 | 0 | 67 | 0 | 0 | 14.667 | 0 | 0 | 0 | 0 | 0 | 4.183 | [5 empty] | 2 | 48 | 0 | 0
4/30/2019 11:41:35 PM | M46641 | 9.71 | 1561 | 4.293 | 3.13 | 1.18 | 0 | 0 | 318 | 61 | 0 | 19 | 46 | 0 | 0 | 12 | 0 | 0 | 0 | 0 | 0 | 12.35 | [5 empty] | 2 | 17 | 0 | 0
2019-01-05 00:13 | M46641 | 15.808 | 1578 | 6.098 | 4.32 | 1.19 | 0 | 0 | 104 | 34 | 0 | 0 | 0 | 0 | 12 | 3.167 | 0 | 0 | 0 | 0 | 0 | 15.866 | [5 empty] | 3 | 39 | 0 | 0
2019-01-05 00:18 | M46641 | 16.554 | 1617 | 0.746 | 4.59 | 0.27 | 125 | 0 | 0 | 0 | 0 | 27 | 0 | 0 | 0 | 1.833 | 0 | 0 | 0 | 0 | 0 | 4 | [5 empty] | 4 | 3 | 0 | 0
2019-01-05 01:57 | M46645 | 19.075 | 1546 | 14.607 | 4.74 | 2.52 | 0 | 201 | 736 | 0 | 388 | 0 | 128 | 0 | 0 | 39.333 | 0 | 0 | 0 | 0 | 0 | 29.384 | [5 empty] | 2 | -8 | 0 | 0
2019-01-05 02:15 | M46645 | 23.473 | 1538 | 4.398 | 5.09 | 0.35 | 0 | 0 | 111 | 75 | 89 | 29 | 59 | 0 | 11 | 0 | 0 | 0 | 0 | 0 | 0 | 7.183 | [5 empty] | 3 | 54 | 0 | 0
2019-01-05 02:29 | M46645 | 24.41 | 1592 | 0.937 | 5.92 | 0.83 | 0 | 0 | 0 | 0 | 0 | 32 | 0 | 0 | 2.333 | 0 | 0 | 0 | 0 | 0 | 0 | 11.35 | [5 empty] | 4 | -2 | 0 | 0
2019-01-05 03:02 | M46645 | 0 | 1590 | 0 | 0 | 0 | 85 | 58 | 110 | 0 | 0 | 91 | 29 | 0 | 1.167 | 0 | 0 | 0 | 0 | 0 | 0 | 31.683 | [5 empty] | 5 | -27 | 0 | 0
2019-01-05 05:43 | M46650 | 10.382 | 1584 | 3.981 | 3.21 | 0.51 | 0 | 0 | 0 | 58 | 43 | 0 | 48 | 0 | 0 | 10.833 | 0 | 0 | 0 | 0 | 0 | 18.867 | [5 empty] | 2 | 19 | 0 | 0
2019-01-05 05:54 | M46650 | 11.493 | 1603 | 1.111 | 3.37 | 0.16 | 100 | 0 | 0 | 0 | 0 | 0 | 0 | 0 | 0 | 3.167 | 0 | 0 | 0 | 0 | 0 | 8.166 | [5 empty] | 3 | 0 | 0 | 0
2019-01-05 04:13 | M46654 | 11.605 | 1584 | 5.686 | 4.82 | 3.01 | 0 | 0 | 61 | 68 | 0 | 0 | 0 | 0 | 0 | 15.333 | 0 | 0 | 0 | 0 | 0 | 19.867 | [5 empty] | 2 | 34 | 0 | 0
2019-01-05 04:34 | M46654 | 13.082 | 1618 | 1.477 | 6.54 | 1.72 | 0 | 0 | 0 | 60 | 0 | 0 | 50 | 0 | 0 | 4 | 0 | 0 | 0 | 0 | 0 | 16.85 | [5 empty] | 3 | 0 | 0 | 0
2019-01-05 04:40 | M46654 | 13.505 | 1618 | 0.423 | 7.1 | 0.56 | 125 | 0 | 0 | 0 | 0 | 33 | 0 | 0 | 0 | 1 | 0 | 0 | 0 | 0 | 0 | 4.833 | [5 empty] | 4 | 10 | 0 | 0
7/30/2019 4:12:26 PM | M52263 | 10.984 | 1566 | 5.553 | 9.21 | 4.11 | 13 | 0 | 112 | 48 | 120 | 31 | 42 | 0 | 0 | 4.167 | 0 | 0 | 0 | 0 | 0 | 27.35 | [5 empty] | 2 | 28 | 0 | 0
2019-05-04 23:38 | M45225 | 9.868 | 1564 | 6.071 | 3.71 | 1.74 | 0 | 0 | 0 | 0 | 0 | 0 | 0 | 0 | 13.833 | 0 | 0 | 0 | 0 | 0 | 0 | 16.034 | [5 empty] | 2 | 38 | 0 | 0
2019-05-04 23:51 | M45225 | 13.004 | 1602 | 3.136 | 4.84 | 1.13 | 0 | 0 | 0 | 159 | 0 | 18 | 74 | 0 | 7 | 0 | 0 | 0 | 0 | 0 | 0 | 5.667 | [5 empty] | 3 | 22 | 0 | 0
2019-05-04 23:56 | M45225 | 13.004 | 1624 | 0 | 5.56 | 0.72 | 150 | 0 | 0 | 0 | 0 | 0 | 0 | 0 | 0 | 0 | 0 | 0 | 0 | 0 | 0 | 4.667 | [5 empty] | 4 | -6 | 0 | 0
2019-05-04 23:59 | M45225 | 13.004 | 1618 | 0 | 6.42 | 0.86 | 0 | 0 | 0 | 0 | 0 | 0 | 0 | 0 | 0 | 0 | 0 | 0 | 0 | 0 | 0 | 3.85 | [5 empty] | 5 | -4 | 0 | 0
7/30/2019 5:14:49 PM | M52263 | 17.829 | 1594 | 6.845 | 14.75 | 5.54 | 0 | 0 | 0 | 40 | 0 | 21 | 11 | 0 | 0 | 6.5 | 0 | 0 | 0 | 0 | 0 | 55.883 | [5 empty] | 3 | 9 | 0 | 0
2019-06-04 00:45 | M45227 | 8.429 | 1538 | 4.644 | 4.59 | 1.81 | 0 | 0 | 0 | 0 | 0 | 0 | 0 | 0 | 0 | 12 | 0 | 0 | 0 | 0 | 0 | 6.183 | [5 empty] | 2 | 28 | 0 | 0
2019-06-04 00:53 | M45227 | 11.484 | 1566 | 3.055 | 5.4 | 0.81 | 0 | 22 | 0 | 0 | 0 | 0 | 69 | 0 | 7 | 0 | 0 | 0 | 0 | 0 | 0 | 1.167 | [5 empty] | 3 | 23 | 0 | 0
7/30/2019 5:32:30 PM | M52263 | 19.23 | 1603 | 1.401 | 16.33 | 1.58 | 0 | 0 | 0 | 0 | 0 | 0 | 0 | 0 | 0 | 1.5 | 0 | 0 | 0 | 0 | 0 | 16.183 | [5 empty] | 4 | 1 | 0 | 0
2019-06-04 03:08 | M45237 | 13.129 | 1561 | 6.633 | 10.89 | 5.91 | 0 | 0 | 127 | 52 | 107 | 22 | 45 | 17 | 14.833 | 0 | 0 | 0 | 0 | 0 | 0 | 12.034 | [5 empty] | 2 | 37 | 0 | 0
7/30/2019 5:39:35 PM | M52263 | 20.565 | 1604 | 1.335 | 16.97 | 0.64 | 125 | 0 | 0 | 0 | 0 | 0 | 0 | 0 | 0 | 3.5 | 0 | 0 | 0 | 0 | 0 | 3.583 | [5 empty] | 5 | 10 | 0 | 0
2019-06-04 04:09 | M45241 | 7.735 | 1605 | 1.486 | 2.69 | 0.91 | 0 | 118 | 0 | 0 | 0 | 33 | 53 | 19 | 0 | 3.667 | 0 | 0 | 0 | 0 | 0 | 16.683 | [5 empty] | 2 | -7 | 0 | 0
2019-06-04 07:03 | M45248 | 4.302 | 1587 | 0 | 2.34 | 0.21 | 0 | 0 | 0 | 0 | 0 | 0 | 0 | 0 | 0 | 0 | 0 | 0 | 0 | 0 | 0 | 0.833 | [5 empty] | 2 | -3 | 0 | 0
2019-06-04 07:34 | M45248 | 7.954 | 1584 | 3.652 | 6.45 | 4.11 | 50 | 0 | 0 | 28 | 0 | 65 | 89 | 0 | 0 | 9.5 | 0 | 0 | 0 | 0 | 0 | 21.533 | [5 empty] | 3 | 14 | 0 | 0
2019-06-04 07:40 | M45248 | 7.954 | 1598 | 0 | 7.69 | 1.24 | 0 | 0 | 0 | 0 | 0 | 0 | 0 | 0 | 0 | 0 | 0 | 0 | 0 | 0 | 0 | 5.833 | [5 empty] | 4 | -6 | 0 | 0
7/30/2019 6:31:33 PM | M52274 | 9.48 | 1570 | 5.054 | 6.88 | 4 | 0 | 0 | 114 | 46 | 0 | 21 | 63 | 0 | 0 | 4.5 | 0 | 0 | 0 | 0 | 0 | 23.117 | [5 empty] | 2 | 28 | 0 | 0
2019-06-04 09:41 | M45252 | 13.435 | 1553 | 7.229 | 2.51 | 0.61 | 0 | 0 | 208 | 0 | 133 | 19 | 22 | 0 | 17 | 0 | 0 | 0 | 0 | 0 | 0 | 11.533 | [5 empty] | 2 | 43 | 0 | 0
2019-06-04 09:51 | M45252 | 14.683 | 1596 | 1.248 | 2.83 | 0.32 | 50 | 0 | 0 | 0 | 0 | 0 | 0 | 0 | 3 | 0 | 0 | 0 | 0 | 0 | 0 | 7.833 | [5 empty] | 3 | 4 | 0 | 0
7/30/2019 6:39:16 PM | M52274 | 9.887 | 1598 | 0.407 | 8 | 1.12 | 112 | 0 | 0 | 0 | 0 | 0 | 0 | 0 | 0 | 0 | 0.667 | 0 | 0 | 0 | 0 | 7.05 | [5 empty] | 3 | -5 | 0 | 0
2019-06-04 08:48 | M45255 | 6.762 | 1566 | 3.852 | 1.1 | 0.51 | 50 | 0 | 0 | 0 | 103 | 0 | 48 | 0 | 0 | 10 | 0 | 0 | 0 | 0 | 0 | 3.5 | [5 empty] | 2 | 26 | 0 | 0
2019-06-04 10:51 | M45259 | 8.842 | 1568 | 4.634 | 2.94 | 2.41 | 0 | 0 | 111 | 25 | 52 | 0 | 55 | 0 | 0 | 12.5 | 0 | 0 | 0 | 0 | 0 | 11.033 | [5 empty] | 2 | 22 | 0 | 0
7/30/2019 7:27:58 PM | M52276 | 7.813 | 1549 | 2.034 | 5.24 | 1.42 | 0 | 0 | 0 | 0 | 0 | 0 | 0 | 0 | 0 | 1.833 | 0 | 0 | 0 | 0 | 0 | 7.217 | [5 empty] | 2 | 14 | 0 | 0
2019-06-04 12:07 | M45261 | 14.188 | 1538 | 8.017 | 2.28 | 0.99 | 0 | 0 | 344 | 26 | 0 | 0 | 27 | 0 | 0 | 21 | 0 | 0 | 0 | 0 | 0 | 3.017 | [5 empty] | 2 | 53 | 0 | 0
7/30/2019 7:42:37 PM | M52276 | 12.133 | 1563 | 4.32 | 7.52 | 2.28 | 0 | 0 | 114 | 95 | 154 | 0 | 31 | 0 | 0 | 2.5 | 0 | 0 | 0 | 0 | 0 | 12.15 | [5 empty] | 3 | 30 | 0 | 0
2019-06-04 13:05 | M45264 | 8.781 | 1571 | 4.133 | 2.92 | 0.99 | 0 | 0 | 59 | 25 | 54 | 0 | 13 | 0 | 0 | 10.333 | 0 | 0 | 0 | 0 | 0 | 13.017 | [5 empty] | 2 | 16 | 0 | 0
2019-06-04 14:13 | M45268 | 11.173 | 1568 | 5.147 | 2.89 | 1.43 | 0 | 0 | 0 | 39 | 0 | 0 | 51 | 0 | 0 | 13.333 | 0 | 0 | 0 | 0 | 0 | 19.717 | [5 empty] | 2 | 20 | 0 | 0
7/30/2019 8:37:08 PM | M52280 | 11.272 | 1540 | 6.426 | 8.93 | 4.47 | 0 | 0 | 40 | 57 | 127 | 0 | 27 | 0 | 0 | 5.333 | 0 | 0 | 0 | 0 | 0 | 16.617 | [5 empty] | 2 | 51 | 0 | 0
2019-06-04 15:34 | M45270 | 10.842 | 1561 | 4.55 | 6.05 | 2.42 | 50 | 0 | 0 | 59 | 98 | 19 | 52 | 0 | 8 | 3.333 | 0 | 0 | 0 | 0 | 0 | 20.184 | [5 empty] | 2 | 22 | 0 | 0
7/30/2019 8:49:35 PM | M52280 | 12.435 | 1591 | 1.163 | 10.82 | 1.89 | 80 | 0 | 0 | 0 | 0 | 0 | 0 | 0 | 0 | 0.833 | 0 | 0 | 0 | 0 | 0 | 11.617 | [5 empty] | 3 | -2 | 0 | 0
2019-06-04 16:39 | M45271 | 11.326 | 1534 | 6.32 | 7.19 | 4.5 | 0 | 0 | 203 | 0 | 169 | 39 | 77 | 0 | 15 | 0 | 0 | 0 | 0 | 0 | 0 | 6.517 | [5 empty] | 2 | 42 | 0 | 0
2019-06-04 17:46 | M45274 | 12.63 | 1527 | 6.566 | 9.41 | 5.36 | 0 | 0 | 0 | 35 | 64 | 0 | 84 | 0 | 14.833 | 0 | 0 | 0 | 0 | 0 | 0 | 9.184 | [5 empty] | 2 | 49 | 0 | 0
7/30/2019 9:43:16 PM | M52281 | 12.263 | 1551 | 5.873 | 1.76 | 0.77 | 0 | 0 | 110 | 127 | 160 | 0 | 57 | 0 | 0 | 4 | 0 | 0 | 0 | 0 | 0 | 15.817 | [5 empty] | 2 | 45 | 0 | 0
2019-06-04 18:41 | M45275 | 10.671 | 1533 | 6.657 | 3.35 | 1.91 | 0 | 0 | 0 | 56 | 0 | 0 | 37 | 0 | 14.833 | 0 | 0 | 0 | 0 | 0 | 0 | 6.017 | [5 empty] | 2 | 59 | 20.667 | 0
7/30/2019 9:55:16 PM | M52281 | 12.797 | 1596 | 0.534 | 3.32 | 1.56 | 80 | 0 | 0 | 0 | 0 | 0 | 0 | 0 | 0 | 0.333 | 0 | 0 | 0 | 0 | 0 | 11.667 | [5 empty] | 3 | -8 | 0 | 0
2019-06-04 19:53 | M45276 | 12.345 | 1561 | 4.786 | 6.71 | 1.98 | 0 | 0 | 0 | 86 | 288 | 29 | 74 | 0 | 0 | 11.667 | 0 | 0 | 0 | 0 | 0 | 9.35 | [5 empty] | 2 | 26 | 20.833 | 0
2019-06-04 20:50 | M45280 | 9.311 | 1572 | 2.63 | 2.43 | 0.83 | 0 | 0 | 0 | 0 | 0 | 0 | 0 | 0 | 0 | 6.333 | 0 | 0 | 0 | 0 | 0 | 13.85 | [5 empty] | 2 | -5 | 20 | 0
7/30/2019 10:52:26 PM | M52287 | 6.85 | 1582 | 2.454 | 3.33 | 2.68 | 0 | 0 | 0 | 37 | 27 | 0 | 43 | 0 | 0 | 5 | 0 | 0 | 0 | 0 | 0 | 18.95 | [5 empty] | 2 | 0 | 0 | 0
2019-06-04 21:55 | M45282 | 11.54 | 1551 | 4.9 | 6.29 | 3.29 | 50 | 133 | 0 | 0 | 0 | 0 | 103 | 0 | 10.833 | 0 | 0 | 0 | 0 | 0 | 0 | 9.517 | [5 empty] | 2 | 30 | 20.167 | 0
7/30/2019 10:59:16 PM | M52287 | 8.276 | 1582 | 1.426 | 4.36 | 1.03 | 50 | 0 | 0 | 0 | 0 | 0 | 0 | 0 | 3.167 | 0.167 | 0 | 0 | 0 | 0 | 0 | 3.499 | [5 empty] | 3 | 10 | 0 | 0
2019-07-04 00:24 | M45284 | 23.197 | 1576 | 14.657 | 7.46 | 3.73 | 0 | 0 | 528 | 242 | 199 | 48 | 36 | 0 | 32.5 | 0 | 0 | 0 | 0 | 0 | 0 | 26.55 | [5 empty] | 2 | 41 | 0 | 0
2019-07-04 00:35 | M45284 | 24.043 | 1617 | 0.846 | 9.15 | 1.69 | 150 | 0 | 0 | 0 | 0 | 0 | 0 | 0 | 0 | 2 | 0 | 0 | 0 | 0 | 0 | 9 | [5 empty] | 3 | -1 | 0 | 0
2019-07-04 01:37 | M45287 | 8.504 | 1574 | 4.508 | 11.31 | 5.95 | 0 | 31 | 0 | 0 | 64 | 17 | 66 | 0 | 10 | 0 | 0 | 0 | 0 | 0 | 0 | 22.35 | [5 empty] | 2 | 17 | 0 | 0
7/31/2019 12:01:19 AM | M52291 | 8.306 | 1589 | 2.966 | 2.54 | 1.75 | 0 | 59 | 79 | 0 | 0 | 0 | 57 | 0 | 4.333 | 0 | 0 | 0 | 0 | 0 | 0 | 24.517 | [5 empty] | 2 | 3 | 0 | 0
2019-07-04 02:39 | M45293 | 8.79 | 1605 | 1.361 | 4.5 | 1.49 | 0 | 0 | 72 | 148 | 143 | 0 | 37 | 0 | 3.167 | 0 | 0 | 0 | 0 | 0 | 0 | 21.85 | [5 empty] | 2 | -7 | 0 | 0
2019-07-04 02:54 | M45293 | 9.284 | 1598 | 0.494 | 4.97 | 0.47 | 56 | 0 | 0 | 0 | 0 | 0 | 0 | 0 | 1 | 0 | 0 | 0 | 0 | 0 | 0 | 14.35 | [5 empty] | 3 | -6 | 0 | 0
2019-07-04 03:52 | M45296 | 12.979 | 1553 | 6.543 | 6.1 | 2.56 | 0 | 0 | 0 | 0 | 227 | 13 | 38 | 0 | 14.5 | 0 | 0 | 0 | 0 | 0 | 0 | 12.367 | [5 empty] | 2 | 43 | 0 | 0
2019-07-04 04:03 | M45296 | 14.316 | 1596 | 1.337 | 6.8 | 0.7 | 110 | 0 | 0 | 0 | 0 | 0 | 0 | 0 | 3 | 0 | 0 | 0 | 0 | 0 | 0 | 7.5 | [5 empty] | 3 | 4 | 0 | 0
7/31/2019 1:09:12 AM | M52292 | 8.946 | 1589 | 3.904 | 8.88 | 7.15 | 0 | 0 | 0 | 65 | 163 | 0 | 52 | 0 | 3.167 | 0.833 | 0 | 0 | 0 | 0 | 0 | 35.5 | [5 empty] | 2 | 0 | 0 | 0
2019-07-04 05:02 | M45298 | 9.56 | 1565 | 4.997 | 7.45 | 5.38 | 0 | 0 | 0 | 64 | 108 | 0 | 64 | 0 | 11.167 | 0 | 0 | 0 | 0 | 0 | 0 | 19.183 | [5 empty] | 2 | 24 | 0 | 0
2019-07-04 05:11 | M45298 | 11.624 | 1589 | 2.064 | 9.24 | 1.79 | 100 | 0 | 0 | 0 | 0 | 0 | 0 | 0 | 0 | 5 | 0 | 0 | 0 | 0 | 0 | 4.167 | [5 empty] | 3 | 16 | 0 | 0
2019-07-04 06:13 | M45304 | 4.578 | 1612 | 0.555 | 5.98 | 3.7 | 100 | 0 | 0 | 24 | 61 | 0 | 53 | 0 | 0 | 1.5 | 0 | 0 | 0 | 0 | 0 | 18 | [5 empty] | 2 | -19 | 0 | 0
7/31/2019 2:28:00 AM | M52296 | 9 | 1570 | 3.393 | 4.82 | 1.96 | 100 | 0 | 0 | 0 | 0 | 0 | 0 | 0 | 3 | 0 | 0 | 0 | 0 | 0 | 0 | 9.317 | [5 empty] | 2 | 28 | 0 | 0
2019-07-04 07:21 | M45307 | 9.111 | 1580 | 2.579 | 7.56 | 3.73 | 0 | 0 | 157 | 54 | 171 | 0 | 64 | 0 | 0 | 7 | 0 | 0 | 0 | 0 | 0 | 13.683 | [5 empty] | 2 | 6 | 0 | 0
2019-07-04 08:33 | M45310 | 7.323 | 1561 | 3.136 | 2.45 | 1.12 | 0 | 0 | 0 | 53 | 62 | 0 | 69 | 0 | 0 | 8.333 | 0 | 0 | 0 | 0 | 0 | 9.517 | [5 empty] | 2 | 15 | 0 | 0
7/31/2019 3:39:53 AM | M52298 | 10.162 | 1537 | 6.662 | 5.84 | 4.21 | 0 | 237 | 49 | 0 | 0 | 0 | 0 | 0 | 13.333 | 0 | 0 | 0 | 0 | 0 | 0 | 5.867 | [5 empty] | 2 | 50 | 0 | 0
2019-07-04 09:42 | M45313 | 8.032 | 1575 | 4.199 | 2.77 | 1.92 | 0 | 0 | 0 | 0 | 63 | 0 | 69 | 0 | 0 | 11 | 0 | 0 | 0 | 0 | 0 | 19.533 | [5 empty] | 2 | 14 | 0 | 0
2019-07-04 13:15 | M45314 | 8.139 | 1586 | 2.557 | 2.92 | 1.1 | 0 | 37 | 0 | 0 | 0 | 0 | 43 | 0 | 6 | 0 | 0 | 0 | 0 | 0 | 0 | 17.517 | [5 empty] | 2 | 9 | 0 | 0
2019-07-04 13:26 | M45314 | 8.76 | 1595 | 0.621 | 3.79 | 0.87 | 267 | 0 | 0 | 0 | 0 | 0 | 0 | 0 | 1.5 | 0 | 0 | 0 | 0 | 0 | 0 | 8.85 | [5 empty] | 3 | 4 | 0 | 0
2019-07-04 10:35 | M45316 | 8.871 | 1516 | 3.792 | 6.84 | 2.83 | 0 | 0 | 264 | 0 | 0 | 0 | 0 | 0 | 0 | 9.833 | 0 | 0 | 0 | 0 | 0 | 2.834 | [5 empty] | 2 | 66 | 0 | 0
2019-07-04 10:59 | M45316 | 11.291 | 1582 | 2.42 | 12.8 | 5.96 | 0 | 0 | 0 | 0 | 0 | 19 | 69 | 0 | 0 | 6.333 | 0 | 0 | 0 | 0 | 0 | 17.684 | [5 empty] | 3 | 3 | 0 | 0
2019-07-04 12:20 | M45319 | 8.791 | 1565 | 2.983 | 2.24 | 2.23 | 0 | 0 | 264 | 0 | 0 | 0 | 0 | 0 | 7.167 | 0 | 0 | 0 | 0 | 0 | 0 | 6.833 | [5 empty] | 2 | 21 | 0 | 0
2019-07-04 14:23 | M45323 | 10.786 | 1533 | 6.79 | 7.18 | 4.64 | 0 | 103 | 211 | 0 | 0 | 0 | 23 | 0 | 15.667 | 0 | 0 | 0 | 0 | 0 | 0 | 11.35 | [5 empty] | 2 | 52 | 26.833 | 0
2019-07-04 14:31 | M45323 | 12.074 | 1585 | 1.288 | 8.44 | 1.26 | 40 | 0 | 0 | 0 | 0 | 0 | 0 | 0 | 0 | 3.333 | 0 | 0 | 0 | 0 | 0 | 4.167 | [5 empty] | 3 | 9 | 7.333 | 0
2019-07-04 15:13 | M45326 | 7.784 | 1514 | 4.064 | 2.69 | 1.81 | 0 | 0 | 104 | 0 | 0 | 0 | 0 | 0 | 10 | 0 | 0 | 0 | 0 | 0 | 0 | 2.183 | [5 empty] | 2 | 16 | 12 | 0
2019-07-04 15:32 | M45326 | 14.457 | 1530 | 6.673 | 4.51 | 1.82 | 0 | 0 | 107 | 0 | 142 | 0 | 0 | 0 | 16 | 0 | 0 | 0 | 0 | 0 | 0 | 3.517 | [5 empty] | 3 | 48 | 19.333 | 0
2019-07-04 15:41 | M45326 | 16.969 | 1578 | 2.512 | 5.37 | 0.86 | 100 | 0 | 107 | 0 | 0 | 0 | 0 | 0 | 6 | 0 | 0 | 0 | 0 | 0 | 0 | 2.667 | [5 empty] | 4 | 19 | 8.5 | 0
2019-07-04 16:42 | M45329 | 11.599 | 1541 | 6.155 | 5.92 | 4.48 | 0 | 53 | 0 | 0 | 94 | 25 | 58 | 0 | 15 | 0 | 0 | 0 | 0 | 0 | 0 | 3.85 | [5 empty] | 2 | 56 | 18.667 | 0
2019-07-04 18:56 | M45333 | 12.142 | 1535 | 7.3 | 9.11 | 5.9 | 0 | 0 | 311 | 0 | 0 | 20 | 42 | 0 | 17.5 | 0 | 0 | 0 | 0 | 0 | 0 | 8.85 | [5 empty] | 2 | 57 | 0 | 0
7/31/2019 5:45:11 AM | M52300 | 8.861 | 1589 | 2.622 | 4.88 | 1.92 | 0 | 0 | 204 | 115 | 177 | 23 | 53 | 0 | 2.833 | 0 | 0 | 0 | 0 | 0 | 0 | 24.484 | [5 empty] | 2 | -10 | 0 | 0
2019-07-04 17:44 | M45334 | 11.686 | 1567 | 5.544 | 9.24 | 4.23 | 0 | 0 | 104 | 213 | 67 | 33 | 41 | 0 | 14.167 | 0 | 0 | 0 | 0 | 0 | 0 | 9.016 | [5 empty] | 2 | 44 | 23 | 0
2019-07-04 17:51 | M45334 | 11.686 | 1611 | 0 | 10.39 | 1.15 | 100 | 0 | 0 | 0 | 0 | 0 | 0 | 0 | 0 | 0 | 0 | 0 | 0 | 0 | 0 | 6.333 | [5 empty] | 3 | -10 | 6.167 | 0
2019-07-04 20:00 | M45340 | 9.18 | 1536 | 5.1 | 3.56 | 1.79 | 0 | 253 | 0 | 0 | 152 | 0 | 63 | 84 | 12.333 | 0 | 0 | 0 | 0 | 0 | 0 | 5.684 | [5 empty] | 2 | 40 | 0 | 0
2019-07-04 20:10 | M45340 | 11.083 | 1576 | 1.903 | 4.24 | 0.68 | 50 | 0 | 0 | 0 | 0 | 0 | 0 | 0 | 4.5 | 0 | 0 | 0 | 0 | 0 | 0 | 5.5 | [5 empty] | 3 | 13 | 0 | 0
7/31/2019 4:27:46 AM | M52301 | 7.96 | 1575 | 3.115 | 6.29 | 3.72 | 0 | 0 | 0 | 97 | 67 | 0 | 67 | 0 | 2 | 0 | 0 | 0 | 0 | 0 | 0 | 18.917 | [5 empty] | 2 | 7 | 0 | 0
2019-07-04 20:50 | M45343 | 7.085 | 1573 | 3.741 | 6.08 | 3.81 | 0 | 0 | 0 | 0 | 0 | 0 | 0 | 0 | 0 | 10 | 0 | 0 | 0 | 0 | 0 | 5.183 | [5 empty] | 2 | 34 | 0 | 0
2019-07-04 21:20 | M45343 | 8.152 | 1607 | 1.067 | 13.56 | 7.48 | 0 | 0 | 0 | 30 | 326 | 27 | 35 | 36 | 0 | 2.833 | 0 | 0 | 0 | 0 | 0 | 27.35 | [5 empty] | 3 | -25 | 0 | 0
7/31/2019 4:40:23 AM | M52301 | 10.187 | 1582 | 2.227 | 9.32 | 3.03 | 55 | 0 | 0 | 0 | 0 | 0 | 0 | 0 | 1.833 | 0 | 0 | 0 | 0 | 0 | 0 | 10.784 | [5 empty] | 3 | 13 | 0 | 0
2019-07-04 23:41 | M45349 | 10.233 | 1575 | 4.083 | 5.68 | 2.89 | 0 | 0 | 12 | 13 | 0 | 0 | 29 | 0 | 9.833 | 0 | 0 | 0 | 0 | 0 | 0 | 15.684 | [5 empty] | 2 | 20 | 0 | 0
2019-08-04 00:59 | M45352 | 9.411 | 1580 | 3.787 | 4.58 | 4.22 | 0 | 0 | 14 | 43 | 93 | 0 | 70 | 0 | 0 | 9.667 | 0 | 0 | 0 | 0 | 0 | 15.016 | [5 empty] | 2 | 11 | 0 | 0
2019-08-04 02:27 | M45355 | 8.834 | 1575 | 3 | 4.26 | 1.9 | 60 | 0 | 0 | 0 | 0 | 0 | 0 | 0 | 7 | 0 | 0 | 0 | 0 | 0 | 0 | 3.333 | [5 empty] | 2 | 23 | 0 | 0
2019-08-04 03:26 | M45356 | 12.427 | 1549 | 7.181 | 3.91 | 2.27 | 0 | 0 | 116 | 58 | 46 | 0 | 51 | 0 | 0 | 18.333 | 0 | 0 | 0 | 0 | 0 | 10.684 | [5 empty] | 2 | 49 | 0 | 0
2019-08-04 04:23 | M45358 | 13.775 | 1543 | 7.996 | 7.69 | 4.61 | 0 | 0 | 120 | 0 | 0 | 0 | 50 | 0 | 0 | 20.667 | 0 | 0 | 0 | 0 | 0 | 4.85 | [5 empty] | 2 | 59 | 0 | 0
2019-08-04 04:38 | M45358 | 14.673 | 1602 | 0.898 | 10.37 | 2.68 | 0 | 0 | 0 | 0 | 0 | 0 | 0 | 0 | 0 | 2.333 | 0 | 0 | 0 | 0 | 0 | 12.85 | [5 empty] | 3 | -3 | 0 | 0
2019-08-04 05:50 | M45360 | 13.825 | 1541 | 8.535 | 5.39 | 2.94 | 0 | 96 | 115 | 65 | 0 | 13 | 8 | 0 | 4.167 | 17 | 0 | 0 | 0 | 0 | 0 | 19.2 | [5 empty] | 2 | 61 | 0 | 0
2019-08-04 05:56 | M45360 | 13.825 | 1602 | 0 | 6.23 | 0.84 | 93 | 0 | 0 | 0 | 0 | 0 | 0 | 0 | 0 | 0 | 0 | 0 | 0 | 0 | 0 | 5.517 | [5 empty] | 3 | -6 | 0 | 0
2019-08-04 07:05 | M45363 | 10.99 | 1523 | 7.979 | 11.71 | 3.71 | 0 | 0 | 214 | 27 | 88 | 59 | 26 | 0 | 0 | 20.167 | 0 | 0 | 0 | 0 | 0 | 7.183 | [5 empty] | 2 | 55 | 0 | 0
2019-08-04 07:13 | M45363 | 13.362 | 1578 | 2.372 | 13.11 | 1.4 | 0 | 0 | 0 | 30 | 0 | 0 | 0 | 0 | 0 | 6 | 0 | 0 | 0 | 0 | 0 | 1.833 | [5 empty] | 3 | 22 | 0 | 0
2019-08-04 11:32 | M45371 | 11.976 | 1507 | 6.482 | 8.81 | 4.59 | 0 | 0 | 161 | 0 | 125 | 11 | 81 | 0 | 0 | 17.167 | 0 | 0 | 0 | 0 | 0 | 12.183 | [5 empty] | 2 | 39 | 0 | 0
2019-08-04 12:11 | M45371 | 16.259 | 1546 | 4.283 | 10.61 | 1.8 | 0 | 0 | 0 | 0 | 0 | 0 | 0 | 0 | 0 | 11.167 | 0 | 0 | 0 | 0 | 0 | 27.7 | [5 empty] | 3 | 11 | 0 | 0
2019-08-04 12:20 | M45371 | 16.882 | 1557 | 0.623 | 11.5 | 0.89 | 0 | 0 | 0 | 0 | 0 | 0 | 0 | 0 | 0 | 1.667 | 0 | 0 | 0 | 0 | 0 | 7 | [5 empty] | 4 | -1 | 0 | 350
2019-08-04 12:59 | M45374 | 7.703 | 1509 | 2.998 | 2.76 | 1.25 | 0 | 0 | 107 | 0 | 0 | 0 | 0 | 0 | 0 | 8 | 0 | 0 | 0 | 0 | 0 | 3.167 | [5 empty] | 2 | 22 | 0 | 0
2019-08-04 13:29 | M45374 | 9.449 | 1531 | 1.746 | 5.41 | 2.65 | 0 | 101 | 0 | 0 | 56 | 0 | 0 | 0 | 0 | 5 | 0 | 0 | 0 | 0 | 0 | 24.683 | [5 empty] | 3 | -6 | 0 | 0
2019-08-04 13:37 | M45374 | 10.677 | 1525 | 1.228 | 6.15 | 0.74 | 0 | 0 | 0 | 0 | 0 | 0 | 0 | 0 | 0 | 3.5 | 0 | 0 | 0 | 0 | 0 | 4.017 | [5 empty] | 4 | 7 | 0 | 350
2019-08-04 16:01 | M45378 | 4.843 | 1525 | 1.409 | 0.55 | 0.46 | 0 | 0 | 115 | 0 | 0 | 0 | 0 | 0 | 0 | 3.833 | 0 | 0 | 0 | 0 | 0 | 9.184 | [5 empty] | 2 | -2 | 0 | 0
2019-08-04 16:12 | M45378 | 6.273 | 1523 | 1.43 | 1.47 | 0.92 | 0 | 46 | 123 | 0 | 0 | 16 | 22 | 186 | 0 | 4.167 | 0 | 0 | 0 | 0 | 0 | 7.333 | [5 empty] | 3 | 0 | 0 | 350
2019-08-04 16:16 | M45378 | 7.082 | 1523 | 0.809 | 1.66 | 0.19 | 0 | 0 | 0 | 0 | 0 | 0 | 0 | 0 | 0 | 2.167 | 0 | 0 | 0 | 0 | 0 | 2.183 | [5 empty] | 4 | 7 | 0 | 55
2019-08-04 14:40 | M45379 | 3.763 | 1543 | 0 | 2.14 | 1.3 | 0 | 0 | 0 | 0 | 0 | 0 | 0 | 0 | 0 | 0 | 0 | 0 | 0 | 0 | 0 | 23.85 | [5 empty] | 2 | -15 | 0 | 0
2019-08-04 14:51 | M45379 | 5.087 | 1528 | 1.324 | 2.86 | 0.72 | 0 | 135 | 60 | 0 | 0 | 17 | 51 | 0 | 0 | 3.833 | 0 | 0 | 0 | 0 | 0 | 7.517 | [5 empty] | 3 | -3 | 0 | 0
2019-08-04 14:56 | M45379 | 6.715 | 1525 | 1.628 | 3.28 | 0.42 | 0 | 0 | 0 | 0 | 0 | 0 | 0 | 0 | 0 | 4.167 | 0 | 0 | 0 | 0 | 0 | 1.333 | [5 empty] | 4 | 13 | 0 | 0
2019-08-04 15:01 | M45379 | 6.715 | 1538 | 0 | 3.53 | 0.25 | 0 | 0 | 0 | 0 | 0 | 0 | 0 | 0 | 0 | 0 | 0 | 0 | 0 | 0 | 0 | 4.333 | [5 empty] | 5 | -1 | 0 | 350
2019-08-04 17:07 | M45381 | 5.873 | 1514 | 2.801 | 2.94 | 0.32 | 0 | 0 | 115 | 0 | 0 | 0 | 0 | 0 | 0 | 7.167 | 0 | 0 | 0 | 0 | 0 | 6.516 | [5 empty] | 2 | 18 | 0 | 0
2019-08-04 17:16 | M45381 | 6.981 | 1532 | 1.108 | 3.36 | 0.42 | 0 | 50 | 123 | 0 | 77 | 21 | 67 | 96 | 0 | 2.833 | 0 | 0 | 0 | 0 | 0 | 6.184 | [5 empty] | 3 | -4 | 0 | 0
2019-08-04 17:28 | M45381 | 7.586 | 1528 | 0.605 | 3.67 | 0.31 | 0 | 0 | 0 | 0 | 0 | 0 | 0 | 0 | 0 | 1.5 | 0 | 0 | 0 | 0 | 0 | 9.833 | [5 empty] | 4 | -1 | 0 | 350
2019-08-04 19:18 | M45387 | 8.21 | 1516 | 2.243 | 2.15 | 1.65 | 0 | 0 | 0 | 0 | 0 | 0 | 0 | 0 | 0 | 5.833 | 0 | 0 | 0 | 0 | 0 | 3.167 | [5 empty] | 2 | 17 | 0 | 0
2019-08-04 19:51 | M45387 | 10.589 | 1533 | 2.379 | 5.09 | 2.94 | 0 | 57 | 0 | 0 | 0 | 16 | 65 | 129 | 0 | 6.667 | 0 | 0 | 0 | 0 | 0 | 27.033 | [5 empty] | 3 | -8 | 0 | 0
2019-08-04 20:01 | M45387 | 11.748 | 1525 | 1.159 | 5.71 | 0.62 | 0 | 0 | 0 | 0 | 0 | 0 | 0 | 0 | 0 | 3.167 | 0 | 0 | 0 | 0 | 0 | 6.35 | [5 empty] | 4 | 6 | 0 | 350
2019-08-04 20:05 | M45387 | 11.748 | 1531 | 0 | 6 | 0.29 | 0 | 0 | 0 | 0 | 0 | 0 | 0 | 0 | 0 | 0 | 0 | 0 | 0 | 0 | 0 | 3.833 | [5 empty] | 5 | -4 | 0 | 0
2019-08-04 20:51 | M45391 | 9.163 | 1511 | 3.994 | 4.74 | 2.17 | 0 | 56 | 348 | 0 | 0 | 16 | 69 | 180 | 0 | 11.333 | 0 | 0 | 0 | 0 | 0 | 9.35 | [5 empty] | 2 | 17 | 0 | 0
2019-08-04 21:06 | M45391 | 10.912 | 1528 | 1.749 | 7.08 | 2.34 | 0 | 0 | 0 | 58 | 41 | 15 | 0 | 0 | 0 | 4.5 | 0 | 0 | 0 | 0 | 0 | 10.85 | [5 empty] | 3 | 4 | 0 | 0
2019-08-04 21:57 | M45394 | 7.155 | 1516 | 1.38 | 1.94 | 0.25 | 0 | 0 | 0 | 0 | 0 | 0 | 0 | 0 | 0 | 3.5 | 0 | 0 | 0 | 0 | 0 | 2.333 | [5 empty] | 2 | 13 | 0 | 0
2019-08-04 22:21 | M45394 | 9.908 | 1529 | 2.753 | 3.15 | 1.21 | 0 | 0 | 0 | 0 | 0 | 0 | 0 | 0 | 0 | 7 | 0 | 0 | 0 | 0 | 0 | 17.017 | [5 empty] | 3 | 7 | 0 | 0
2019-08-04 22:33 | M45394 | 10.357 | 1536 | 0.449 | 3.6 | 0.45 | 0 | 0 | 0 | 0 | 0 | 0 | 0 | 111 | 0 | 1.167 | 0 | 0 | 0 | 0 | 0 | 10.016 | [5 empty] | 4 | -2 | 0 | 350
2019-08-04 22:35 | M45394 | 10.357 | 1534 | 0 | 3.66 | 0.06 | 0 | 0 | 0 | 0 | 0 | 0 | 0 | 0 | 0 | 0 | 0 | 0 | 0 | 0 | 0 | 2.5 | [5 empty] | 5 | 0 | 0 | 0
2019-08-04 22:37 | M45394 | 10.357 | 1534 | 0 | 3.73 | 0.07 | 0 | 0 | 0 | 0 | 0 | 0 | 0 | 0 | 0 | 0 | 0 | 0 | 0 | 0 | 0 | 2 | [5 empty] | 6 | -3 | 0 | 0
2019-08-04 22:38 | M45394 | 10.357 | 1531 | 0 | 3.75 | 0.02 | 0 | 0 | 0 | 0 | 0 | 0 | 0 | 0 | 0 | 0 | 0 | 0 | 0 | 0 | 0 | 1.167 | [5 empty] | 7 | 1 | 0 | 0
2019-08-04 22:39 | M45394 | 10.357 | 1532 | 0 | 3.78 | 0.03 | 0 | 0 | 0 | 0 | 0 | 0 | 0 | 0 | 0 | 0 | 0 | 0 | 0 | 0 | 0 | 0.833 | [5 empty] | 8 | -1 | 0 | 0
2019-08-04 23:36 | M45399 | 6.307 | 1519 | 1.884 | 3.37 | 1.57 | 0 | 0 | 113 | 0 | 156 | 0 | 0 | 111 | 0 | 5.5 | 0 | 0 | 0 | 0 | 0 | 12.517 | [5 empty] | 2 | -9 | 0 | 0
2019-08-04 23:37 | M45399 | 6.307 | 1510 | 0 | 3.42 | 0.05 | 0 | 0 | 0 | 0 | 0 | 0 | 0 | 0 | 0 | 0 | 0 | 0 | 0 | 0 | 0 | 0.833 | [5 empty] | 3 | -1 | 0 | 0
2019-08-04 23:45 | M45399 | 8.634 | 1509 | 2.327 | 5.11 | 1.69 | 0 | 0 | 211 | 0 | 0 | 0 | 0 | 0 | 0 | 6.667 | 0 | 0 | 0 | 0 | 0 | 1.333 | [5 empty] | 4 | 18 | 0 | 0
2019-08-04 23:52 | M45399 | 9.346 | 1527 | 0.712 | 6.75 | 1.64 | 0 | 0 | 0 | 0 | 0 | 0 | 0 | 0 | 0 | 2 | 0 | 0 | 0 | 0 | 0 | 4.683 | [5 empty] | 5 | 4 | 0 | 320
2019-08-04 23:54 | M45399 | 9.346 | 1531 | 0 | 7.03 | 0.28 | 0 | 0 | 0 | 0 | 0 | 0 | 0 | 0 | 0 | 0 | 0 | 0 | 0 | 0 | 0 | 1.667 | [5 empty] | 6 | -3 | 0 | 0
2019-09-04 00:42 | M45403 | 7.959 | 1512 | 4.184 | 1.43 | 0.57 | 0 | 102 | 114 | 61 | 0 | 46 | 130 | 109 | 0 | 11.333 | 0 | 0 | 0 | 0 | 0 | 16.85 | [5 empty] | 2 | 10 | 0 | 0
2019-09-04 00:56 | M45403 | 9.842 | 1522 | 1.883 | 1.75 | 0.32 | 0 | 0 | 0 | 0 | 0 | 0 | 0 | 0 | 0 | 5 | 0 | 0 | 0 | 0 | 0 | 9.517 | [5 empty] | 3 | 5 | 0 | 0
2019-09-04 01:01 | M45403 | 10.246 | 1527 | 0.404 | 1.84 | 0.09 | 0 | 50 | 0 | 64 | 0 | 52 | 33 | 24 | 0 | 1 | 0 | 0 | 0 | 0 | 0 | 3.333 | [5 empty] | 4 | -5 | 0 | 0
2019-09-04 01:02 | M45403 | 10.246 | 1522 | 0 | 1.88 | 0.04 | 0 | 0 | 0 | 0 | 0 | 0 | 0 | 0 | 0 | 0 | 0 | 0 | 0 | 0 | 0 | 1.5 | [5 empty] | 5 | 4 | 0 | 0
2019-09-04 02:13 | M45406 | 5.796 | 1528 | 2.602 | 1.91 | 0.85 | 0 | 151 | 231 | 0 | 81 | 0 | 78 | 154 | 0 | 6.833 | 0 | 0 | 0 | 0 | 0 | 24.2 | [5 empty] | 2 | 7 | 0 | 0
2019-09-04 02:17 | M45406 | 5.796 | 1535 | 0 | 2.47 | 0.56 | 0 | 0 | 0 | 0 | 0 | 0 | 0 | 0 | 0 | 0 | 0 | 0 | 0 | 0 | 0 | 4.333 | [5 empty] | 3 | -14 | 0 | 320
2019-09-04 02:18 | M45406 | 5.796 | 1521 | 0 | 2.56 | 0.09 | 0 | 0 | 0 | 0 | 0 | 0 | 0 | 0 | 0 | 0 | 0 | 0 | 0 | 0 | 0 | 0.667 | [5 empty] | 4 | -2 | 0 | 0
2019-09-04 02:22 | M45406 | 6.921 | 1519 | 1.125 | 2.66 | 0.1 | 0 | 0 | 0 | 0 | 0 | 0 | 0 | 0 | 0 | 3 | 0 | 0 | 0 | 0 | 0 | 1.167 | [5 empty] | 5 | 10 | 0 | 50
2019-09-04 03:13 | M45411 | 7.179 | 1518 | 3.803 | 3.15 | 1.74 | 0 | 165 | 0 | 57 | 56 | 0 | 53 | 148 | 9.167 | 0 | 0 | 0 | 0 | 0 | 0 | 20.016 | [5 empty] | 2 | 18 | 0 | 0
2019-09-04 03:24 | M45411 | 7.179 | 1536 | 0 | 3.84 | 0.69 | 0 | 0 | 0 | 0 | 0 | 0 | 0 | 0 | 0 | 0 | 0 | 0 | 0 | 0 | 0 | 11.85 | [5 empty] | 3 | -6 | 0 | 0
2019-09-04 03:32 | M45411 | 7.755 | 1530 | 0.576 | 5.17 | 1.33 | 0 | 0 | 0 | 0 | 0 | 0 | 0 | 0 | 0 | 1.5 | 0 | 0 | 0 | 0 | 0 | 6.167 | [5 empty] | 4 | -3 | 0 | 320
9/25/2019 12:00:47 PM | M55403 | 15.181 | 1530 | 8.886 | 19.46 | 8.93 | 0 | 0 | 357 | 83 | 114 | 0 | 0 | 0 | 0 | 22.333 | 0 | 0 | 0 | 0 | 0 | 98.084 | [5 empty] | 2 | 19 | 0 | 0 | 0
2019-09-04 04:45 | M45415 | 3.96 | 1531 | 0 | 8.22 | 6.04 | 0 | 0 | 0 | 0 | 0 | 0 | 0 | 0 | 0 | 0 | 0 | 0 | 0 | 0 | 0 | 44.2 | [5 empty] | 2 | -31 | 0 | 0
2019-09-04 04:56 | M45415 | 6.702 | 1500 | 2.742 | 10.81 | 2.59 | 0 | 94 | 0 | 60 | 0 | 19 | 38 | 93 | 6.833 | 0 | 0 | 0 | 0 | 0 | 0 | 4 | [5 empty] | 3 | 18 | 0 | 0
2019-09-04 05:02 | M45415 | 8.56 | 1518 | 1.858 | 11.59 | 0.78 | 0 | 0 | 0 | 0 | 0 | 17 | 6 | 0 | 4.333 | 0 | 0 | 0 | 0 | 0 | 0 | 2.017 | [5 empty] | 4 | 12 | 0 | 0
9/25/2019 12:24:49 PM | M55403 | 17.279 | 1549 | 2.098 | 22.85 | 3.39 | 0 | 0 | 0 | 0 | 0 | 0 | 0 | 0 | 0 | 0.333 | 0 | 0 | 0 | 0 | 0 | 23.7 | [5 empty] | 3 | 10 | 0 | 0 | 0
2019-09-04 06:12 | M45420 | 4.312 | 1537 | 1.066 | 3.23 | 1.22 | 0 | 0 | 0 | 0 | 176 | 21 | 73 | 18 | 0 | 2.667 | 0 | 0 | 0 | 0 | 0 | 18.35 | [5 empty] | 2 | -11 | 0 | 0
2019-09-04 06:30 | M45420 | 5.734 | 1526 | 1.422 | 4.47 | 1.24 | 350 | 0 | 0 | 0 | 0 | 0 | 0 | 0 | 0 | 4 | 0 | 0 | 0 | 0 | 0 | 14.517 | [5 empty] | 3 | -2 | 0 | 2
9/25/2019 12:54:41 PM | M55403 | 19.187 | 1559 | 1.908 | 27.02 | 4.17 | 0 | 0 | 0 | 0 | 0 | 0 | 0 | 0 | 0 | 4.667 | 0 | 0 | 0 | 0 | 0 | 25.2 | [5 empty] | 4 | 2 | 0 | 0 | 0
2019-09-04 07:28 | M45423 | 6.611 | 1536 | 2.252 | 0.84 | 0.64 | 0 | 0 | 0 | 0 | 298 | 60 | 85 | 43 | 0 | 5.833 | 0 | 0 | 0 | 0 | 0 | 21.85 | [5 empty] | 2 | -12 | 0 | 0
2019-09-04 07:38 | M45423 | 7.713 | 1524 | 1.102 | 1.13 | 0.29 | 0 | 0 | 0 | 0 | 0 | 0 | 0 | 0 | 0 | 2.667 | 0 | 0 | 0 | 0 | 0 | 7.5 | [5 empty] | 3 | 4 | 0 | 275
9/25/2019 1:01:56 PM | M55403 | 19.924 | 1561 | 0.737 | 27.74 | 0.72 | 0 | 0 | 0 | 0 | 0 | 0 | 0 | 0 | 0 | 0 | 2.167 | 0 | 0 | 0 | 0 | 5.083 | [5 empty] | 5 | 5 | 0 | 371 | 0
2019-09-04 08:30 | M45425 | 8.187 | 1515 | 4.687 | 3.9 | 1.29 | 0 | 0 | 181 | 0 | 255 | 0 | 95 | 74 | 0 | 12.333 | 0 | 0 | 0 | 0 | 0 | 11.684 | [5 empty] | 2 | 23 | 0 | 0
2019-09-04 08:49 | M45425 | 8.707 | 1538 | 0.52 | 4.92 | 1.02 | 0 | 0 | 0 | 0 | 0 | 0 | 0 | 0 | 0 | 1 | 0 | 0 | 0 | 0 | 0 | 18.183 | [5 empty] | 3 | -6 | 0 | 350
2019-09-04 10:00 | M45430 | 7.636 | 1531 | 2.028 | 0.47 | 0.34 | 0 | 0 | 0 | 0 | 325 | 85 | 99 | 109 | 0 | 5 | 0 | 0 | 0 | 0 | 0 | 17.85 | [5 empty] | 2 | -11 | 0 | 0
2019-09-04 10:08 | M45430 | 9.018 | 1520 | 1.382 | 0.79 | 0.32 | 0 | 0 | 0 | 0 | 0 | 0 | 0 | 0 | 0 | 3.5 | 0 | 0 | 0 | 0 | 0 | 4.017 | [5 empty] | 3 | 13 | 0 | 300
2019-09-04 10:11 | M45430 | 9.018 | 1533 | 0 | 1.1 | 0.31 | 0 | 0 | 0 | 0 | 0 | 0 | 0 | 0 | 0 | 0 | 0 | 0 | 0 | 0 | 0 | 2.833 | [5 empty] | 4 | -4 | 0 | 0
9/25/2019 1:56:24 PM | M55409 | 7.178 | 1520 | 1.611 | 5.69 | 5.1 | 0 | 0 | 0 | 30 | 0 | 63 | 0 | 18 | 0 | 4.167 | 0 | 0 | 0 | 0 | 0 | 15.95 | [5 empty] | 2 | 4 | 0 | 0 | 0
2019-09-04 14:11 | M45442 | 13.318 | 1563 | 6.902 | 10.66 | 9.58 | 0 | 52 | 0 | 129 | 0 | 93 | 43 | 0 | 0 | 18.167 | 0 | 0 | 0 | 0 | 0 | 25.05 | [5 empty] | 2 | 37 | 0 | 0
9/25/2019 2:06:14 PM | M55409 | 9.493 | 1524 | 2.315 | 7.02 | 1.33 | 0 | 0 | 0 | 0 | 0 | 29 | 162 | 0 | 0 | 6 | 0 | 0 | 0 | 0 | 0 | 3.833 | [5 empty] | 3 | 15 | 0 | 0 | 0
2019-09-04 15:13 | M45447 | 10.804 | 1544 | 6.968 | 1.69 | 1.18 | 0 | 0 | 0 | 71 | 127 | 0 | 64 | 0 | 0 | 18 | 0 | 0 | 0 | 0 | 0 | 18.367 | [5 empty] | 2 | 38 | 0 | 0
2019-09-04 16:42 | M45449 | 14.604 | 1539 | 6.264 | 4.31 | 2.04 | 0 | 0 | 252 | 0 | 0 | 0 | 0 | 0 | 14.833 | 0 | 0 | 0 | 0 | 0 | 0 | 5.85 | [5 empty] | 2 | 43 | 0 | 0
2019-09-04 16:50 | M45449 | 15.926 | 1582 | 1.322 | 4.95 | 0.64 | 100 | 0 | 0 | 56 | 0 | 0 | 0 | 0 | 3.333 | 0 | 0 | 0 | 0 | 0 | 0 | 4.667 | [5 empty] | 3 | 7 | 0 | 0
9/25/2019 2:52:17 PM | M55413 | 5.959 | 1535 | 1.273 | 5.43 | 2.77 | 0 | 0 | 102 | 0 | 113 | 38 | 149 | 15 | 0 | 3.333 | 0 | 0 | 0 | 0 | 0 | 15.184 | [5 empty] | 2 | -3 | 0 | 0 | 0
2019-09-04 18:07 | M45450 | 14.093 | 1552 | 6.056 | 11.46 | 4.47 | 0 | 90 | 465 | 126 | 0 | 0 | 73 | 0 | 15 | 0 | 0 | 0 | 0 | 0 | 0 | 5.35 | [5 empty] | 2 | 38 | 0 | 0
9/25/2019 3:00:57 PM | M55413 | 8.373 | 1532 | 2.414 | 6.8 | 1.37 | 0 | 0 | 0 | 0 | 0 | 0 | 0 | 0 | 0 | 6.333 | 0 | 0 | 0 | 0 | 0 | 2.334 | [5 empty] | 3 | 16 | 0 | 0 | 0
2019-09-04 19:09 | M45456 | 11.928 | 1541 | 7.651 | 9.9 | 6.4 | 0 | 0 | 0 | 48 | 128 | 0 | 90 | 0 | 0 | 19.833 | 0 | 0 | 0 | 0 | 0 | 15.2 | [5 empty] | 2 | 58 | 0 | 0
2019-09-04 19:20 | M45456 | 12.059 | 1599 | 0.131 | 12.55 | 2.65 | 100 | 0 | 0 | 0 | 0 | 0 | 0 | 0 | 0 | 0.167 | 0 | 0 | 0 | 0 | 0 | 11.166 | [5 empty] | 3 | -11 | 0 | 0
9/25/2019 3:11:08 PM | M55413 | 8.373 | 1548 | 0 | 8.13 | 1.33 | 0 | 0 | 0 | 0 | 0 | 0 | 0 | 0 | 0 | 0 | 0 | 0 | 0 | 0 | 0 | 10.183 | [5 empty] | 4 | -8 | 0 | 350 | 0
2019-09-04 20:12 | M45459 | 10.506 | 1552 | 5.587 | 7.29 | 4.18 | 0 | 0 | 205 | 86 | 49 | 46 | 48 | 0 | 0 | 14.5 | 0 | 0 | 0 | 0 | 0 | 11.35 | [5 empty] | 2 | 37 | 0 | 0
2019-09-04 20:25 | M45459 | 12.215 | 1589 | 1.709 | 8.55 | 1.26 | 100 | 0 | 0 | 0 | 0 | 0 | 0 | 0 | 0 | 4.5 | 0 | 0 | 0 | 0 | 0 | 9.35 | [5 empty] | 3 | 5 | 0 | 0
2019-09-04 21:27 | M45463 | 9.037 | 1571 | 3.745 | 11.4 | 7.04 | 0 | 0 | 203 | 57 | 0 | 0 | 33 | 0 | 0 | 10.167 | 0 | 0 | 0 | 0 | 0 | 20.533 | [5 empty] | 2 | 5 | 0 | 0
2019-09-04 21:35 | M45463 | 10.617 | 1576 | 1.58 | 13.33 | 1.93 | 100 | 0 | 0 | 0 | 0 | 0 | 0 | 0 | 0 | 4.333 | 0 | 0 | 0 | 0 | 0 | 4 | [5 empty] | 3 | 9 | 0 | 0
9/25/2019 4:06:30 PM | M55417 | 5.881 | 1534 | 1.195 | 5.4 | 3.74 | 0 | 0 | 103 | 0 | 0 | 0 | 0 | 0 | 0 | 3 | 0 | 0 | 0 | 0 | 0 | 11.667 | [5 empty] | 2 | -3 | 0 | 0 | 0
2019-09-04 22:37 | M45468 | 9.098 | 1542 | 5.689 | 5.17 | 1.99 | 0 | 0 | 154 | 0 | 0 | 0 | 0 | 0 | 0 | 14.167 | 0 | 0 | 0 | 0 | 0 | 21.533 | [5 empty] | 2 | 29 | 0 | 0
2019-09-04 22:51 | M45468 | 12.686 | 1571 | 3.588 | 5.94 | 0.77 | 80 | 0 | 0 | 46 | 74 | 0 | 22 | 0 | 0 | 9 | 0 | 0 | 0 | 0 | 0 | 4.683 | [5 empty] | 3 | 28 | 0 | 0
9/25/2019 4:17:31 PM | M55417 | 8.064 | 1531 | 2.183 | 7.66 | 2.26 | 0 | 0 | 0 | 0 | 161 | 0 | 99 | 24 | 0 | 5.5 | 0 | 0 | 0 | 0 | 0 | 5.517 | [5 empty] | 3 | 13 | 0 | 350 | 0
2019-09-04 23:35 | M45469 | 6.32 | 1555 | 2.181 | 7.43 | 4.36 | 0 | 131 | 0 | 0 | 0 | 26 | 102 | 0 | 4 | 1 | 0 | 0 | 0 | 0 | 0 | 12.183 | [5 empty] | 2 | 10 | 0 | 0
2019-09-04 23:56 | M45469 | 10.305 | 1565 | 3.985 | 12.73 | 5.3 | 0 | 0 | 0 | 0 | 0 | 0 | 0 | 0 | 0 | 10 | 0 | 0 | 0 | 0 | 0 | 11.017 | [5 empty] | 3 | 30 | 0 | 0
2019-10-04 00:10 | M45469 | 11.464 | 1595 | 1.159 | 16.16 | 3.43 | 80 | 0 | 0 | 0 | 0 | 0 | 0 | 0 | 0 | 3 | 0 | 0 | 0 | 0 | 0 | 10.683 | [5 empty] | 4 | 4 | 0 | 0
9/25/2019 4:19:01 PM | M55417 | 8.064 | 1544 | 0 | 8.05 | 0.39 | 0 | 0 | 0 | 0 | 0 | 0 | 0 | 0 | 0 | 0 | 0 | 0 | 0 | 0 | 0 | 1.5 | [5 empty] | 4 | -4 | 0 | 0 | 0
2019-10-04 01:21 | M45472 | 12.318 | 1540 | 8.793 | 8.24 | 5.26 | 0 | 0 | 159 | 58 | 0 | 0 | 35 | 0 | 0 | 23 | 0 | 0 | 0 | 0 | 0 | 22.2 | [5 empty] | 2 | 61 | 0 | 0
2019-10-04 01:36 | M45472 | 13.105 | 1601 | 0.787 | 9.09 | 0.85 | 80 | 0 | 0 | 0 | 0 | 0 | 0 | 0 | 0 | 2 | 0 | 0 | 0 | 0 | 0 | 13.017 | [5 empty] | 3 | -2 | 0 | 0
2019-10-04 02:45 | M45476 | 9.399 | 1513 | 5.855 | 4.77 | 1.24 | 0 | 0 | 113 | 0 | 0 | 29 | 0 | 0 | 0 | 14.667 | 0 | 0 | 0 | 0 | 0 | 2.85 | [5 empty] | 2 | 48 | 0 | 0
2019-10-04 03:08 | M45476 | 14.492 | 1561 | 5.093 | 6.24 | 1.47 | 0 | 0 | 0 | 44 | 33 | 0 | 63 | 0 | 0 | 13 | 0 | 0 | 0 | 0 | 0 | 10.017 | [5 empty] | 3 | 35 | 0 | 0
2019-10-04 03:15 | M45476 | 14.892 | 1596 | 0.4 | 6.5 | 0.26 | 80 | 0 | 0 | 0 | 0 | 0 | 0 | 0 | 0 | 1 | 0 | 0 | 0 | 0 | 0 | 6.017 | [5 empty] | 4 | -2 | 0 | 0
9/25/2019 5:26:44 PM | M55421 | 6.241 | 1520 | 2.443 | 1.88 | 0.75 | 0 | 0 | 0 | 0 | 0 | 34 | 0 | 0 | 0 | 6 | 0 | 0 | 0 | 0 | 0 | 7 | [5 empty] | 2 | 16 | 0 | 0 | 0
2019-10-04 03:55 | M45478 | 7.631 | 1550 | 3.899 | 6.16 | 4.38 | 0 | 31 | 0 | 0 | 0 | 0 | 38 | 0 | 0 | 10 | 0 | 0 | 0 | 0 | 0 | 9.5 | [5 empty] | 2 | 28 | 0 | 0
2019-10-04 04:12 | M45478 | 10.692 | 1578 | 3.061 | 8.77 | 2.61 | 0 | 0 | 0 | 0 | 0 | 0 | 0 | 0 | 0 | 8 | 0 | 0 | 0 | 0 | 0 | 9.017 | [5 empty] | 3 | 24 | 0 | 0
2019-10-04 04:20 | M45478 | 10.692 | 1602 | 0 | 10.5 | 1.73 | 80 | 0 | 0 | 0 | 0 | 0 | 0 | 0 | 0 | 0 | 0 | 0 | 0 | 0 | 0 | 8.017 | [5 empty] | 4 | -7 | 0 | 0
2019-10-04 04:23 | M45478 | 10.692 | 1595 | 0 | 11.17 | 0.67 | 0 | 0 | 0 | 0 | 0 | 0 | 0 | 0 | 0 | 0 | 0 | 0 | 0 | 0 | 0 | 2.667 | [5 empty] | 5 | -5 | 0 | 0
9/25/2019 5:35:45 PM | M55421 | 8.092 | 1536 | 1.851 | 3.53 | 1.65 | 0 | 0 | 0 | 0 | 110 | 0 | 81 | 50 | 0 | 4.333 | 0 | 0 | 0 | 0 | 0 | 4.684 | [5 empty] | 3 | 4 | 0 | 0 | 0
2019-10-04 05:21 | M45483 | 9.025 | 1576 | 3.854 | 7.68 | 4.65 | 80 | 150 | 0 | 31 | 326 | 0 | 45 | 0 | 0 | 10 | 0 | 0 | 0 | 0 | 0 | 18.033 | [5 empty] | 2 | 15 | 0 | 0
2019-10-04 06:12 | M45485 | 8.081 | 1564 | 4.382 | 8.59 | 5.98 | 0 | 0 | 0 | 49 | 120 | 35 | 78 | 0 | 6 | 5 | 0 | 0 | 0 | 0 | 0 | 13.183 | [5 empty] | 2 | 36 | 0 | 0
2019-10-04 06:32 | M45485 | 8.081 | 1600 | 0 | 13.65 | 5.06 | 0 | 0 | 0 | 0 | 0 | 0 | 0 | 0 | 0 | 0 | 0 | 0 | 0 | 0 | 0 | 20.517 | [5 empty] | 3 | -12 | 0 | 0
2019-10-04 06:33 | M45485 | 8.081 | 1588 | 0 | 13.86 | 0.21 | 0 | 0 | 0 | 0 | 0 | 0 | 0 | 0 | 0 | 0 | 0 | 0 | 0 | 0 | 0 | 0.833 | [5 empty] | 4 | -1 | 0 | 0
2019-10-04 07:44 | M45493 | 6.661 | 1574 | 3.058 | 2.31 | 1.79 | 0 | 20 | 0 | 0 | 130 | 0 | 105 | 0 | 0 | 8.167 | 0 | 0 | 0 | 0 | 0 | 10.683 | [5 empty] | 2 | 9 | 0 | 100
2019-10-04 08:58 | M45496 | 7.772 | 1550 | 4.476 | 4.22 | 3.17 | 0 | 0 | 0 | 0 | 0 | 16 | 85 | 0 | 0 | 12 | 0 | 0 | 0 | 0 | 0 | 3.683 | [5 empty] | 2 | 31 | 0 | 100
2019-10-04 10:02 | M45498 | 4.874 | 1590 | 1.329 | 7.1 | 3.45 | 0 | 0 | 0 | 0 | 0 | 0 | 60 | 0 | 0 | 3.5 | 0 | 0 | 0 | 0 | 0 | 21.7 | [5 empty] | 2 | -15 | 0 | 0
2019-10-04 11:10 | M45501 | 10.01 | 1554 | 5.011 | 9.22 | 3.96 | 0 | 0 | 0 | 72 | 41 | 0 | 51 | 0 | 0 | 13.667 | 0 | 0 | 0 | 0 | 0 | 13.85 | [5 empty] | 2 | 33 | 0 | 100
2019-10-04 16:09 | M45504 | 7.735 | 1601 | 0 | 6.6 | 1.7 | 0 | 0 | 0 | 0 | 0 | 0 | 0 | 0 | 0 | 0 | 0 | 0 | 0 | 0 | 0 | 8.05 | [5 empty] | 2 | 0 | 0 | 0
2019-10-04 16:31 | M45504 | 8.702 | 1601 | 0.967 | 9.08 | 2.48 | 0 | 0 | 0 | 107 | 121 | 0 | 89 | 0 | 0 | 2.5 | 0 | 0 | 0 | 0 | 0 | 19.167 | [5 empty] | 3 | -13 | 0 | 0
2019-10-04 16:43 | M45504 | 9.887 | 1588 | 1.185 | 10.56 | 1.48 | 200 | 0 | 0 | 0 | 0 | 0 | 0 | 0 | 0 | 3.167 | 0 | 0 | 0 | 0 | 0 | 8.683 | [5 empty] | 4 | 4 | 0 | 0
3/27/2020 7:40:54 PM | M66495 | 9.09 | 1553 | 1.204 | 10.88 | 1.36 | 0 | 0 | 0 | 0 | 0 | 0 | 0 | 0 | 2.667 | 0 | 0 | 0 | 0 | 0 | 0 | 4.833 | [5 empty] | 4 | 7 | 0 | 275 | 0
3/27/2020 6:13:50 PM | M66500 | 7.307 | 1530 | 3.669 | 5.73 | 3.31 | 0 | 0 | 0 | 21 | 144 | 0 | 109 | 0 | 6 | 2.5 | 0 | 0 | 0 | 0 | 0 | 8.517 | [5 empty] | 2 | 13 | 0 | 0 | 0
3/27/2020 6:21:00 PM | M66500 | 8.601 | 1543 | 1.294 | 7.05 | 1.32 | 0 | 0 | 0 | 0 | 0 | 0 | 0 | 0 | 3 | 0 | 0 | 0 | 0 | 0 | 0 | 4.167 | [5 empty] | 3 | 6 | 0 | 350 | 0
3/27/2020 8:41:37 PM | M66502 | 9.212 | 1538 | 3.846 | 2.12 | 2.05 | 0 | 0 | 110 | 31 | 56 | 0 | 40 | 0 | 6.333 | 2.833 | 0 | 0 | 0 | 0 | 0 | 9.351 | [5 empty] | 2 | 24 | 0 | 0 | 0
3/27/2020 8:56:48 PM | M66502 | 9.722 | 1562 | 0.51 | 5.39 | 3.27 | 0 | 0 | 0 | 0 | 0 | 0 | 0 | 0 | 0 | 1.333 | 0 | 0 | 0 | 0 | 0 | 13.85 | [5 empty] | 3 | -9 | 0 | 275 | 0
3/27/2020 9:52:00 PM | M66507 | 9.219 | 1528 | 4.573 | 9.18 | 6.14 | 0 | 0 | 0 | 31 | 61 | 30 | 68 | 0 | 10.5 | 0 | 0 | 0 | 0 | 0 | 0 | 14.183 | [5 empty] | 2 | 24 | 0 | 0 | 0
3/27/2020 10:18:12 PM | M66507 | 10.572 | 1552 | 1.353 | 15.87 | 6.69 | 0 | 0 | 0 | 0 | 23 | 0 | 12 | 0 | 3 | 0 | 0 | 0 | 0 | 0 | 0 | 23.2 | [5 empty] | 3 | -4 | 0 | 0 | 0
3/27/2020 10:29:02 PM | M66507 | 12.275 | 1548 | 1.703 | 18.43 | 2.56 | 0 | 0 | 0 | 0 | 0 | 0 | 0 | 0 | 3.833 | 0 | 0 | 0 | 0 | 0 | 0 | 7 | [5 empty] | 4 | 10 | 0 | 275 | 0
3/27/2020 11:46:36 PM | M66509 | 6.738 | 1562 | 0 | 9.66 | 2.72 | 0 | 0 | 0 | 0 | 0 | 0 | 0 | 0 | 0 | 0 | 0 | 0 | 0 | 0 | 0 | 10.85 | [5 empty] | 2 | -6 | 0 | 0 | 0
3/27/2020 11:54:06 PM | M66509 | 7.445 | 1556 | 0.707 | 10.56 | 0.9 | 0 | 0 | 0 | 0 | 134 | 0 | 42 | 0 | 0 | 2 | 0 | 0 | 0 | 0 | 0 | 5.5 | [5 empty] | 3 | -4 | 0 | 294 | 0
3/28/2020 3:52:28 AM | M66512 | 9.963 | 1554 | 3.116 | 10.29 | 5.27 | 0 | 0 | 0 | 82 | 250 | 47 | 24 | 0 | 7 | 0 | 0 | 0 | 0 | 0 | 0 | 17.35 | [5 empty] | 2 | 12 | 0 | 0 | 0
3/28/2020 4:03:28 AM | M66512 | 9.963 | 1566 | 0 | 13.08 | 2.79 | 0 | 0 | 0 | 0 | 0 | 0 | 0 | 0 | 0 | 0 | 0 | 0 | 0 | 0 | 0 | 11 | [5 empty] | 3 | -3 | 0 | 0 | 0
3/28/2020 4:08:49 AM | M66512 | 10.512 | 1563 | 0.549 | 14.11 | 1.03 | 0 | 0 | 0 | 0 | 0 | 0 | 0 | 0 | 1.167 | 0 | 0 | 0 | 0 | 0 | 0 | 4.183 | [5 empty] | 4 | -2 | 0 | 275 | 0
3/28/2020 12:45:29 AM | M66514 | 10.263 | 1535 | 4.842 | 8.55 | 4.94 | 0 | 0 | 0 | 21 | 76 | 0 | 16 | 0 | 11.167 | 0 | 0 | 0 | 0 | 0 | 0 | 12.183 | [5 empty] | 2 | 32 | 0 | 0 | 0
3/28/2020 1:04:30 AM | M66514 | 11.27 | 1567 | 1.007 | 12.57 | 4.02 | 0 | 0 | 0 | 0 | 0 | 0 | 0 | 0 | 2.333 | 0 | 0 | 0 | 0 | 0 | 0 | 16.684 | [5 empty] | 3 | -6 | 0 | 0 | 0
3/28/2020 1:12:00 AM | M66514 | 12.182 | 1561 | 0.912 | 14.14 | 1.57 | 0 | 0 | 0 | 0 | 47 | 0 | 0 | 0 | 2.167 | 0 | 0 | 0 | 0 | 0 | 0 | 5.333 | [5 empty] | 4 | 2 | 0 | 275 | 0
3/28/2020 2:20:43 AM | M66515 | 16.65 | 1538 | 6.471 | 0.03 | 0.01 | 0 | 0 | 206 | 61 | 77 | 22 | 83 | 0 | 14.667 | 0 | 0 | 0 | 0 | 0 | 0 | 9.85 | [5 empty] | 2 | 38 | 0 | 0 | 0
3/28/2020 2:35:44 AM | M66515 | 16.65 | 1576 | 0 | 0.03 | 0 | 0 | 0 | 0 | 0 | 0 | 0 | 0 | 0 | 0 | 0 | 0 | 0 | 0 | 0 | 0 | 15.017 | [5 empty] | 3 | -14 | 0 | 0 | 0
3/28/2020 2:44:55 AM | M66515 | 17.788 | 1562 | 1.138 | 0.21 | 0.18 | 0 | 0 | 0 | 31 | 0 | 0 | 79 | 0 | 2.667 | 0 | 0 | 0 | 0 | 0 | 0 | 6.516 | [5 empty] | 4 | 0 | 0 | 252 | 0
3/28/2020 5:09:42 AM | M66519 | 9.935 | 1556 | 2.898 | 10.18 | 5.67 | 0 | 0 | 107 | 54 | 122 | 24 | 88 | 0 | 6.833 | 0 | 0 | 0 | 0 | 0 | 0 | 20.534 | [5 empty] | 2 | 5 | 0 | 0 | 0
3/28/2020 5:20:52 AM | M66519 | 9.935 | 1561 | 0 | 12.95 | 2.77 | 0 | 0 | 0 | 0 | 0 | 0 | 0 | 0 | 0 | 0 | 0 | 0 | 0 | 0 | 0 | 11.167 | [5 empty] | 3 | -5 | 0 | 0 | 0
3/28/2020 5:28:33 AM | M66519 | 11.378 | 1556 | 1.443 | 14.86 | 1.91 | 0 | 0 | 0 | 48 | 0 | 0 | 0 | 0 | 3.333 | 0 | 0 | 0 | 0 | 0 | 0 | 4.35 | [5 empty] | 4 | 8 | 0 | 275 | 0
4/26/2020 11:20:14 AM | M67903 | 7.399 | 1591 | 1.241 | 0 | 0 | 0 | 0 | 0 | 57 | 175 | 22 | 71 | 0 | 3.167 | 0 | 0 | 0 | 0 | 0 | 0 | 11.183 | [5 empty] | 2 | -9 | 0 | 150 | 0
4/26/2020 10:21:16 PM | M67926 | 10.047 | 1544 | 5.321 | 8.57 | 5.65 | 0 | 0 | 0 | 0 | 292 | 40 | 112 | 0 | 12.833 | 0 | 0 | 0 | 0 | 0 | 0 | 18.534 | [5 empty] | 2 | 25 | 0 | 0 | 0
4/26/2020 10:46:57 PM | M67926 | 11.239 | 1569 | 1.192 | 10.44 | 1.87 | 0 | 0 | 105 | 0 | 0 | 0 | 0 | 0 | 2.833 | 0 | 0 | 0 | 0 | 0 | 0 | 22.85 | [5 empty] | 3 | -10 | 0 | 0 | 0
4/26/2020 10:54:18 PM | M67926 | 12.592 | 1559 | 1.353 | 10.77 | 0.33 | 0 | 0 | 0 | 0 | 0 | 0 | 0 | 0 | 3.167 | 0 | 0 | 0 | 0 | 0 | 0 | 4.183 | [5 empty] | 4 | 7 | 0 | 350 | 0
4/26/2020 11:51:20 PM | M67927 | 8.708 | 1520 | 4.225 | 4.81 | 2.23 | 0 | 178 | 0 | 0 | 0 | 57 | 176 | 0 | 10 | 0 | 0 | 0 | 0 | 0 | 0 | 10.517 | [5 empty] | 2 | 24 | 0 | 0 | 0
4/27/2020 12:09:31 AM | M67927 | 10.319 | 1544 | 1.611 | 7.7 | 2.89 | 0 | 0 | 0 | 0 | 0 | 26 | 74 | 0 | 4 | 0 | 0 | 0 | 0 | 0 | 0 | 14.183 | [5 empty] | 3 | 1 | 0 | 350 | 0
4/27/2020 1:17:45 AM | M67928 | 6.544 | 1556 | 1.695 | 8.31 | 6.01 | 0 | 66 | 0 | 0 | 119 | 36 | 103 | 0 | 4.333 | 0 | 0 | 0 | 0 | 0 | 0 | 21.534 | [5 empty] | 2 | -10 | 0 | 0 | 0
4/27/2020 1:33:25 AM | M67928 | 6.544 | 1546 | 0 | 12.22 | 3.91 | 0 | 0 | 0 | 0 | 0 | 0 | 0 | 0 | 0 | 0 | 0 | 0 | 0 | 0 | 0 | 15.667 | [5 empty] | 3 | -8 | 0 | 0 | 0
4/27/2020 1:40:36 AM | M67928 | 7.742 | 1538 | 1.198 | 13.37 | 1.15 | 0 | 0 | 0 | 0 | 0 | 19 | 14 | 0 | 3 | 0 | 0 | 0 | 0 | 0 | 0 | 4.183 | [5 empty] | 4 | 2 | 0 | 350 | 0
4/27/2020 2:34:58 AM | M67932 | 8.928 | 1539 | 3.253 | 8.17 | 4.58 | 0 | 0 | 0 | 107 | 131 | 38 | 163 | 0 | 8.5 | 0 | 0 | 0 | 0 | 0 | 0 | 17.017 | [5 empty] | 2 | 4 | 0 | 0 | 0
4/27/2020 2:45:29 AM | M67932 | 10.804 | 1543 | 1.876 | 9.13 | 0.96 | 0 | 0 | 0 | 0 | 0 | 22 | 45 | 0 | 4.5 | 0 | 0 | 0 | 0 | 0 | 0 | 6.017 | [5 empty] | 3 | 7 | 0 | 0 | 0
4/27/2020 2:52:49 AM | M67932 | 12.264 | 1550 | 1.46 | 9.63 | 0.5 | 0 | 0 | 0 | 0 | 0 | 0 | 0 | 0 | 3.5 | 0 | 0 | 0 | 0 | 0 | 0 | 3.833 | [5 empty] | 4 | 2 | 0 | 350 | 0
4/27/2020 4:06:53 AM | M67935 | 9.815 | 1530 | 3.357 | 5.52 | 2.74 | 0 | 0 | 168 | 0 | 205 | 20 | 124 | 0 | 8.5 | 0 | 0 | 0 | 0 | 0 | 0 | 17.7 | [5 empty] | 2 | 3 | 0 | 0 | 0
4/27/2020 4:25:44 AM | M67935 | 13.28 | 1533 | 3.465 | 6.64 | 1.12 | 0 | 0 | 0 | 0 | 29 | 25 | 85 | 0 | 8.5 | 0 | 0 | 0 | 0 | 0 | 0 | 10.35 | [5 empty] | 3 | 17 | 0 | 0 | 0
4/27/2020 4:33:54 AM | M67935 | 14.184 | 1550 | 0.904 | 7.62 | 0.98 | 0 | 0 | 0 | 0 | 0 | 0 | 0 | 0 | 2.167 | 0 | 0 | 0 | 0 | 0 | 0 | 6 | [5 empty] | 4 | 1 | 0 | 350 | 0
4/27/2020 5:24:27 AM | M67937 | 9 | 1548 | 3.048 | 9.25 | 3.58 | 0 | 0 | 0 | 0 | 29 | 14 | 85 | 0 | 7.333 | 0 | 0 | 0 | 0 | 0 | 0 | 10.85 | [5 empty] | 2 | 17 | 0 | 0 | 0
4/27/2020 5:51:08 AM | M67937 | 10.466 | 1565 | 1.466 | 15.83 | 6.58 | 0 | 0 | 0 | 13 | 0 | 18 | 43 | 0 | 3.333 | 0 | 0 | 0 | 0 | 0 | 0 | 23.35 | [5 empty] | 3 | -3 | 0 | 0 | 0
3/20/2020 8:29:34 AM | M66033 | 7.444 | 1566 | 0.49 | 2.03 | 1.6 | 0 | 0 | 0 | 0 | 0 | 0 | 0 | 0 | 1.167 | 0 | 0 | 0 | 0 | 0 | 0 | 13.35 | [5 empty] | 2 | -10 | 0 | 0 | 0
3/20/2020 8:37:44 AM | M66033 | 8.751 | 1556 | 1.307 | 2.49 | 0.46 | 0 | 0 | 0 | 0 | 160 | 0 | 115 | 0 | 0 | 3.5 | 0 | 0 | 0 | 0 | 0 | 4.667 | [5 empty] | 3 | 2 | 0 | 0 | 0
3/20/2020 8:44:34 AM | M66033 | 9.399 | 1558 | 0.648 | 3.62 | 1.13 | 0 | 0 | 0 | 0 | 0 | 0 | 0 | 0 | 0 | 1.667 | 0 | 0 | 0 | 0 | 0 | 5.166 | [5 empty] | 4 | 2 | 0 | 350 | 0
3/20/2020 8:48:15 AM | M66033 | 9.399 | 1560 | 0 | 4.54 | 0.92 | 0 | 0 | 0 | 0 | 0 | 0 | 0 | 0 | 0 | 0 | 0 | 0 | 0 | 0 | 0 | 3.683 | [5 empty] | 5 | -6 | 0 | 0 | 0
3/20/2020 9:45:57 AM | M66038 | 4.889 | 1585 | 0 | 6.73 | 3.96 | 0 | 0 | 0 | 64 | 0 | 18 | 32 | 0 | 0 | 0 | 0 | 0 | 0 | 0 | 0 | 16 | [5 empty] | 2 | -32 | 0 | 0 | 0
3/20/2020 9:55:38 AM | M66038 | 5.625 | 1553 | 0.736 | 8.96 | 2.23 | 0 | 0 | 0 | 0 | 0 | 0 | 0 | 0 | 1.833 | 0 | 0 | 0 | 0 | 0 | 0 | 7.85 | [5 empty] | 3 | -3 | 0 | 350 | 0
3/20/2020 10:59:11 AM | M66042 | 6.196 | 1551 | 1.837 | 7.32 | 3.95 | 0 | 0 | 0 | 0 | 60 | 0 | 49 | 0 | 4.167 | 0 | 0 | 0 | 0 | 0 | 0 | 20.016 | [5 empty] | 2 | -9 | 0 | 0 | 0
3/20/2020 11:06:21 AM | M66042 | 8.388 | 1542 | 2.192 | 8.47 | 1.15 | 0 | 0 | 0 | 0 | 0 | 0 | 0 | 0 | 5 | 0 | 0 | 0 | 0 | 0 | 0 | 2.167 | [5 empty] | 3 | 21 | 0 | 0 | 0
3/20/2020 11:22:42 AM | M66042 | 9.131 | 1563 | 0.743 | 11.07 | 2.6 | 0 | 0 | 0 | 0 | 0 | 0 | 0 | 0 | 1.833 | 0 | 0 | 0 | 0 | 0 | 0 | 14.517 | [5 empty] | 4 | -7 | 0 | 350 | 0
3/20/2020 12:20:35 PM | M66045 | 8.621 | 1541 | 3.978 | 9.41 | 6.1 | 0 | 0 | 0 | 0 | 71 | 0 | 119 | 0 | 9.167 | 0 | 0 | 0 | 0 | 0 | 0 | 18.35 | [5 empty] | 2 | 15 | 0 | 0 | 0
3/20/2020 12:34:36 PM | M66045 | 9.725 | 1556 | 1.104 | 12.68 | 3.27 | 0 | 0 | 0 | 0 | 0 | 0 | 0 | 0 | 2.5 | 0 | 0 | 0 | 0 | 0 | 0 | 11.517 | [5 empty] | 3 | -4 | 0 | 350 | 0
3/20/2020 1:39:19 PM | M66046 | 10.251 | 1567 | 1.383 | 7.69 | 5.09 | 0 | 0 | 0 | 0 | 90 | 0 | 98 | 0 | 3.333 | 0 | 0 | 0 | 0 | 0 | 0 | 17.85 | [5 empty] | 2 | -8 | 0 | 0 | 0
3/20/2020 1:53:39 PM | M66046 | 10.875 | 1559 | 0.624 | 10.74 | 3.05 | 0 | 0 | 0 | 0 | 0 | 0 | 0 | 0 | 1.333 | 0 | 0 | 0 | 0 | 0 | 0 | 13 | [5 empty] | 3 | -3 | 0 | 350 | 0
3/20/2020 3:59:16 PM | M66048 | 13.076 | 1539 | 6.197 | 4.83 | 3.49 | 0 | 0 | 0 | 27 | 99 | 0 | 45 | 0 | 15 | 0 | 0 | 0 | 0 | 0 | 0 | 10.867 | [5 empty] | 2 | 38 | 0 | 0 | 0
3/20/2020 4:21:47 PM | M66048 | 16.669 | 1577 | 3.593 | 6.78 | 1.95 | 0 | 0 | 0 | 0 | 0 | 0 | 0 | 0 | 4 | 5.167 | 0 | 0 | 0 | 0 | 0 | 13.35 | [5 empty] | 3 | 4 | 0 | 0 | 0
3/20/2020 4:27:27 PM | M66048 | 17.454 | 1581 | 0.785 | 7.67 | 0.89 | 0 | 0 | 0 | 0 | 0 | 0 | 0 | 0 | 0 | 2.167 | 0 | 0 | 0 | 0 | 0 | 3.5 | [5 empty] | 4 | 4 | 0 | 320 | 0
3/20/2020 5:02:49 PM | M66052 | 7.443 | 1502 | 3.38 | 6.47 | 2.34 | 0 | 0 | 110 | 0 | 0 | 0 | 0 | 0 | 8.167 | 0 | 0 | 0 | 0 | 0 | 0 | 3.85 | [5 empty] | 2 | 26 | 0 | 0 | 0
3/20/2020 5:21:40 PM | M66052 | 11.734 | 1528 | 4.291 | 9.08 | 2.61 | 0 | 0 | 0 | 67 | 127 | 0 | 23 | 0 | 10.167 | 0 | 0 | 0 | 0 | 0 | 0 | 8.683 | [5 empty] | 3 | 29 | 0 | 0 | 0
3/20/2020 5:28:50 PM | M66052 | 12.649 | 1557 | 0.915 | 10 | 0.92 | 0 | 0 | 0 | 0 | 0 | 0 | 0 | 0 | 2.167 | 0 | 0 | 0 | 0 | 0 | 0 | 5 | [5 empty] | 4 | 6 | 0 | 250 | 0
3/20/2020 6:29:53 PM | M66053 | 7.221 | 1542 | 2.551 | 4.44 | 2.62 | 0 | 0 | 0 | 0 | 0 | 0 | 0 | 0 | 6 | 0 | 0 | 0 | 0 | 0 | 0 | 10.85 | [5 empty] | 2 | 14 | 0 | 0 | 0
3/20/2020 6:37:33 PM | M66053 | 8.259 | 1556 | 1.038 | 5.72 | 1.28 | 0 | 0 | 0 | 46 | 147 | 0 | 47 | 0 | 2.5 | 0 | 0 | 0 | 0 | 0 | 0 | 5.167 | [5 empty] | 3 | 2 | 0 | 250 | 0
3/20/2020 7:28:16 PM | M66057 | 8.574 | 1537 | 4.458 | 4.39 | 1.9 | 0 | 0 | 0 | 44 | 101 | 0 | 15 | 0 | 11.167 | 0 | 0 | 0 | 0 | 0 | 0 | 11.683 | [5 empty] | 2 | 21 | 0 | 0 | 0
3/20/2020 7:46:57 PM | M66057 | 10.505 | 1558 | 1.931 | 6.01 | 1.62 | 0 | 0 | 0 | 0 | 0 | 0 | 0 | 0 | 5 | 0 | 0 | 0 | 0 | 0 | 0 | 13.683 | [5 empty] | 3 | 3 | 0 | 250 | 0
3/20/2020 8:45:39 PM | M66058 | 7.366 | 1532 | 3.472 | 4.58 | 2.97 | 0 | 0 | 0 | 0 | 0 | 0 | 0 | 0 | 8.833 | 0 | 0 | 0 | 0 | 0 | 0 | 8.334 | [5 empty] | 2 | 24 | 0 | 0 | 0
3/20/2020 8:55:50 PM | M66058 | 8.194 | 1556 | 0.828 | 6.27 | 1.69 | 0 | 0 | 0 | 0 | 134 | 34 | 58 | 0 | 0 | 0 | 0 | 2.5 | 0 | 0 | 0 | 7.683 | [5 empty] | 3 | -2 | 0 | 247 | 0
3/20/2020 9:54:23 PM | M66062 | 8.95 | 1515 | 5.016 | 3.3 | 1.61 | 0 | 0 | 0 | 75 | 207 | 28 | 41 | 0 | 0 | 13.5 | 0 | 0 | 0 | 0 | 0 | 13.867 | [5 empty] | 2 | 26 | 0 | 0 | 0
3/20/2020 10:00:13 PM | M66062 | 10.05 | 1541 | 1.1 | 3.5 | 0.2 | 0 | 0 | 0 | 0 | 0 | 0 | 0 | 0 | 0 | 3 | 0 | 0 | 0 | 0 | 0 | 2.833 | [5 empty] | 3 | 8 | 0 | 0 | 0
2/21/2020 10:19:27 AM | M64313 | 10.271 | 1532 | 5.701 | 3.74 | 2.16 | 0 | 0 | 0 | 76 | 606 | 0 | 120 | 0 | 18.333 | 0 | 0 | 0 | 0 | 0 | 0 | 9.517 | [5 empty] | 2 | 42 | 0 | 0 | 223
2/21/2020 10:38:48 AM | M64313 | 14.759 | 1574 | 4.488 | 7.45 | 3.71 | 0 | 0 | 303 | 0 | 0 | 0 | 0 | 0 | 15.5 | 0 | 0 | 0 | 0 | 0 | 0 | 3.85 | [5 empty] | 3 | 7 | 0 | 120 | 0
2/21/2020 10:39:28 AM | M64313 | 14.759 | 1581 | 0 | 7.58 | 0.13 | 0 | 0 | 0 | 0 | 0 | 0 | 0 | 0 | 0 | 0 | 0 | 0 | 0 | 0 | 0 | 0.667 | [5 empty] | 4 | 1 | 0 | 0 | 0
2/21/2020 10:41:48 AM | M64313 | 14.759 | 1582 | 0 | 7.58 | 0 | 0 | 0 | 0 | 0 | 0 | 0 | 0 | 0 | 0 | 0 | 0 | 0 | 0 | 0 | 0 | 2.333 | [5 empty] | 5 | 2 | 0 | 0 | 0
2/21/2020 10:47:28 AM | M64313 | 14.759 | 1584 | 0 | 7.58 | 0 | 0 | 0 | 0 | 0 | 0 | 0 | 0 | 0 | 0 | 0 | 0 | 0 | 0 | 0 | 0 | 5.667 | [5 empty] | 6 | 18 | 0 | 0 | 0
2/21/2020 12:28:23 PM | M64320 | 8.37 | 1528 | 5.562 | 1.15 | 0.83 | 0 | 0 | 9 | 27 | 106 | 0 | 0 | 0 | 13 | 0 | 0 | 0 | 0 | 0 | 0 | 1.017 | [5 empty] | 2 | 51 | 0 | 0 | 0
3/20/2020 11:07:16 PM | M66063 | 9.269 | 1546 | 3.01 | 4.52 | 3.23 | 0 | 0 | 0 | 38 | 214 | 48 | 69 | 0 | 7.333 | 0 | 0 | 0 | 0 | 0 | 0 | 17.184 | [5 empty] | 2 | 12 | 0 | 250 | 0
2/21/2020 3:55:23 PM | M64322 | 9.308 | 1538 | 3.791 | 8.76 | 6.11 | 0 | 0 | 0 | 26 | 69 | 18 | 43 | 27 | 8.667 | 0 | 0 | 0 | 0 | 0 | 0 | 19.183 | [5 empty] | 2 | 6 | 0 | 0 | 0
2/21/2020 4:15:44 PM | M64322 | 11.965 | 1544 | 2.657 | 12.03 | 3.27 | 0 | 0 | 0 | 0 | 0 | 0 | 0 | 0 | 6 | 0 | 0 | 0 | 0 | 0 | 0 | 14.35 | [5 empty] | 3 | 9 | 0 | 0 | 0
2/21/2020 4:23:25 PM | M64322 | 13.084 | 1553 | 1.119 | 13.33 | 1.3 | 0 | 0 | 0 | 0 | 0 | 0 | 0 | 0 | 2.5 | 0 | 0 | 0 | 0 | 0 | 0 | 5.183 | [5 empty] | 4 | 3 | 0 | 350 | 0
2/21/2020 1:35:16 PM | M64324 | 5.801 | 1602 | 2.379 | 5.18 | 4.3 | 0 | 0 | 0 | 0 | 112 | 0 | 0 | 0 | 5.5 | 0 | 0 | 0 | 0 | 0 | 0 | 17.85 | [5 empty] | 2 | -2 | 0 | 0 | 0
2/21/2020 5:26:38 PM | M64328 | 9.312 | 1540 | 3.051 | 10.95 | 7.62 | 0 | 0 | 0 | 0 | 105 | 0 | 32 | 144 | 7 | 0 | 0 | 0 | 0 | 0 | 0 | 31.2 | [5 empty] | 2 | -1 | 0 | 0 | 0
2/21/2020 5:35:18 PM | M64328 | 9.703 | 1539 | 0.391 | 13.13 | 2.18 | 0 | 0 | 0 | 0 | 0 | 0 | 0 | 0 | 0.833 | 0 | 0 | 0 | 0 | 0 | 0 | 7.834 | [5 empty] | 3 | -3 | 0 | 350 | 0
2/21/2020 6:51:12 PM | M64331 | 9.078 | 1525 | 2.813 | 0.44 | 0.16 | 0 | 0 | 216 | 0 | 0 | 0 | 44 | 98 | 7.333 | 0 | 0 | 0 | 0 | 0 | 0 | 11.85 | [5 empty] | 2 | 5 | 0 | 0 | 0
2/21/2020 6:59:02 PM | M64331 | 10.389 | 1530 | 1.311 | 0.9 | 0.46 | 0 | 0 | 0 | 0 | 0 | 0 | 0 | 0 | 2.833 | 0 | 0 | 0 | 0 | 0 | 0 | 5 | [5 empty] | 3 | 7 | 0 | 350 | 0
2/21/2020 7:50:55 PM | M64335 | 8.199 | 1538 | 2.07 | 4.58 | 2.74 | 0 | 0 | 0 | 54 | 186 | 0 | 69 | 163 | 0 | 0 | 5.5 | 0 | 0 | 0 | 0 | 19.2 | [5 empty] | 2 | -5 | 0 | 0 | 0
2/21/2020 8:00:05 PM | M64335 | 9.117 | 1533 | 0.918 | 5.87 | 1.29 | 0 | 0 | 0 | 0 | 0 | 0 | 0 | 0 | 0 | 2.167 | 0 | 0 | 0 | 0 | 0 | 7 | [5 empty] | 3 | 1 | 0 | 350 | 0
2/21/2020 8:46:07 PM | M64336 | 7.067 | 1531 | 2.36 | 2.34 | 1.57 | 0 | 0 | 73 | 18 | 42 | 0 | 57 | 0 | 0 | 6 | 0 | 0 | 0 | 0 | 0 | 15.683 | [5 empty] | 2 | 8 | 0 | 0 | 0
2/21/2020 9:01:38 PM | M64336 | 8.676 | 1539 | 1.609 | 3.49 | 1.15 | 0 | 0 | 0 | 0 | 0 | 0 | 0 | 0 | 0 | 4 | 0 | 0 | 0 | 0 | 0 | 11.517 | [5 empty] | 3 | 9 | 0 | 0 | 0
2/21/2020 9:09:08 PM | M64336 | 8.676 | 1548 | 0 | 4.16 | 0.67 | 0 | 0 | 0 | 0 | 0 | 0 | 0 | 0 | 0 | 0 | 0 | 0 | 0 | 0 | 0 | 7.5 | [5 empty] | 4 | -6 | 0 | 350 | 0
2/21/2020 9:51:10 PM | M64338 | 7.963 | 1518 | 3.361 | 5.2 | 2.86 | 0 | 0 | 106 | 20 | 100 | 0 | 74 | 99 | 0 | 8.333 | 0 | 0 | 0 | 0 | 0 | 9.334 | [5 empty] | 2 | 17 | 0 | 0 | 0
2/21/2020 10:15:32 PM | M64338 | 10.025 | 1535 | 2.062 | 9.25 | 4.05 | 0 | 0 | 0 | 0 | 92 | 0 | 25 | 24 | 0 | 5.667 | 0 | 0 | 0 | 0 | 0 | 18.7 | [5 empty] | 3 | -1 | 0 | 0 | 0
2/21/2020 10:21:32 PM | M64338 | 10.791 | 1534 | 0.766 | 10.74 | 1.49 | 0 | 0 | 0 | 0 | 0 | 0 | 0 | 0 | 0 | 2 | 0 | 0 | 0 | 0 | 0 | 4 | [5 empty] | 4 | 3 | 0 | 350 | 0
12/30/2019 9:24:09 AM | M60987 | 8.701 | 1512 | 4.799 | 1 | 0.74 | 0 | 0 | 109 | 51 | 62 | 47 | 119 | 0 | 11.167 | 0 | 0 | 0 | 0 | 0 | 0 | 5.833 | [5 empty] | 2 | 35 | 0 | 350 | 0
2020-05-01 13:40 | M61400 | 4.456 | 1527 | 0 | 4.52 | 1.52 | 0 | 0 | 0 | 0 | 0 | 0 | 0 | 0 | 0 | 0 | 0 | 0 | 0 | 0 | 0 | 9.85 | [5 empty] | 2 | -5 | 0 | 0 | 0
12/30/2019 10:23:42 AM | M60990 | 7.997 | 1527 | 2.117 | 0.24 | 0.18 | 0 | 0 | 0 | 0 | 0 | 0 | 0 | 0 | 5.667 | 0 | 0 | 0 | 0 | 0 | 0 | 7 | [5 empty] | 2 | 13 | 0 | 0 | 0
12/30/2019 10:35:43 AM | M60990 | 10.069 | 1540 | 2.072 | 0.95 | 0.71 | 0 | 0 | 0 | 55 | 232 | 0 | 104 | 15 | 5.167 | 0 | 0 | 0 | 0 | 0 | 0 | 6.85 | [5 empty] | 3 | 2 | 0 | 0 | 0
2020-05-01 13:50 | M61400 | 6.792 | 1522 | 2.336 | 6.8 | 2.28 | 0 | 0 | 0 | 0 | 210 | 34 | 33 | 105 | 5.167 | 0 | 0 | 0 | 0 | 0 | 0 | 4.183 | [5 empty] | 3 | 10 | 0 | 300 | 0
12/30/2019 11:40:36 AM | M60993 | 7.576 | 1527 | 2.553 | 5.74 | 2.87 | 0 | 0 | 0 | 0 | 0 | 0 | 0 | 0 | 6.167 | 0 | 0 | 0 | 0 | 0 | 0 | 15.35 | [5 empty] | 2 | 12 | 0 | 0 | 0
12/30/2019 11:47:16 AM | M60993 | 8.609 | 1539 | 1.033 | 6.88 | 1.14 | 0 | 0 | 0 | 29 | 32 | 0 | 63 | 0 | 2.5 | 0 | 0 | 0 | 0 | 0 | 0 | 4.167 | [5 empty] | 3 | 1 | 0 | 350 | 0
12/30/2019 1:04:00 PM | M60996 | 5.84 | 1522 | 2.979 | 0.35 | 0.29 | 0 | 0 | 49 | 0 | 0 | 0 | 79 | 0 | 7.333 | 0 | 0 | 0 | 0 | 0 | 0 | 3.5 | [5 empty] | 2 | 23 | 0 | 0 | 0
12/30/2019 1:09:20 PM | M60996 | 6.3 | 1545 | 0.46 | 0.68 | 0.33 | 0 | 0 | 0 | 0 | 131 | 0 | 0 | 0 | 1.167 | 0 | 0 | 0 | 0 | 0 | 0 | 4.166 | [5 empty] | 3 | -2 | 0 | 350 | 0
2020-05-01 14:55 | M61403 | 5.974 | 1550 | 0 | 5.54 | 3.42 | 0 | 0 | 0 | 0 | 0 | 0 | 0 | 0 | 0 | 0 | 0 | 0 | 0 | 0 | 0 | 13.683 | [5 empty] | 2 | -6 | 0 | 0 | 0
12/30/2019 2:18:24 PM | M61001 | 6.916 | 1528 | 1.685 | 2.53 | 0.17 | 0 | 0 | 0 | 0 | 0 | 0 | 0 | 0 | 4 | 0 | 0 | 0 | 0 | 0 | 0 | 2.183 | [5 empty] | 2 | 11 | 0 | 0 | 0
12/30/2019 2:22:54 PM | M61001 | 7.746 | 1539 | 0.83 | 2.66 | 0.13 | 0 | 0 | 0 | 0 | 0 | 0 | 0 | 0 | 2 | 0 | 0 | 0 | 0 | 0 | 0 | 2.5 | [5 empty] | 3 | 0 | 0 | 231 | 0
12/30/2019 2:23:34 PM | M61001 | 7.746 | 1539 | 0 | 2.68 | 0.02 | 0 | 0 | 0 | 0 | 0 | 0 | 0 | 0 | 0 | 0 | 0 | 0 | 0 | 0 | 0 | 0.667 | [5 empty] | 4 | 0 | 0 | 0 | 0
2020-05-01 15:09 | M61403 | 6.923 | 1544 | 0.949 | 7.75 | 2.21 | 0 | 0 | 0 | 94 | 105 | 29 | 98 | 130 | 0 | 0 | 2.167 | 0 | 0 | 0 | 0 | 11.333 | [5 empty] | 3 | -11 | 0 | 370 | 0
12/30/2019 3:29:57 PM | M61004 | 6.211 | 1525 | 3.26 | 3.5 | 3.41 | 0 | 0 | 107 | 52 | 217 | 0 | 0 | 37 | 7.833 | 0 | 0 | 0 | 0 | 0 | 0 | 5.85 | [5 empty] | 2 | 11 | 0 | 0 | 0
12/30/2019 3:43:08 PM | M61004 | 7.793 | 1536 | 1.582 | 6.2 | 2.7 | 0 | 0 | 0 | 0 | 0 | 35 | 42 | 0 | 3.833 | 0 | 0 | 0 | 0 | 0 | 0 | 9.35 | [5 empty] | 3 | 6 | 0 | 0 | 0
12/30/2019 4:58:31 PM | M61008 | 3.984 | 1543 | 0 | 1.74 | 0.47 | 0 | 0 | 0 | 0 | 0 | 0 | 0 | 0 | 0 | 0 | 0 | 0 | 0 | 0 | 0 | 16 | [5 empty] | 2 | -10 | 0 | 0 | 0
12/30/2019 5:07:42 PM | M61008 | 5.749 | 1533 | 1.765 | 2.66 | 0.92 | 0 | 0 | 0 | 0 | 200 | 31 | 125 | 0 | 4.333 | 0 | 0 | 0 | 0 | 0 | 0 | 4.85 | [5 empty] | 3 | -1 | 0 | 126 | 0
12/30/2019 5:08:42 PM | M61008 | 5.749 | 1532 | 0 | 2.69 | 0.03 | 0 | 0 | 0 | 0 | 0 | 0 | 0 | 0 | 0 | 0 | 0 | 0 | 0 | 0 | 0 | 1 | [5 empty] | 4 | 0 | 0 | 0 | 0
2020-05-01 15:53 | M61407 | 4.914 | 1530 | 2.73 | 4.92 | 3.41 | 0 | 0 | 158 | 0 | 0 | 0 | 0 | 57 | 6 | 0 | 0 | 0 | 0 | 0 | 0 | 18.35 | [5 empty] | 2 | 6 | 0 | 0 | 0
12/30/2019 8:37:52 PM | M61015 | 10.529 | 1538 | 1.537 | 4.57 | 2.52 | 0 | 117 | 0 | 0 | 0 | 54 | 113 | 40 | 4 | 0 | 0 | 0 | 0 | 0 | 0 | 16.017 | [5 empty] | 2 | -3 | 0 | 0 | 0
12/30/2019 8:52:23 PM | M61015 | 11.834 | 1535 | 1.305 | 7.72 | 3.15 | 0 | 0 | 0 | 0 | 0 | 0 | 0 | 0 | 2.833 | 0 | 0 | 0 | 0 | 0 | 0 | 11.684 | [5 empty] | 3 | 7 | 0 | 350 | 0
2020-05-01 16:01 | M61407 | 5.142 | 1536 | 0.228 | 6.98 | 2.06 | 0 | 0 | 0 | 0 | 0 | 0 | 0 | 0 | 0.667 | 0 | 0 | 0 | 0 | 0 | 0 | 7.85 | [5 empty] | 3 | -7 | 0 | 387 | 0
12/30/2019 11:15:37 PM | M61029 | 8.785 | 1566 | 4.667 | 2.93 | 2.29 | 0 | 0 | 104 | 0 | 0 | 32 | 0 | 0 | 11.167 | 0 | 0 | 0 | 0 | 0 | 0 | 3.35 | [5 empty] | 2 | 38 | 0 | 0 | 0
12/30/2019 11:38:18 PM | M61029 | 12.062 | 1604 | 3.277 | 6.07 | 3.14 | 0 | 0 | 0 | 68 | 31 | 0 | 27 | 0 | 8 | 0 | 0 | 0 | 0 | 0 | 0 | 14.683 | [5 empty] | 3 | 17 | 0 | 0 | 0
12/31/2019 12:02:59 AM | M61029 | 13.544 | 1621 | 1.482 | 6.77 | 0.7 | 0 | 0 | 0 | 22 | 0 | 0 | 0 | 0 | 3.5 | 0 | 0 | 0 | 0 | 0 | 0 | 21.183 | [5 empty] | 4 | -9 | 0 | 0 | 0
12/31/2019 12:08:30 AM | M61029 | 14.718 | 1612 | 1.174 | 7.56 | 0.79 | 0 | 0 | 0 | 0 | 0 | 0 | 0 | 0 | 2.667 | 0 | 0 | 0 | 0 | 0 | 0 | 2.85 | [5 empty] | 5 | 4 | 0 | 155 | 0
2020-05-01 17:14 | M61411 | 5.645 | 1542 | 1.8 | 8.07 | 5.33 | 0 | 0 | 0 | 0 | 110 | 16 | 91 | 56 | 4.167 | 0 | 0 | 0 | 0 | 0 | 0 | 17.85 | [5 empty] | 2 | -5 | 0 | 0 | 0
12/31/2019 1:01:12 AM | M61031 | 7.175 | 1585 | 3.029 | 4.04 | 1.29 | 0 | 0 | 0 | 0 | 32 | 0 | 25 | 0 | 0 | 7.667 | 0 | 0 | 0 | 0 | 0 | 19.183 | [5 empty] | 2 | 7 | 0 | 0 | 0
12/31/2019 1:14:23 AM | M61031 | 9.206 | 1592 | 2.031 | 4.42 | 0.38 | 0 | 0 | 0 | 0 | 0 | 0 | 0 | 0 | 0 | 5 | 0 | 0 | 0 | 0 | 0 | 8.183 | [5 empty] | 3 | 12 | 0 | 100 | 0
12/31/2019 1:16:33 AM | M61031 | 9.206 | 1604 | 0 | 4.75 | 0.33 | 0 | 0 | 0 | 0 | 0 | 0 | 0 | 0 | 0 | 0 | 0 | 0 | 0 | 0 | 0 | 2.167 | [5 empty] | 4 | -4 | 0 | 0 | 0
2020-05-01 17:26 | M61411 | 6.403 | 1537 | 0.758 | 10.93 | 2.86 | 0 | 0 | 0 | 0 | 0 | 0 | 0 | 0 | 1.667 | 0 | 0 | 0 | 0 | 0 | 0 | 10.35 | [5 empty] | 3 | -1 | 0 | 400 | 0
12/31/2019 2:18:36 AM | M61034 | 11.305 | 1563 | 6.009 | 8.41 | 4.27 | 0 | 0 | 0 | 50 | 27 | 0 | 19 | 0 | 14 | 0 | 0 | 0 | 0 | 0 | 0 | 16.533 | [5 empty] | 2 | 46 | 0 | 0 | 0
12/31/2019 2:27:56 AM | M61034 | 11.305 | 1609 | 0 | 9.86 | 1.45 | 0 | 0 | 0 | 0 | 0 | 0 | 0 | 0 | 0 | 0 | 0 | 0 | 0 | 0 | 0 | 9.333 | [5 empty] | 3 | -8 | 0 | 122 | 0
12/31/2019 2:31:17 AM | M61034 | 11.305 | 1601 | 0 | 10.08 | 0.22 | 0 | 0 | 0 | 0 | 0 | 0 | 0 | 0 | 0 | 0 | 0 | 0 | 0 | 0 | 0 | 3.35 | [5 empty] | 4 | -1 | 0 | 0 | 0
12/31/2019 2:33:07 AM | M61034 | 11.305 | 1600 | 0 | 10.5 | 0.42 | 0 | 0 | 0 | 0 | 0 | 0 | 0 | 0 | 0 | 0 | 0 | 0 | 0 | 0 | 0 | 1.833 | [5 empty] | 5 | -4 | 0 | 0 | 0
12/31/2019 3:31:49 AM | M61037 | 9.802 | 1586 | 3.302 | 6.98 | 2.83 | 0 | 0 | 108 | 144 | 95 | 0 | 32 | 0 | 7.5 | 0 | 0 | 0 | 0 | 0 | 0 | 13.517 | [5 empty] | 2 | 12 | 0 | 0 | 0
12/31/2019 3:44:40 AM | M61037 | 10.673 | 1598 | 0.871 | 7.27 | 0.29 | 0 | 0 | 0 | 0 | 0 | 0 | 0 | 0 | 2 | 0 | 0 | 0 | 0 | 0 | 0 | 10.85 | [5 empty] | 3 | 0 | 0 | 0 | 0
12/31/2019 3:49:20 AM | M61037 | 11.141 | 1598 | 0.468 | 7.46 | 0.19 | 0 | 0 | 0 | 0 | 0 | 0 | 0 | 0 | 1 | 0 | 0 | 0 | 0 | 0 | 0 | 3.667 | [5 empty] | 4 | 4 | 0 | 100 | 0
12/31/2019 4:40:23 AM | M61039 | 9.597 | 1526 | 3.856 | 9.45 | 4.1 | 0 | 0 | 0 | 0 | 0 | 0 | 0 | 0 | 0 | 9.833 | 0 | 0 | 0 | 0 | 0 | 7.85 | [5 empty] | 2 | 22 | 0 | 0 | 0
12/31/2019 4:55:13 AM | M61039 | 14.364 | 1548 | 4.767 | 12.85 | 3.4 | 0 | 0 | 110 | 57 | 360 | 0 | 46 | 0 | 11 | 0 | 0 | 0 | 0 | 0 | 0 | 3.833 | [5 empty] | 3 | 36 | 0 | 0 | 0
12/31/2019 5:01:04 AM | M61039 | 15.765 | 1584 | 1.401 | 14.13 | 1.28 | 0 | 0 | 0 | 0 | 0 | 0 | 0 | 0 | 3.167 | 0 | 0 | 0 | 0 | 0 | 0 | 2.683 | [5 empty] | 4 | 7 | 0 | 100 | 0
12/31/2019 5:54:46 AM | M61044 | 9.483 | 1577 | 3.114 | 3.47 | 1.46 | 0 | 50 | 0 | 0 | 0 | 20 | 38 | 0 | 7 | 0 | 0 | 0 | 0 | 0 | 0 | 13.35 | [5 empty] | 2 | 16 | 0 | 0 | 0
2020-05-01 06:10 | M61378 | 4.133 | 1552 | 0 | 6.9 | 4.16 | 0 | 0 | 0 | 0 | 0 | 0 | 0 | 0 | 0 | 0 | 0 | 0 | 0 | 0 | 0 | 16.517 | [5 empty] | 2 | -13 | 0 | 0 | 0
2020-05-01 06:26 | M61378 | 5.621 | 1539 | 1.488 | 10.89 | 3.99 | 0 | 0 | 0 | 0 | 104 | 0 | 73 | 104 | 0 | 0 | 0 | 4.167 | 0 | 0 | 0 | 12.183 | [5 empty] | 3 | -3 | 0 | 0 | 0
2020-05-01 06:30 | M61378 | 5.621 | 1536 | 0 | 11.85 | 0.96 | 0 | 0 | 0 | 0 | 0 | 0 | 0 | 0 | 0 | 0 | 0 | 0 | 0 | 0 | 0 | 4.167 | [5 empty] | 4 | -5 | 0 | 350 | 0
2020-05-01 07:27 | M61380 | 5.303 | 1522 | 0 | 3.33 | 2.41 | 0 | 0 | 0 | 0 | 0 | 0 | 0 | 0 | 0 | 0 | 0 | 0 | 0 | 0 | 0 | 14.683 | [5 empty] | 2 | -17 | 0 | 0 | 0
2020-05-01 07:37 | M61380 | 9.026 | 1505 | 3.723 | 5.72 | 2.39 | 0 | 0 | 0 | 0 | 209 | 0 | 110 | 118 | 0 | 9.167 | 0 | 0 | 0 | 0 | 0 | 1 | [5 empty] | 3 | 27 | 0 | 0 | 0
2020-05-01 07:41 | M61380 | 9.026 | 1532 | 0 | 6.55 | 0.83 | 0 | 0 | 0 | 0 | 0 | 0 | 0 | 0 | 0 | 0 | 0 | 0 | 0 | 0 | 0 | 3.5 | [5 empty] | 4 | -6 | 0 | 325 | 0
2020-05-01 08:37 | M61386 | 4.891 | 1519 | 1.301 | 3.18 | 2.53 | 0 | 0 | 0 | 0 | 0 | 0 | 0 | 0 | 3 | 0 | 0 | 0 | 0 | 0 | 0 | 8.667 | [5 empty] | 2 | 1 | 0 | 0 | 0
2020-05-01 08:48 | M61386 | 7.207 | 1520 | 2.316 | 4.57 | 1.39 | 0 | 0 | 0 | 0 | 211 | 37 | 113 | 81 | 5.333 | 0 | 0 | 0 | 0 | 0 | 0 | 5.35 | [5 empty] | 3 | 9 | 0 | 325 | 0
2020-05-01 09:45 | M61389 | 7.501 | 1529 | 3.599 | 8.07 | 4.42 | 0 | 0 | 306 | 0 | 269 | 67 | 154 | 109 | 8.333 | 0 | 0 | 0 | 0 | 0 | 0 | 20.034 | [5 empty] | 2 | 1 | 0 | 329 | 0
2020-05-01 10:41 | M61390 | 3.365 | 1524 | 0 | 1.65 | 0.7 | 0 | 0 | 0 | 0 | 0 | 0 | 0 | 0 | 0 | 0 | 0 | 0 | 0 | 0 | 0 | 14.167 | [5 empty] | 2 | -15 | 0 | 0 | 0
2020-05-01 10:51 | M61390 | 6.269 | 1509 | 2.904 | 2.15 | 0.5 | 0 | 0 | 0 | 0 | 57 | 0 | 43 | 83 | 6.5 | 0 | 0 | 0 | 0 | 0 | 0 | 3.517 | [5 empty] | 3 | 20 | 0 | 300 | 0
2020-05-01 11:49 | M61395 | 3.741 | 1542 | 0 | 3.14 | 1.67 | 0 | 0 | 206 | 0 | 0 | 0 | 0 | 0 | 0 | 0 | 0 | 0 | 0 | 0 | 0 | 15.017 | [5 empty] | 2 | -23 | 0 | 0 | 0
2020-05-01 12:02 | M61395 | 6.149 | 1519 | 2.408 | 4.53 | 1.39 | 0 | 0 | 0 | 0 | 0 | 22 | 19 | 0 | 5.333 | 0 | 0 | 0 | 0 | 0 | 0 | 7.834 | [5 empty] | 3 | 13 | 0 | 0 | 0
3/21/2020 12:11:39 AM | M66068 | 6.318 | 1541 | 0 | 4.93 | 2.26 | 0 | 0 | 0 | 0 | 0 | 0 | 0 | 0 | 0 | 0 | 0 | 0 | 0 | 0 | 0 | 9 | [5 empty] | 2 | -8 | 0 | 0 | 0
2/21/2020 11:25:55 PM | M64343 | 5.739 | 1508 | 2.889 | 4.82 | 3.08 | 0 | 0 | 267 | 0 | 0 | 0 | 0 | 0 | 6.833 | 0 | 0 | 0 | 0 | 0 | 0 | 7.184 | [5 empty] | 2 | 18 | 0 | 0 | 0
2/21/2020 11:37:16 PM | M64343 | 7.067 | 1526 | 1.328 | 7.52 | 2.7 | 0 | 0 | 0 | 0 | 162 | 0 | 94 | 75 | 3.5 | 0 | 0 | 0 | 0 | 0 | 0 | 7.85 | [5 empty] | 3 | -1 | 0 | 350 | 0
3/21/2020 12:29:00 AM | M66068 | 9.851 | 1533 | 3.533 | 6.83 | 1.9 | 0 | 0 | 0 | 0 | 0 | 0 | 72 | 0 | 8.667 | 0 | 0 | 0 | 0 | 0 | 0 | 8.683 | [5 empty] | 3 | 17 | 0 | 250 | 0
2/22/2020 1:34:11 AM | M64348 | 5.925 | 1542 | 1.901 | 8.79 | 6.03 | 0 | 0 | 0 | 36 | 208 | 0 | 36 | 108 | 4.833 | 0 | 0 | 0 | 0 | 0 | 0 | 20.85 | [5 empty] | 2 | -5 | 0 | 0 | 0
2/22/2020 1:47:02 AM | M64348 | 6.841 | 1537 | 0.916 | 11.94 | 3.15 | 0 | 0 | 0 | 0 | 0 | 0 | 0 | 0 | 0 | 0 | 2.667 | 0 | 0 | 0 | 0 | 10.183 | [5 empty] | 3 | 0 | 0 | 0 | 0
2/22/2020 1:50:42 AM | M64348 | 6.841 | 1537 | 0 | 12.52 | 0.58 | 0 | 0 | 0 | 0 | 0 | 0 | 0 | 0 | 0 | 0 | 0 | 0 | 0 | 0 | 0 | 3.667 | [5 empty] | 4 | -2 | 0 | 350 | 0
2020-01-04 06:45 | M66755 | 7.189 | 1553 | 1.448 | 3.43 | 1.71 | 0 | 46 | 0 | 30 | 0 | 0 | 74 | 0 | 0 | 4 | 0 | 0 | 0 | 0 | 0 | 19.85 | [5 empty] | 2 | -2 | 0 | 0 | 0
2/22/2020 12:26:48 AM | M64349 | 8.508 | 1509 | 5.134 | 8.2 | 6.65 | 0 | 0 | 0 | 0 | 42 | 0 | 100 | 0 | 4.5 | 8.833 | 0 | 0 | 0 | 0 | 0 | 14.184 | [5 empty] | 2 | 32 | 0 | 0 | 0
2/22/2020 12:43:09 AM | M64349 | 9.539 | 1541 | 1.031 | 10.03 | 1.83 | 0 | 0 | 0 | 0 | 0 | 0 | 0 | 0 | 2.667 | 0 | 0 | 0 | 0 | 0 | 0 | 13.683 | [5 empty] | 3 | -7 | 0 | 350 | 0
3/21/2020 1:52:14 AM | M66073 | 7.423 | 1539 | 1.788 | 0.1 | 0.01 | 0 | 0 | 0 | 0 | 0 | 86 | 0 | 0 | 3.833 | 0 | 0 | 0 | 0 | 0 | 0 | 2.834 | [5 empty] | 2 | 12 | 0 | 0 | 0
2/22/2020 2:57:05 AM | M64353 | 4.542 | 1534 | 1.274 | 3.01 | 2.53 | 0 | 0 | 0 | 0 | 113 | 0 | 77 | 124 | 0 | 3.333 | 0 | 0 | 0 | 0 | 0 | 18.5 | [5 empty] | 2 | -12 | 0 | 0 | 0
2/22/2020 3:04:56 AM | M64353 | 5.873 | 1522 | 1.331 | 3.86 | 0.85 | 0 | 0 | 0 | 0 | 0 | 0 | 0 | 0 | 0 | 3.333 | 0 | 0 | 0 | 0 | 0 | 4.517 | [5 empty] | 3 | 8 | 0 | 350 | 0
2020-01-04 06:58 | M66755 | 7.189 | 1551 | 0 | 4.35 | 0.92 | 0 | 0 | 0 | 0 | 47 | 0 | 69 | 104 | 0 | 0 | 0 | 0 | 0 | 0 | 0 | 13.017 | [5 empty] | 3 | -14 | 0 | 0 | 0
2/22/2020 3:51:38 AM | M64357 | 7.846 | 1502 | 5.002 | 5.21 | 4.7 | 0 | 0 | 104 | 0 | 213 | 0 | 103 | 184 | 0 | 12.667 | 0 | 0 | 0 | 0 | 0 | 9.516 | [5 empty] | 2 | 30 | 0 | 0 | 0
2/22/2020 4:08:59 AM | M64357 | 9.465 | 1532 | 1.619 | 9.24 | 4.03 | 0 | 0 | 0 | 0 | 114 | 0 | 14 | 45 | 0 | 4 | 0 | 0 | 0 | 0 | 0 | 13.35 | [5 empty] | 3 | -1 | 0 | 350 | 0
2/22/2020 4:09:39 AM | M64357 | 9.465 | 1531 | 0 | 9.4 | 0.16 | 0 | 0 | 0 | 0 | 0 | 0 | 0 | 0 | 0 | 0 | 0 | 0 | 0 | 0 | 0 | 0.667 | [5 empty] | 4 | 1 | 0 | 0 | 0
3/21/2020 2:39:57 AM | M66076 | 5.867 | 1528 | 3.052 | 2.56 | 1.17 | 0 | 0 | 0 | 0 | 0 | 0 | 0 | 0 | 7 | 0 | 0 | 0 | 0 | 0 | 0 | 9.517 | [5 empty] | 2 | 15 | 0 | 0 | 0
2/22/2020 5:04:11 AM | M64359 | 8.326 | 1514 | 4.041 | 3.81 | 2.71 | 0 | 0 | 0 | 0 | 100 | 0 | 43 | 99 | 0 | 10.167 | 0 | 0 | 0 | 0 | 0 | 17.85 | [5 empty] | 2 | 18 | 0 | 0 | 0
2/22/2020 5:17:12 AM | M64359 | 9.157 | 1532 | 0.831 | 5.78 | 1.97 | 0 | 0 | 0 | 0 | 0 | 0 | 0 | 0 | 0 | 2.167 | 0 | 0 | 0 | 0 | 0 | 10.85 | [5 empty] | 3 | 0 | 0 | 320 | 0
3/21/2020 2:47:17 AM | M66076 | 7.241 | 1543 | 1.374 | 3.02 | 0.46 | 0 | 0 | 0 | 0 | 109 | 0 | 42 | 0 | 3.5 | 0 | 0 | 0 | 0 | 0 | 0 | 3.833 | [5 empty] | 3 | 4 | 0 | 250 | 0
3/29/2020 6:21:55 AM | M66589 | 7.008 | 1598 | 0 | 7.8 | 4.15 | 0 | 0 | 0 | 0 | 0 | 0 | 0 | 0 | 0 | 0 | 0 | 0 | 0 | 0 | 0 | 16.517 | [5 empty] | 2 | -13 | 0 | 0 | 0
3/21/2020 5:22:34 AM | M66079 | 4.874 | 1534 | 2.461 | 1.38 | 0.46 | 0 | 0 | 0 | 0 | 0 | 0 | 0 | 0 | 0 | 6.667 | 0 | 0 | 0 | 0 | 0 | 6 | [5 empty] | 2 | 14 | 0 | 0 | 0
3/21/2020 5:44:15 AM | M66079 | 7.42 | 1548 | 2.546 | 3.24 | 1.86 | 0 | 0 | 0 | 51 | 290 | 66 | 157 | 0 | 0 | 2 | 5 | 0 | 0 | 0 | 0 | 14.683 | [5 empty] | 3 | 1 | 0 | 0 | 0
3/21/2020 5:48:56 AM | M66079 | 7.956 | 1549 | 0.536 | 3.4 | 0.16 | 0 | 0 | 0 | 0 | 0 | 0 | 0 | 0 | 1.167 | 0 | 0 | 0 | 0 | 0 | 0 | 3.516 | [5 empty] | 4 | 3 | 0 | 250 | 0
3/29/2020 6:40:16 AM | M66589 | 8.48 | 1585 | 1.472 | 12.39 | 4.59 | 0 | 0 | 0 | 0 | 0 | 0 | 0 | 0 | 3.333 | 0 | 0 | 0 | 0 | 0 | 0 | 15.017 | [5 empty] | 3 | -7 | 0 | 0 | 0
3/21/2020 4:02:11 AM | M66081 | 7.06 | 1522 | 4.152 | 3.05 | 1.98 | 0 | 0 | 0 | 0 | 0 | 0 | 0 | 0 | 9.667 | 0 | 0 | 0 | 0 | 0 | 0 | 4.516 | [5 empty] | 2 | 44 | 0 | 0 | 0
3/21/2020 4:10:21 AM | M66081 | 7.832 | 1566 | 0.772 | 4.63 | 1.58 | 0 | 0 | 200 | 53 | 214 | 20 | 70 | 0 | 0 | 0 | 2.167 | 0 | 0 | 0 | 0 | 6 | [5 empty] | 3 | -10 | 0 | 0 | 0
3/20/2020 11:11:46 PM | M66063 | 9.269 | 1558 | 0 | 4.97 | 0.45 | 0 | 0 | 0 | 0 | 0 | 0 | 0 | 0 | 0 | 0 | 0 | 0 | 0 | 0 | 0 | 4.5 | [5 empty] | 3 | -6 | 0 | 0 | 0
3/29/2020 6:47:46 AM | M66589 | 10.716 | 1578 | 2.236 | 14 | 1.61 | 0 | 97 | 0 | 0 | 0 | 25 | 46 | 0 | 5 | 0 | 0 | 0 | 0 | 0 | 0 | 2.5 | [5 empty] | 4 | 14 | 0 | 100 | 0
3/21/2020 4:12:41 AM | M66081 | 7.832 | 1556 | 0 | 5.21 | 0.58 | 0 | 0 | 0 | 0 | 0 | 0 | 0 | 0 | 0 | 0 | 0 | 0 | 0 | 0 | 0 | 2.333 | [5 empty] | 4 | 0 | 0 | 250 | 0
2020-01-04 07:09 | M66755 | 8.462 | 1537 | 1.273 | 6.47 | 2.12 | 0 | 0 | 0 | 0 | 0 | 0 | 0 | 0 | 0 | 3.667 | 0 | 0 | 0 | 0 | 0 | 7.333 | [5 empty] | 4 | 14 | 0 | 350 | 0
2020-01-04 09:49 | M66766 | 13.457 | 1569 | 6.479 | 6.97 | 2.09 | 0 | 0 | 0 | 72 | 0 | 37 | 84 | 0 | 0 | 17.333 | 0 | 0 | 0 | 0 | 0 | 16.034 | [5 empty] | 2 | 34 | 0 | 0 | 0
3/29/2020 9:20:23 AM | M66593 | 12.305 | 1552 | 7.337 | 11.95 | 7.45 | 0 | 0 | 0 | 70 | 0 | 0 | 60 | 0 | 0 | 17.833 | 0 | 0 | 0 | 0 | 0 | 15.684 | [5 empty] | 2 | 55 | 0 | 0 | 237
3/29/2020 9:32:44 AM | M66593 | 13.126 | 1607 | 0.821 | 14.72 | 2.77 | 0 | 0 | 0 | 0 | 0 | 0 | 0 | 0 | 0 | 2 | 0 | 0 | 0 | 0 | 0 | 10.35 | [5 empty] | 3 | 4 | 0 | 100 | 0
3/29/2020 9:37:14 AM | M66593 | 13.126 | 1611 | 0 | 15.72 | 1 | 0 | 0 | 0 | 0 | 0 | 0 | 0 | 0 | 0 | 0 | 0 | 0 | 0 | 0 | 0 | 4.5 | [5 empty] | 4 | -6 | 0 | 0 | 0
2020-01-04 10:26 | M66766 | 16.728 | 1603 | 3.271 | 9.67 | 2.7 | 0 | 0 | 0 | 0 | 0 | 0 | 0 | 0 | 0 | 8.333 | 0 | 0 | 0 | 0 | 0 | 28.7 | [5 empty] | 3 | 5 | 0 | 0 | 0
3/29/2020 10:32:47 AM | M66596 | 10.982 | 1545 | 5.897 | 7.97 | 4.14 | 0 | 0 | 0 | 0 | 0 | 0 | 0 | 0 | 13.667 | 0 | 0 | 0 | 0 | 0 | 0 | 9.516 | [5 empty] | 2 | 45 | 0 | 0 | 0
3/29/2020 10:47:18 AM | M66596 | 12.901 | 1590 | 1.919 | 10.04 | 2.07 | 0 | 40 | 29 | 25 | 0 | 0 | 14 | 0 | 4.167 | 0 | 0 | 0 | 0 | 0 | 0 | 10.35 | [5 empty] | 3 | 8 | 0 | 0 | 0
2020-01-04 10:55 | M66766 | 24.665 | 1608 | 7.937 | 10.31 | 0.64 | 0 | 208 | 356 | 93 | 0 | 0 | 122 | 0 | 15 | 5 | 0 | 0 | 0 | 0 | 0 | 8.85 | [5 empty] | 4 | -72 | 0 | 0 | 233
3/29/2020 1:24:05 PM | M66599 | 15.766 | 1564 | 6.699 | 3.47 | 1.28 | 0 | 59 | 202 | 91 | 0 | 0 | 82 | 0 | 15 | 0 | 0 | 0 | 0 | 0 | 0 | 8.517 | [5 empty] | 2 | 46 | 0 | 0 | 0
3/29/2020 1:37:46 PM | M66599 | 15.766 | 1610 | 0 | 4.26 | 0.79 | 0 | 0 | 0 | 0 | 0 | 0 | 0 | 0 | 0 | 0 | 0 | 0 | 0 | 0 | 0 | 13.683 | [5 empty] | 3 | -9 | 0 | 0 | 0
2020-01-04 11:35 | M66766 | 33.993 | 1536 | 9.328 | 10.96 | 0.65 | 0 | 58 | 162 | 54 | 0 | 0 | 83 | 0 | 22.833 | 0 | 0 | 0 | 0 | 0 | 0 | 17.867 | [5 empty] | 5 | 51 | 0 | 0 | 0
3/29/2020 4:01:23 PM | M66604 | 10.772 | 1560 | 4.603 | 8.4 | 5.67 | 0 | 0 | 108 | 42 | 0 | 23 | 44 | 0 | 10.667 | 0 | 0 | 0 | 0 | 0 | 0 | 44.55 | [5 empty] | 2 | 6 | 0 | 0 | 0
3/29/2020 4:47:35 PM | M66604 | 13.727 | 1566 | 2.955 | 12.03 | 3.63 | 0 | 0 | 0 | 31 | 0 | 0 | 18 | 20 | 6.5 | 0 | 0 | 0 | 0 | 0 | 0 | 39.7 | [5 empty] | 3 | 6 | 0 | 0 | 0
3/29/2020 5:22:27 PM | M66604 | 13.727 | 1572 | 0 | 15.12 | 3.09 | 0 | 0 | 0 | 0 | 0 | 0 | 0 | 0 | 0 | 0 | 0 | 0 | 0 | 0 | 0 | 34.867 | [5 empty] | 4 | -27 | 0 | 30 | 0
3/29/2020 5:48:38 PM | M66604 | 16.992 | 1545 | 3.265 | 19.53 | 4.41 | 0 | 0 | 0 | 0 | 0 | 0 | 0 | 0 | 7.167 | 0 | 0 | 0 | 0 | 0 | 0 | 19.016 | [5 empty] | 5 | 16 | 0 | 0 | 0
3/29/2020 5:56:18 PM | M66604 | 17.361 | 1561 | 0.369 | 21.46 | 1.93 | 0 | 0 | 0 | 0 | 0 | 0 | 0 | 0 | 0 | 0 | 1 | 0 | 0 | 0 | 0 | 6.667 | [5 empty] | 6 | -5 | 0 | 350 | 0
3/29/2020 5:57:08 PM | M66604 | 17.361 | 1556 | 0 | 21.46 | 0 | 0 | 0 | 0 | 0 | 0 | 0 | 0 | 0 | 0 | 0 | 0 | 0 | 0 | 0 | 0 | 0.833 | [5 empty] | 7 | -2 | 0 | 0 | 0
2020-01-04 11:41 | M66766 | 33.993 | 1587 | 0 | 11.06 | 0.1 | 0 | 0 | 0 | 0 | 0 | 0 | 0 | 0 | 0 | 0 | 0 | 0 | 0 | 0 | 0 | 6.167 | [5 empty] | 6 | 0 | 0 | 0 | 0
3/29/2020 6:55:01 PM | M66611 | 10.571 | 1530 | 2.943 | 9.84 | 5.15 | 0 | 0 | 106 | 36 | 33 | 20 | 83 | 70 | 6.667 | 0 | 0 | 0 | 0 | 0 | 0 | 19.85 | [5 empty] | 2 | 6 | 0 | 0 | 0
3/29/2020 7:04:02 PM | M66611 | 11.16 | 1536 | 0.589 | 11.94 | 2.1 | 0 | 0 | 0 | 0 | 0 | 0 | 0 | 0 | 1.333 | 0 | 0 | 0 | 0 | 0 | 0 | 7.684 | [5 empty] | 3 | -2 | 0 | 382 | 0
2020-01-04 12:06 | M66766 | 38.32 | 1587 | 4.327 | 12 | 0.94 | 0 | 0 | 0 | 0 | 0 | 0 | 0 | 0 | 10 | 0 | 0 | 0 | 0 | 0 | 0 | 14.367 | [5 empty] | 7 | 22 | 0 | 0 | 0
3/29/2020 8:04:15 PM | M66615 | 7.901 | 1562 | 1.806 | 6.41 | 4.82 | 0 | 52 | 222 | 157 | 0 | 21 | 192 | 51 | 0 | 0 | 5 | 0 | 0 | 0 | 0 | 29.2 | [5 empty] | 2 | -20 | 0 | 0 | 0
3/29/2020 8:22:26 PM | M66615 | 9.683 | 1542 | 1.782 | 9.76 | 3.35 | 0 | 0 | 0 | 0 | 0 | 0 | 0 | 0 | 4 | 0 | 0 | 0 | 0 | 0 | 0 | 14.183 | [5 empty] | 3 | 3 | 0 | 0 | 0
3/29/2020 8:29:46 PM | M66615 | 10.361 | 1545 | 0.678 | 11.24 | 1.48 | 0 | 0 | 0 | 0 | 0 | 0 | 80 | 22 | 0 | 1.667 | 0 | 0 | 0 | 0 | 0 | 5.666 | [5 empty] | 4 | -4 | 0 | 350 | 0
2020-01-04 12:16 | M66766 | 39.452 | 1609 | 1.132 | 12.38 | 0.38 | 0 | 0 | 0 | 0 | 0 | 0 | 0 | 0 | 2.5 | 0 | 0 | 0 | 0 | 0 | 0 | 7.5 | [5 empty] | 8 | 5 | 0 | 200 | 0
3/29/2020 9:24:19 PM | M66617 | 10.209 | 1517 | 4.291 | 10.55 | 5.54 | 0 | 0 | 159 | 24 | 128 | 0 | 74 | 192 | 10.167 | 0 | 0 | 0 | 0 | 0 | 0 | 14.533 | [5 empty] | 2 | 26 | 0 | 0 | 0
3/29/2020 9:52:00 PM | M66617 | 11.899 | 1543 | 1.69 | 14.17 | 3.62 | 0 | 0 | 0 | 0 | 0 | 0 | 0 | 0 | 4 | 0 | 0 | 0 | 0 | 0 | 0 | 23.683 | [5 empty] | 3 | -1 | 0 | 0 | 0
3/29/2020 10:03:10 PM | M66617 | 12.563 | 1542 | 0.664 | 16.85 | 2.68 | 0 | 0 | 0 | 0 | 0 | 0 | 0 | 0 | 0.833 | 0 | 0.833 | 0 | 0 | 0 | 0 | 9.501 | [5 empty] | 4 | -5 | 0 | 439 | 0
3/29/2020 11:28:15 PM | M66621 | 6.492 | 1522 | 3.032 | 5 | 3.54 | 0 | 111 | 0 | 0 | 117 | 17 | 0 | 0 | 7.167 | 0 | 0 | 0 | 0 | 0 | 0 | 7.683 | [5 empty] | 2 | 21 | 0 | 0 | 0
3/29/2020 11:38:55 PM | M66621 | 7.873 | 1543 | 1.381 | 6.99 | 1.99 | 0 | 0 | 0 | 60 | 112 | 0 | 204 | 201 | 0 | 3.5 | 0 | 0 | 0 | 0 | 0 | 7.167 | [5 empty] | 3 | -1 | 0 | 350 | 0
2020-01-04 13:17 | M66770 | 8.193 | 1598 | 0.532 | 4.08 | 0.48 | 0 | 0 | 0 | 0 | 0 | 0 | 0 | 0 | 1.333 | 0 | 0 | 0 | 0 | 0 | 0 | 7.834 | [5 empty] | 2 | -6 | 0 | 120 | 0
3/30/2020 12:56:19 AM | M66629 | 8.286 | 1527 | 4.021 | 5.77 | 4.57 | 0 | 0 | 52 | 0 | 113 | 0 | 58 | 185 | 0 | 10.333 | 0 | 0 | 0 | 0 | 0 | 24.534 | [5 empty] | 2 | 7 | 0 | 0 | 0
3/30/2020 1:14:50 AM | M66629 | 10.243 | 1534 | 1.957 | 8.61 | 2.84 | 0 | 0 | 0 | 0 | 0 | 0 | 0 | 0 | 4.5 | 0 | 0 | 0 | 0 | 0 | 0 | 14.017 | [5 empty] | 3 | 1 | 0 | 350 | 0
3/30/2020 2:24:13 AM | M66631 | 7.494 | 1548 | 2.628 | 6.15 | 3.58 | 0 | 0 | 0 | 26 | 27 | 0 | 75 | 124 | 6 | 0 | 0 | 0 | 0 | 0 | 0 | 26.2 | [5 empty] | 2 | -1 | 0 | 0 | 0
3/30/2020 2:44:44 AM | M66631 | 8.612 | 1547 | 1.118 | 8.12 | 1.97 | 0 | 0 | 0 | 0 | 0 | 0 | 0 | 0 | 2.5 | 0 | 0 | 0 | 0 | 0 | 0 | 18.017 | [5 empty] | 3 | -8 | 0 | 350 | 0
3/30/2020 3:52:47 AM | M66635 | 8.863 | 1515 | 4.725 | 4.8 | 2.57 | 0 | 0 | 55 | 0 | 103 | 0 | 102 | 164 | 11.667 | 0 | 0 | 0 | 0 | 0 | 0 | 13.183 | [5 empty] | 2 | 21 | 0 | 0 | 0
3/30/2020 4:18:09 AM | M66635 | 11.244 | 1536 | 2.381 | 7.85 | 3.05 | 0 | 0 | 0 | 26 | 0 | 0 | 24 | 0 | 6 | 0 | 0 | 0 | 0 | 0 | 0 | 19.367 | [5 empty] | 3 | 1 | 0 | 0 | 0
3/30/2020 4:25:39 AM | M66635 | 12.059 | 1537 | 0.815 | 8.98 | 1.13 | 0 | 0 | 0 | 0 | 0 | 0 | 0 | 0 | 2.167 | 0 | 0 | 0 | 0 | 0 | 0 | 5.333 | [5 empty] | 4 | -1 | 0 | 351 | 0
3/30/2020 5:38:12 AM | M66640 | 9.531 | 1516 | 5.112 | 6.83 | 3.73 | 0 | 131 | 109 | 0 | 0 | 21 | 105 | 187 | 12 | 0 | 0 | 0 | 0 | 0 | 0 | 14.183 | [5 empty] | 2 | 18 | 0 | 0 | 0
3/30/2020 5:56:03 AM | M66640 | 11.728 | 1534 | 2.197 | 9.56 | 2.73 | 0 | 0 | 0 | 0 | 0 | 0 | 0 | 0 | 5 | 0 | 0 | 0 | 0 | 0 | 0 | 12.85 | [5 empty] | 3 | 7 | 0 | 0 | 0
2020-05-01 17:29 | M61411 | 6.403 | 1536 | 0 | 11.51 | 0.58 | 0 | 0 | 0 | 0 | 0 | 0 | 0 | 0 | 0 | 0 | 0 | 0 | 0 | 0 | 0 | 3.167 | [5 empty] | 4 | -1 | 0 | 0 | 0
2020-05-01 18:26 | M61413 | 8.217 | 1537 | 2.341 | 9.95 | 5.75 | 0 | 0 | 0 | 0 | 120 | 20 | 103 | 77 | 5.333 | 0 | 0 | 0 | 0 | 0 | 0 | 17.35 | [5 empty] | 2 | -3 | 0 | 0 | 0
2020-05-01 18:36 | M61413 | 8.765 | 1534 | 0.548 | 12.37 | 2.42 | 0 | 0 | 0 | 0 | 0 | 0 | 0 | 0 | 0 | 1.333 | 0 | 0 | 0 | 0 | 0 | 8.167 | [5 empty] | 3 | 0 | 0 | 222 | 0
2020-05-01 18:40 | M61413 | 8.765 | 1534 | 0 | 13.39 | 1.02 | 0 | 0 | 0 | 0 | 0 | 0 | 0 | 0 | 0 | 0 | 0 | 0 | 0 | 0 | 0 | 4.5 | [5 empty] | 4 | -2 | 0 | 0 | 0
2020-08-01 06:42 | M61541 | 10.213 | 1548 | 6.116 | 2.86 | 1.92 | 80 | 0 | 0 | 0 | 54 | 0 | 43 | 0 | 13.167 | 0 | 0 | 0 | 0 | 0 | 0 | 10.85 | [5 empty] | 2 | 49 | 0 | 0 | 0
2020-05-01 19:42 | M61417 | 8.895 | 1524 | 3.713 | 9.25 | 6.08 | 0 | 0 | 0 | 33 | 104 | 0 | 82 | 44 | 8.333 | 0 | 0 | 0 | 0 | 0 | 0 | 17.517 | [5 empty] | 2 | 8 | 0 | 0 | 0
2020-05-01 19:52 | M61417 | 10.284 | 1532 | 1.389 | 11.51 | 2.26 | 0 | 0 | 0 | 0 | 0 | 0 | 0 | 0 | 3 | 0 | 0 | 0 | 0 | 0 | 0 | 7.517 | [5 empty] | 3 | 9 | 0 | 400 | 0
2020-05-01 19:56 | M61417 | 10.284 | 1541 | 0 | 12.49 | 0.98 | 0 | 0 | 0 | 0 | 0 | 0 | 0 | 0 | 0 | 0 | 0 | 0 | 0 | 0 | 0 | 3.833 | [5 empty] | 4 | -1 | 0 | 0 | 0
2020-05-01 19:59 | M61417 | 10.284 | 1540 | 0 | 13.33 | 0.84 | 0 | 0 | 0 | 0 | 0 | 0 | 0 | 0 | 0 | 0 | 0 | 0 | 0 | 0 | 0 | 3.333 | [5 empty] | 5 | -7 | 0 | 0 | 0
2020-08-01 06:50 | M61541 | 10.213 | 1597 | 0 | 4.66 | 1.8 | 0 | 0 | 0 | 0 | 0 | 0 | 0 | 0 | 0 | 0 | 0 | 0 | 0 | 0 | 0 | 7.667 | [5 empty] | 3 | -5 | 0 | 0 | 0
2020-05-01 21:03 | M61423 | 8.542 | 1520 | 4.068 | 2.33 | 1.95 | 0 | 0 | 91 | 42 | 210 | 28 | 46 | 154 | 9 | 0 | 0 | 0 | 0 | 0 | 0 | 16.183 | [5 empty] | 2 | 19 | 0 | 0 | 0
2020-05-01 21:20 | M61423 | 9.459 | 1539 | 0.917 | 5.16 | 2.83 | 0 | 0 | 0 | 0 | 0 | 0 | 0 | 0 | 2 | 0 | 0 | 0 | 0 | 0 | 0 | 14.85 | [5 empty] | 3 | -6 | 0 | 400 | 0
2020-05-01 23:30 | M61430 | 11.111 | 1614 | 2.209 | 10.24 | 4.21 | 0 | 0 | 211 | 92 | 39 | 0 | 0 | 0 | 5 | 0 | 0 | 0 | 0 | 0 | 0 | 20.183 | [5 empty] | 2 | -4 | 0 | 0 | 0
2020-05-01 23:51 | M61430 | 12.622 | 1610 | 1.511 | 13.79 | 3.55 | 0 | 0 | 0 | 0 | 0 | 0 | 0 | 0 | 3.333 | 0 | 0 | 0 | 0 | 0 | 0 | 18.184 | [5 empty] | 3 | -2 | 0 | 0 | 0
2020-05-01 23:59 | M61430 | 14.149 | 1608 | 1.527 | 14.98 | 1.19 | 0 | 0 | 0 | 0 | 0 | 0 | 0 | 0 | 3.333 | 0 | 0 | 0 | 0 | 0 | 0 | 3.85 | [5 empty] | 4 | 11 | 0 | 0 | 0
2020-06-01 00:10 | M61430 | 14.149 | 1619 | 0 | 16.85 | 1.87 | 0 | 0 | 0 | 48 | 0 | 0 | 0 | 0 | 0 | 0 | 0 | 0 | 0 | 0 | 0 | 11.333 | [5 empty] | 5 | -9 | 0 | 0 | 0
2020-06-01 00:18 | M61430 | 14.914 | 1610 | 0.765 | 18.17 | 1.32 | 4 | 0 | 0 | 22 | 0 | 0 | 0 | 0 | 1.667 | 0 | 0 | 0 | 0 | 0 | 0 | 6.35 | [5 empty] | 6 | 5 | 0 | 200 | 0
2020-08-01 10:09 | M61551 | 8.6 | 1581 | 1.762 | 4.22 | 0.55 | 80 | 0 | 0 | 0 | 109 | 0 | 69 | 0 | 4 | 0 | 0 | 0 | 0 | 0 | 0 | 2.833 | [5 empty] | 2 | 9 | 0 | 0 | 0
2020-06-01 01:16 | M61437 | 13.716 | 1544 | 9.413 | 8.43 | 7.02 | 0 | 0 | 405 | 43 | 150 | 0 | 0 | 0 | 21.5 | 0 | 0 | 0 | 0 | 0 | 0 | 12.533 | [5 empty] | 2 | 73 | 0 | 0 | 0
2020-06-01 01:30 | M61437 | 13.716 | 1617 | 0 | 11.51 | 3.08 | 0 | 0 | 0 | 0 | 0 | 0 | 0 | 0 | 0 | 0 | 0 | 0 | 0 | 0 | 0 | 14.833 | [5 empty] | 3 | -15 | 0 | 0 | 0
2020-06-01 02:14 | M61441 | 10.082 | 1530 | 5.872 | 6.7 | 4.23 | 0 | 0 | 0 | 57 | 304 | 0 | 42 | 0 | 13.333 | 0 | 0 | 0 | 0 | 0 | 0 | 4.5 | [5 empty] | 2 | 46 | 0 | 0 | 0
2020-06-01 03:05 | M61441 | 16.904 | 1576 | 6.822 | 13.16 | 6.46 | 80 | 0 | 0 | 55 | 0 | 0 | 28 | 0 | 15 | 0 | 0 | 0 | 0 | 0 | 0 | 35.883 | [5 empty] | 3 | 18 | 0 | 0 | 0
2020-06-01 04:04 | M61442 | 10.26 | 1551 | 4.75 | 4.34 | 1.4 | 0 | 0 | 0 | 0 | 163 | 0 | 0 | 0 | 10.333 | 0 | 0 | 0 | 0 | 0 | 0 | 15.867 | [5 empty] | 2 | 30 | 0 | 0 | 0
2020-06-01 04:17 | M61442 | 12.356 | 1581 | 2.096 | 5.04 | 0.7 | 80 | 0 | 0 | 0 | 0 | 0 | 0 | 0 | 4.5 | 0 | 0 | 0 | 0 | 0 | 0 | 8.5 | [5 empty] | 3 | 11 | 0 | 0 | 0
2020-08-01 12:20 | M61555 | 10.886 | 1530 | 6.989 | 3.39 | 1.79 | 26 | 0 | 0 | 43 | 264 | 0 | 31 | 0 | 15.5 | 0 | 0 | 0 | 0 | 0 | 0 | 6.017 | [5 empty] | 2 | 64 | 0 | 1 | 0
2020-06-01 05:04 | M61449 | 7.831 | 1566 | 2.39 | 7.06 | 5.11 | 0 | 0 | 0 | 0 | 0 | 0 | 0 | 0 | 5.333 | 0 | 0 | 0 | 0 | 0 | 0 | 15.184 | [5 empty] | 2 | 5 | 0 | 0 | 0
2020-06-01 05:25 | M61449 | 11.794 | 1571 | 3.963 | 12.03 | 4.97 | 80 | 0 | 0 | 79 | 288 | 0 | 52 | 0 | 8.833 | 0 | 0 | 0 | 0 | 0 | 0 | 12.184 | [5 empty] | 3 | 28 | 0 | 0 | 0
2020-08-01 13:06 | M61557 | 9.82 | 1528 | 6.595 | 4.71 | 2.27 | 0 | 0 | 206 | 115 | 216 | 0 | 0 | 0 | 15 | 0 | 0 | 0 | 0 | 0 | 0 | 6.7 | [5 empty] | 2 | 58 | 0 | 0 | 0
2020-08-01 13:28 | M61557 | 12.024 | 1586 | 2.204 | 8.09 | 3.38 | 0 | 0 | 0 | 0 | 0 | 0 | 0 | 0 | 5 | 0 | 0 | 0 | 0 | 0 | 0 | 16.85 | [5 empty] | 3 | 8 | 0 | 100 | 0
2020-08-01 13:40 | M61557 | 12.956 | 1594 | 0.932 | 9.03 | 0.94 | 0 | 0 | 0 | 0 | 0 | 0 | 0 | 0 | 2.167 | 0 | 0 | 0 | 0 | 0 | 0 | 10.016 | [5 empty] | 4 | 2 | 0 | 0 | 0
2020-08-01 14:39 | M61559 | 12.298 | 1555 | 5.63 | 8.21 | 5.96 | 0 | 178 | 96 | 74 | 0 | 0 | 0 | 0 | 12.667 | 0 | 0 | 0 | 0 | 0 | 0 | 11.85 | [5 empty] | 2 | 45 | 0 | 0 | 0
2020-08-01 14:44 | M61559 | 12.42 | 1600 | 0.122 | 9.31 | 1.1 | 96 | 0 | 0 | 0 | 0 | 0 | 0 | 0 | 0.167 | 0 | 0 | 0 | 0 | 0 | 0 | 5.333 | [5 empty] | 3 | -1 | 0 | 0 | 0
2020-08-01 16:50 | M61562 | 11.547 | 1555 | 4.363 | 0.48 | 0.35 | 60 | 0 | 0 | 20 | 28 | 0 | 14 | 0 | 9.667 | 0 | 0 | 0 | 0 | 0 | 0 | 4.833 | [5 empty] | 2 | 32 | 0 | 0 | 0
2020-08-01 15:32 | M61563 | 9.251 | 1577 | 2.171 | 5.22 | 2.18 | 0 | 0 | 0 | 95 | 127 | 0 | 34 | 0 | 4.833 | 0 | 0 | 0 | 0 | 0 | 0 | 12.35 | [5 empty] | 2 | 6 | 0 | 0 | 0
2020-08-01 15:43 | M61563 | 10.932 | 1583 | 1.681 | 6.78 | 1.56 | 60 | 0 | 0 | 0 | 33 | 0 | 12 | 0 | 3.833 | 0 | 0 | 0 | 0 | 0 | 0 | 7.167 | [5 empty] | 3 | 11 | 0 | 0 | 0
2020-08-01 17:47 | M61567 | 7.904 | 1587 | 2.259 | 3.83 | 1.2 | 0 | 0 | 0 | 72 | 125 | 29 | 44 | 0 | 5.167 | 0 | 0 | 0 | 0 | 0 | 0 | 16.516 | [5 empty] | 2 | 2 | 0 | 0 | 0
2020-08-01 17:54 | M61567 | 8.855 | 1589 | 0.951 | 4.37 | 0.54 | 60 | 0 | 0 | 0 | 0 | 0 | 0 | 0 | 2.167 | 0 | 0 | 0 | 0 | 0 | 0 | 4.5 | [5 empty] | 3 | 7 | 0 | 0 | 0
2020-08-01 17:57 | M61567 | 8.855 | 1596 | 0 | 4.65 | 0.28 | 0 | 0 | 0 | 0 | 0 | 0 | 0 | 0 | 0 | 0 | 0 | 0 | 0 | 0 | 0 | 3.35 | [5 empty] | 4 | -9 | 0 | 0 | 0
2020-08-01 18:57 | M61569 | 8.819 | 1582 | 2.408 | 7.93 | 3.84 | 0 | 0 | 0 | 0 | 89 | 0 | 0 | 0 | 5.833 | 0 | 0 | 0 | 0 | 0 | 0 | 15.867 | [5 empty] | 2 | 1 | 0 | 0 | 0
2020-08-01 19:09 | M61569 | 10.534 | 1583 | 1.715 | 9.88 | 1.95 | 60 | 0 | 0 | 0 | 0 | 0 | 0 | 0 | 4 | 0 | 0 | 0 | 0 | 0 | 0 | 8 | [5 empty] | 3 | 11 | 0 | 0 | 0
2020-08-01 20:11 | M61571 | 7.757 | 1606 | 0.892 | 1.97 | 1.04 | 0 | 0 | 0 | 0 | 0 | 0 | 0 | 0 | 2 | 0 | 0 | 0 | 0 | 0 | 0 | 23.35 | [5 empty] | 2 | -12 | 0 | 0 | 0
2020-08-01 21:11 | M61573 | 7.227 | 1592 | 1.542 | 3.52 | 2.66 | 0 | 0 | 0 | 77 | 61 | 0 | 43 | 0 | 3.5 | 0 | 0 | 0 | 0 | 0 | 0 | 13.017 | [5 empty] | 2 | -2 | 0 | 0 | 0
2020-08-01 21:22 | M61573 | 8.426 | 1590 | 1.199 | 6.04 | 2.52 | 0 | 0 | 0 | 0 | 0 | 40 | 0 | 0 | 2.667 | 0 | 0 | 0 | 0 | 0 | 0 | 8.183 | [5 empty] | 3 | 6 | 0 | 0 | 0
2020-08-01 22:27 | M61574 | 9.015 | 1583 | 4.312 | 9.62 | 8.61 | 0 | 110 | 0 | 44 | 411 | 61 | 58 | 0 | 9.667 | 0 | 0 | 0 | 0 | 0 | 0 | 25.533 | [5 empty] | 2 | 18 | 0 | 0 | 0
2020-08-01 22:34 | M61574 | 9.015 | 1601 | 0 | 11.42 | 1.8 | 60 | 0 | 0 | 0 | 0 | 0 | 0 | 0 | 0 | 0 | 0 | 0 | 0 | 0 | 0 | 7.167 | [5 empty] | 3 | -8 | 0 | 0 | 0
2020-09-01 02:32 | M61575 | 7.005 | 1534 | 2.692 | 7.41 | 1.82 | 0 | 212 | 108 | 217 | 415 | 0 | 152 | 0 | 6 | 0 | 0 | 0 | 0 | 0 | 0 | 4.017 | [5 empty] | 2 | -5 | 0 | 0 | 0
2020-09-01 02:52 | M61575 | 14.92 | 1529 | 7.915 | 11.53 | 4.12 | 0 | 165 | 0 | 112 | 496 | 0 | 103 | 0 | 17.833 | 0 | 0 | 0 | 0 | 0 | 0 | 2.167 | [5 empty] | 3 | 47 | 0 | 0 | 0
2020-09-01 03:04 | M61575 | 17.423 | 1576 | 2.503 | 13.69 | 2.16 | 0 | 0 | 213 | 0 | 112 | 0 | 0 | 0 | 5.667 | 0 | 0 | 0 | 0 | 0 | 0 | 7.016 | [5 empty] | 4 | 12 | 0 | 0 | 0
2020-09-01 03:11 | M61575 | 18.447 | 1588 | 1.024 | 14.49 | 0.8 | 225 | 0 | 0 | 0 | 0 | 0 | 0 | 0 | 0 | 2.5 | 0 | 0 | 0 | 0 | 0 | 4.167 | [5 empty] | 5 | 0 | 0 | 0 | 0
2020-09-01 00:28 | M61576 | 10.833 | 1554 | 4.278 | 0.26 | 0.16 | 0 | 0 | 108 | 99 | 65 | 37 | 54 | 0 | 9.5 | 0 | 0 | 0 | 0 | 0 | 0 | 5.017 | [5 empty] | 2 | 42 | 0 | 0 | 0
2020-09-01 00:38 | M61576 | 10.833 | 1596 | 0 | 0.94 | 0.68 | 0 | 0 | 0 | 0 | 0 | 0 | 0 | 0 | 0 | 0 | 0 | 0 | 0 | 0 | 0 | 9.667 | [5 empty] | 3 | -9 | 0 | 0 | 0
2020-09-01 00:44 | M61576 | 12.202 | 1587 | 1.369 | 2.16 | 1.22 | 80 | 0 | 0 | 32 | 0 | 15 | 0 | 0 | 3.167 | 0 | 0 | 0 | 0 | 0 | 0 | 3.333 | [5 empty] | 4 | 9 | 0 | 0 | 0
2020-08-01 23:27 | M61577 | 7.27 | 1596 | 0 | 0.55 | 0.53 | 0 | 0 | 0 | 0 | 0 | 0 | 0 | 0 | 0 | 0 | 0 | 0 | 0 | 0 | 0 | 11.017 | [5 empty] | 2 | -14 | 0 | 0 | 0
2020-08-01 23:37 | M61577 | 9.439 | 1582 | 2.169 | 2.59 | 2.04 | 0 | 0 | 0 | 58 | 133 | 0 | 63 | 0 | 5 | 0 | 0 | 0 | 0 | 0 | 0 | 4.5 | [5 empty] | 3 | 13 | 0 | 0 | 0
2020-09-01 01:29 | M61579 | 10.851 | 1521 | 6.557 | 8.72 | 4.53 | 0 | 0 | 99 | 47 | 36 | 0 | 45 | 0 | 14.833 | 0 | 0 | 0 | 0 | 0 | 0 | 3.5 | [5 empty] | 2 | 57 | 0 | 0 | 0
2020-06-04 06:42 | M66997 | 11.772 | 1568 | 5.84 | 2.72 | 1.66 | 0 | 101 | 0 | 105 | 0 | 0 | 68 | 0 | 15 | 0 | 0 | 0 | 0 | 0 | 0 | 13.183 | [5 empty] | 2 | 26 | 0 | 0 | 0
2020-06-04 07:02 | M66997 | 13.713 | 1594 | 1.941 | 4.31 | 1.59 | 0 | 74 | 0 | 88 | 0 | 0 | 0 | 0 | 4.833 | 0 | 0 | 0 | 0 | 0 | 0 | 15.017 | [5 empty] | 3 | -8 | 0 | 0 | 0
2020-06-04 07:09 | M66997 | 14.984 | 1586 | 1.271 | 4.8 | 0.49 | 0 | 0 | 0 | 0 | 0 | 0 | 0 | 0 | 3.333 | 0 | 0 | 0 | 0 | 0 | 0 | 3.684 | [5 empty] | 4 | 6 | 0 | 120 | 0
2020-04-04 00:52 | M66894 | 10.615 | 1604 | 0 | 12.64 | 1.17 | 0 | 0 | 0 | 0 | 0 | 0 | 0 | 0 | 0 | 0 | 0 | 0 | 0 | 0 | 0 | 5.833 | [5 empty] | 3 | -7 | 0 | 120 | 0
2020-01-04 14:20 | M66776 | 11.237 | 1562 | 6.631 | 2.68 | 1.94 | 0 | 54 | 0 | 0 | 0 | 0 | 74 | 0 | 15.167 | 0 | 0 | 0 | 0 | 0 | 0 | 24.366 | [5 empty] | 2 | 44 | 0 | 0 | 0
2020-01-04 14:32 | M66776 | 11.237 | 1606 | 0 | 3.6 | 0.92 | 0 | 0 | 0 | 0 | 0 | 0 | 0 | 0 | 0 | 0 | 0 | 0 | 0 | 0 | 0 | 12.183 | [5 empty] | 3 | -9 | 0 | 0 | 0
2020-01-04 15:56 | M66783 | 12.487 | 1575 | 4.973 | 10.64 | 4.89 | 0 | 0 | 0 | 48 | 33 | 0 | 70 | 0 | 12 | 0 | 0 | 0 | 0 | 0 | 0 | 18.2 | [5 empty] | 2 | 33 | 0 | 0 | 0
2020-01-04 16:06 | M66783 | 12.919 | 1608 | 0.432 | 12.44 | 1.8 | 0 | 0 | 0 | 0 | 0 | 0 | 0 | 0 | 1 | 0 | 0 | 0 | 0 | 0 | 0 | 9.333 | [5 empty] | 3 | -3 | 0 | 127 | 0
2020-03-04 23:35 | M66895 | 11.745 | 1567 | 5.354 | 6.19 | 2.48 | 0 | 126 | 106 | 96 | 0 | 0 | 39 | 0 | 13.167 | 0 | 0 | 0 | 0 | 0 | 0 | 13.85 | [5 empty] | 2 | 39 | 0 | 0 | 0
2020-01-04 17:08 | M66785 | 8.076 | 1597 | 2.766 | 7.42 | 4.87 | 0 | 25 | 95 | 47 | 0 | 0 | 51 | 0 | 3.833 | 2.833 | 0 | 0 | 0 | 0 | 0 | 21.517 | [5 empty] | 2 | 5 | 0 | 0 | 0
2020-01-04 17:23 | M66785 | 8.806 | 1602 | 0.73 | 11.05 | 3.63 | 0 | 0 | 0 | 0 | 0 | 0 | 19 | 0 | 0 | 2 | 0 | 0 | 0 | 0 | 0 | 12.683 | [5 empty] | 3 | -7 | 0 | 120 | 0
2020-03-04 23:43 | M66895 | 12.356 | 1606 | 0.611 | 6.97 | 0.78 | 0 | 0 | 0 | 0 | 0 | 0 | 0 | 0 | 1.5 | 0 | 0 | 0 | 0 | 0 | 0 | 6.517 | [5 empty] | 3 | -8 | 0 | 153 | 0
2020-01-04 18:31 | M66789 | 8.114 | 1597 | 2.016 | 5.35 | 1.7 | 0 | 0 | 69 | 27 | 0 | 0 | 40 | 0 | 5.167 | 0 | 0 | 0 | 0 | 0 | 0 | 20.683 | [5 empty] | 2 | -3 | 0 | 0 | 0
4/27/2020 7:35:13 AM | M67942 | 14.184 | 1542 | 4.687 | 12.83 | 6.81 | 0 | 0 | 0 | 58 | 99 | 18 | 159 | 0 | 11.167 | 0 | 0 | 0 | 0 | 0 | 0 | 27.533 | [5 empty] | 2 | 18 | 0 | 0 | 0
2020-01-04 19:50 | M66792 | 8.499 | 1601 | 1.816 | 5.15 | 2.19 | 0 | 53 | 0 | 24 | 0 | 0 | 26 | 0 | 4.667 | 0 | 0 | 0 | 0 | 0 | 0 | 12.85 | [5 empty] | 2 | -7 | 0 | 0 | 0
2020-04-04 01:56 | M66898 | 8.97 | 1595 | 2.468 | 7.65 | 3.51 | 0 | 60 | 0 | 71 | 0 | 0 | 44 | 0 | 6 | 0 | 0 | 0 | 0 | 0 | 0 | 26.367 | [5 empty] | 2 | -2 | 0 | 0 | 0
2020-01-04 21:11 | M66797 | 8.377 | 1597 | 2.108 | 6.14 | 2.23 | 0 | 0 | 0 | 0 | 125 | 19 | 61 | 0 | 4.833 | 0 | 0 | 0 | 0 | 0 | 0 | 16.184 | [5 empty] | 2 | 2 | 0 | 0 | 0
2020-01-04 21:17 | M66797 | 8.919 | 1599 | 0.542 | 7.19 | 1.05 | 0 | 0 | 0 | 0 | 0 | 0 | 0 | 0 | 0 | 1.333 | 0 | 0 | 0 | 0 | 0 | 4.667 | [5 empty] | 3 | -2 | 0 | 120 | 0
4/27/2020 7:51:24 AM | M67942 | 15.145 | 1560 | 0.961 | 15.62 | 2.79 | 0 | 0 | 0 | 0 | 0 | 23 | 81 | 0 | 0 | 2.5 | 0 | 0 | 0 | 0 | 0 | 13.683 | [5 empty] | 3 | -6 | 0 | 350 | 0
2020-01-04 22:36 | M66800 | 9.631 | 1584 | 4.331 | 10.64 | 5.57 | 0 | 0 | 0 | 79 | 0 | 0 | 85 | 0 | 0 | 11.167 | 0 | 0 | 0 | 0 | 0 | 19.366 | [5 empty] | 2 | 18 | 0 | 0 | 0
2020-01-04 22:47 | M66800 | 10.247 | 1602 | 0.616 | 12.64 | 2 | 0 | 0 | 0 | 0 | 0 | 0 | 0 | 0 | 0 | 1.667 | 0 | 0 | 0 | 0 | 0 | 9.5 | [5 empty] | 3 | -3 | 0 | 120 | 0
2020-04-04 03:00 | M66900 | 13.423 | 1538 | 6.269 | 7.92 | 3.55 | 0 | 52 | 205 | 40 | 0 | 0 | 24 | 0 | 14.833 | 0 | 0 | 0 | 0 | 0 | 0 | 7.017 | [5 empty] | 2 | 54 | 0 | 0 | 0
2020-01-04 23:52 | M66804 | 7.845 | 1594 | 2.855 | 4.27 | 1.8 | 0 | 56 | 0 | 14 | 0 | 0 | 44 | 0 | 7.167 | 0 | 0 | 0 | 0 | 0 | 0 | 27.533 | [5 empty] | 2 | -7 | 0 | 0 | 0
2020-04-04 03:09 | M66900 | 14.512 | 1592 | 1.089 | 9.6 | 1.68 | 0 | 0 | 0 | 0 | 0 | 0 | 0 | 0 | 2.5 | 0 | 0 | 0 | 0 | 0 | 0 | 6.517 | [5 empty] | 3 | -4 | 0 | 120 | 0
2020-02-04 01:10 | M66805 | 10.926 | 1575 | 5.581 | 9.91 | 6.71 | 0 | 128 | 0 | 82 | 0 | 0 | 48 | 0 | 13 | 0 | 0 | 0 | 0 | 0 | 0 | 32.7 | [5 empty] | 2 | 23 | 0 | 0 | 0
2020-02-04 01:56 | M66808 | 7.36 | 1556 | 3.314 | 0.86 | 0.73 | 0 | 0 | 0 | 0 | 0 | 0 | 0 | 0 | 8.333 | 0 | 0 | 0 | 0 | 0 | 0 | 4.017 | [5 empty] | 2 | 21 | 0 | 0 | 0
2020-02-04 02:19 | M66808 | 10.707 | 1577 | 3.347 | 4.3 | 3.44 | 0 | 0 | 0 | 25 | 0 | 25 | 84 | 0 | 8.167 | 0 | 0 | 0 | 0 | 0 | 0 | 15.016 | [5 empty] | 3 | 13 | 0 | 120 | 0
2020-04-04 04:04 | M66902 | 10.31 | 1546 | 5.354 | 8.65 | 3.66 | 0 | 34 | 200 | 126 | 0 | 0 | 45 | 0 | 12.333 | 0 | 0 | 0 | 0 | 0 | 0 | 4.684 | [5 empty] | 2 | 54 | 0 | 0 | 0
2020-02-04 03:12 | M66811 | 6.47 | 1589 | 2.363 | 7.39 | 4.58 | 0 | 0 | 0 | 0 | 57 | 0 | 61 | 0 | 5.833 | 0 | 0 | 0 | 0 | 0 | 0 | 15.017 | [5 empty] | 2 | 3 | 0 | 0 | 0
2020-02-04 03:29 | M66811 | 7.789 | 1592 | 1.319 | 11.7 | 4.31 | 0 | 0 | 0 | 0 | 0 | 0 | 0 | 0 | 3 | 0 | 0 | 0 | 0 | 0 | 0 | 14.183 | [5 empty] | 3 | 0 | 0 | 120 | 0
2020-04-04 04:16 | M66902 | 10.31 | 1600 | 0 | 11.39 | 2.74 | 0 | 0 | 0 | 0 | 0 | 31 | 0 | 0 | 0 | 0 | 0 | 0 | 0 | 0 | 0 | 11.85 | [5 empty] | 3 | -12 | 0 | 0 | 0
2020-02-04 04:37 | M66814 | 9.795 | 1573 | 5.393 | 6.37 | 4.98 | 0 | 0 | 0 | 0 | 181 | 0 | 84 | 0 | 13 | 0 | 0 | 0 | 0 | 0 | 0 | 21.183 | [5 empty] | 2 | 20 | 0 | 188 | 0
4/27/2020 9:00:47 AM | M67944 | 9.415 | 1523 | 4.579 | 6.02 | 5.82 | 0 | 0 | 0 | 0 | 0 | 0 | 123 | 25 | 6.833 | 4.5 | 0 | 0 | 0 | 0 | 0 | 12.184 | [5 empty] | 2 | 14 | 0 | 0 | 0
2020-02-04 05:36 | M66817 | 10.033 | 1581 | 2.764 | 6.98 | 3.19 | 0 | 107 | 0 | 75 | 0 | 0 | 70 | 0 | 6.833 | 0 | 0 | 0 | 0 | 0 | 0 | 11.35 | [5 empty] | 2 | 5 | 0 | 0 | 0
4/27/2020 9:12:58 AM | M67944 | 11.109 | 1537 | 1.694 | 8.77 | 2.75 | 0 | 0 | 0 | 0 | 0 | 0 | 26 | 0 | 4 | 0 | 0 | 0 | 0 | 0 | 0 | 8.183 | [5 empty] | 3 | 4 | 0 | 0 | 0
2020-03-04 07:28 | M66868 | 12.356 | 1570 | 6.609 | 3.76 | 2.11 | 0 | 91 | 81 | 51 | 0 | 0 | 0 | 0 | 0 | 16.667 | 0 | 0 | 0 | 0 | 0 | 22.2 | [5 empty] | 2 | 33 | 0 | 0 | 0
4/27/2020 9:18:18 AM | M67944 | 11.579 | 1541 | 0.47 | 9.52 | 0.75 | 0 | 0 | 0 | 0 | 0 | 0 | 0 | 0 | 1.167 | 0 | 0 | 0 | 0 | 0 | 0 | 4.166 | [5 empty] | 4 | 9 | 0 | 350 | 0
4/27/2020 9:19:08 AM | M67944 | 11.579 | 1550 | 0 | 9.64 | 0.12 | 0 | 0 | 0 | 0 | 0 | 0 | 0 | 0 | 0 | 0 | 0 | 0 | 0 | 0 | 0 | 0.833 | [5 empty] | 5 | 0 | 0 | 0 | 0
2020-03-04 10:30 | M66873 | 7.73 | 1584 | 2.723 | 5.51 | 1.8 | 0 | 160 | 45 | 55 | 0 | 27 | 19 | 0 | 3.5 | 3.5 | 0 | 0 | 0 | 0 | 0 | 25.017 | [5 empty] | 2 | -6 | 0 | 0 | 0
2020-03-04 10:40 | M66873 | 9.654 | 1578 | 1.924 | 6.1 | 0.59 | 0 | 0 | 0 | 0 | 0 | 0 | 0 | 0 | 4.667 | 0 | 0 | 0 | 0 | 0 | 0 | 5.35 | [5 empty] | 3 | 8 | 0 | 120 | 0
2020-03-04 11:19 | M66875 | 7.094 | 1583 | 3.175 | 4.76 | 4.22 | 0 | 0 | 0 | 108 | 0 | 0 | 55 | 0 | 8 | 0 | 0 | 0 | 0 | 0 | 0 | 9.517 | [5 empty] | 2 | 10 | 0 | 0 | 0
2020-03-04 11:42 | M66875 | 8.703 | 1593 | 1.609 | 6.17 | 1.41 | 0 | 0 | 0 | 27 | 0 | 0 | 18 | 0 | 3.667 | 0 | 0 | 0 | 0 | 0 | 0 | 19.183 | [5 empty] | 3 | -4 | 0 | 0 | 0
2020-03-04 11:50 | M66875 | 9.998 | 1589 | 1.295 | 6.59 | 0.42 | 0 | 0 | 0 | 0 | 0 | 0 | 0 | 0 | 3.167 | 0 | 0 | 0 | 0 | 0 | 0 | 4.833 | [5 empty] | 4 | 0 | 0 | 120 | 0
4/27/2020 10:09:10 AM | M67948 | 7.673 | 1550 | 2.293 | 9.42 | 5.84 | 0 | 0 | 0 | 158 | 0 | 22 | 85 | 97 | 0 | 5.833 | 0 | 0 | 0 | 0 | 0 | 17.684 | [5 empty] | 2 | 4 | 0 | 0 | 0
2020-03-04 13:04 | M66877 | 8.138 | 1599 | 1.486 | 5.09 | 1.53 | 0 | 0 | 80 | 37 | 0 | 0 | 0 | 0 | 3.833 | 0 | 0 | 0 | 0 | 0 | 0 | 14.85 | [5 empty] | 2 | -2 | 0 | 0 | 0
2020-03-04 13:10 | M66877 | 9.009 | 1597 | 0.871 | 5.56 | 0.47 | 0 | 0 | 0 | 0 | 0 | 0 | 0 | 0 | 1.833 | 0 | 0 | 0 | 0 | 0 | 0 | 4 | [5 empty] | 3 | 6 | 0 | 120 | 0
4/27/2020 10:41:02 AM | M67948 | 10.344 | 1554 | 2.671 | 16.25 | 6.83 | 0 | 0 | 0 | 0 | 0 | 0 | 49 | 23 | 0 | 6.833 | 0 | 0 | 0 | 0 | 0 | 25.034 | [5 empty] | 3 | 0 | 0 | 0 | 0
2020-03-04 15:49 | M66878 | 10.823 | 1622 | 0.529 | 12.37 | 3 | 0 | 0 | 229 | 146 | 0 | 0 | 23 | 0 | 0 | 0 | 1.5 | 0 | 0 | 0 | 0 | 14.85 | [5 empty] | 2 | -23 | 0 | 0 | 0
4/27/2020 10:54:53 AM | M67948 | 10.677 | 1554 | 0.333 | 18.8 | 2.55 | 0 | 0 | 0 | 0 | 0 | 0 | 0 | 0 | 0 | 0.833 | 0 | 0 | 0 | 0 | 0 | 13.017 | [5 empty] | 4 | -8 | 0 | 183 | 0
2020-03-04 14:11 | M66879 | 7.082 | 1594 | 2.326 | 7.72 | 3.85 | 0 | 25 | 0 | 58 | 0 | 0 | 60 | 0 | 5.5 | 0 | 0 | 0 | 0 | 0 | 0 | 28.033 | [5 empty] | 2 | -10 | 0 | 0 | 0
2020-03-04 14:31 | M66879 | 10.369 | 1584 | 3.287 | 10.64 | 2.92 | 0 | 0 | 0 | 68 | 79 | 0 | 24 | 0 | 7.833 | 0 | 0 | 0 | 0 | 0 | 0 | 12.017 | [5 empty] | 3 | 18 | 0 | 0 | 0
4/27/2020 11:00:13 AM | M67948 | 11.036 | 1546 | 0.359 | 19.8 | 1 | 0 | 0 | 0 | 0 | 0 | 0 | 0 | 0 | 0 | 0 | 1 | 0 | 0 | 0 | 0 | 4.333 | [5 empty] | 5 | -1 | 0 | 200 | 0
2020-03-04 18:28 | M66881 | 12.333 | 1592 | 3.153 | 9.32 | 7.32 | 0 | 0 | 61 | 118 | 0 | 0 | 0 | 0 | 7.667 | 0 | 0 | 0 | 0 | 0 | 0 | 32.033 | [5 empty] | 2 | -4 | 0 | 0 | 0
2020-03-04 18:35 | M66881 | 13.979 | 1588 | 1.646 | 10.78 | 1.46 | 0 | 0 | 0 | 0 | 0 | 0 | 0 | 0 | 3.667 | 0 | 0 | 0 | 0 | 0 | 0 | 3.683 | [5 empty] | 3 | 10 | 0 | 150 | 0
4/27/2020 11:02:23 AM | M67948 | 11.036 | 1545 | 0 | 20.2 | 0.4 | 0 | 0 | 0 | 0 | 0 | 0 | 0 | 0 | 0 | 0 | 0 | 0 | 0 | 0 | 0 | 2.167 | [5 empty] | 6 | -1 | 0 | 0 | 0
2020-03-04 16:41 | M66883 | 10.696 | 1572 | 4.058 | 8.37 | 3.47 | 0 | 0 | 163 | 0 | 0 | 0 | 23 | 0 | 10 | 0 | 0 | 0 | 0 | 0 | 0 | 3.85 | [5 empty] | 2 | 34 | 0 | 0 | 0
2020-03-04 17:04 | M66883 | 11.965 | 1606 | 1.269 | 13.72 | 5.35 | 0 | 0 | 0 | 117 | 0 | 0 | 0 | 0 | 0 | 3.333 | 0 | 0 | 0 | 0 | 0 | 19.684 | [5 empty] | 3 | -6 | 0 | 0 | 0
2020-03-04 19:44 | M66887 | 12.692 | 1585 | 4.184 | 15.63 | 8.08 | 0 | 0 | 0 | 163 | 147 | 0 | 20 | 0 | 9.667 | 0 | 0 | 0 | 0 | 0 | 0 | 23.366 | [5 empty] | 2 | 6 | 0 | 0 | 0
4/27/2020 12:19:07 PM | M67951 | 7.338 | 1548 | 1.998 | 9.03 | 5.02 | 0 | 0 | 0 | 76 | 108 | 0 | 106 | 102 | 4.833 | 0 | 0 | 0 | 0 | 0 | 0 | 20.2 | [5 empty] | 2 | -7 | 0 | 0 | 0
2020-03-04 21:11 | M66889 | 11.534 | 1588 | 3.217 | 11.86 | 4.17 | 0 | 0 | 0 | 54 | 82 | 27 | 22 | 0 | 8 | 0 | 0 | 0 | 0 | 0 | 0 | 16.35 | [5 empty] | 2 | 8 | 0 | 150 | 0
4/27/2020 12:28:17 PM | M67951 | 8.01 | 1541 | 0.672 | 10.62 | 1.59 | 0 | 0 | 0 | 0 | 0 | 0 | 0 | 0 | 1.667 | 0 | 0 | 0 | 0 | 0 | 0 | 7.5 | [5 empty] | 3 | -6 | 0 | 350 | 0
2020-03-04 22:27 | M66893 | 9.593 | 1567 | 5.423 | 10.22 | 5.37 | 0 | 0 | 109 | 77 | 0 | 0 | 23 | 0 | 13.167 | 0 | 0 | 0 | 0 | 0 | 0 | 20.2 | [5 empty] | 2 | 26 | 0 | 0 | 0
2020-04-04 00:46 | M66894 | 10.615 | 1559 | 5.77 | 11.47 | 7.56 | 0 | 57 | 0 | 50 | 0 | 0 | 36 | 0 | 13.167 | 0 | 0 | 0 | 0 | 0 | 0 | 17.7 | [5 empty] | 2 | 45 | 0 | 0 | 0
2020-04-04 05:27 | M66904 | 13.87 | 1600 | 1.973 | 14.19 | 4.02 | 0 | 0 | 0 | 0 | 0 | 0 | 0 | 0 | 4.333 | 0 | 0 | 0 | 0 | 0 | 0 | 12.517 | [5 empty] | 2 | 8 | 0 | 120 | 0
2020-02-04 07:01 | M66820 | 7.468 | 1581 | 3.432 | 9.14 | 6.57 | 0 | 156 | 0 | 41 | 0 | 44 | 80 | 0 | 0 | 9.167 | 0 | 0 | 0 | 0 | 0 | 17.85 | [5 empty] | 2 | 6 | 0 | 0 | 0
2020-02-04 07:22 | M66820 | 9.516 | 1587 | 2.048 | 14.3 | 5.16 | 0 | 0 | 0 | 34 | 0 | 0 | 0 | 0 | 0 | 5.333 | 0 | 0 | 0 | 0 | 0 | 16.017 | [5 empty] | 3 | 8 | 0 | 92 | 0
2020-02-04 08:08 | M66823 | 8.547 | 1564 | 3.634 | 3.29 | 1.51 | 0 | 0 | 0 | 0 | 0 | 0 | 0 | 0 | 0 | 9.167 | 0 | 0 | 0 | 0 | 0 | 6.35 | [5 empty] | 2 | 32 | 0 | 0 | 0
2020-02-04 08:31 | M66823 | 10.696 | 1596 | 2.149 | 5.94 | 2.65 | 0 | 126 | 0 | 47 | 0 | 25 | 80 | 0 | 0 | 5.333 | 0 | 0 | 0 | 0 | 0 | 18.35 | [5 empty] | 3 | 0 | 0 | 0 | 0
2020-02-04 08:32 | M66823 | 10.696 | 1596 | 0 | 6.01 | 0.07 | 0 | 0 | 0 | 0 | 0 | 0 | 0 | 0 | 0 | 0 | 0 | 0 | 0 | 0 | 0 | 0.667 | [5 empty] | 4 | 0 | 0 | 0 | 0
2020-02-04 09:43 | M66826 | 7.06 | 1601 | 1.57 | 7.31 | 3.97 | 0 | 0 | 0 | 52 | 0 | 21 | 60 | 0 | 3.5 | 0 | 0 | 0 | 0 | 0 | 0 | 22.017 | [5 empty] | 2 | -11 | 0 | 0 | 0
2020-02-04 09:53 | M66826 | 8.203 | 1590 | 1.143 | 8.55 | 1.24 | 0 | 0 | 0 | 0 | 0 | 0 | 0 | 0 | 2.5 | 0 | 0 | 0 | 0 | 0 | 0 | 7.183 | [5 empty] | 3 | 1 | 0 | 120 | 0
2020-02-04 11:05 | M66828 | 9.873 | 1575 | 4.931 | 14.43 | 10.2 | 0 | 0 | 0 | 48 | 0 | 0 | 61 | 0 | 0 | 12.333 | 0 | 0 | 0 | 0 | 0 | 30.034 | [5 empty] | 2 | 19 | 0 | 0 | 0
2020-02-04 11:14 | M66828 | 10.684 | 1594 | 0.811 | 16.55 | 2.12 | 0 | 0 | 0 | 0 | 0 | 0 | 0 | 0 | 0 | 2 | 0 | 0 | 0 | 0 | 0 | 6.667 | [5 empty] | 3 | 2 | 0 | 120 | 0
2020-02-04 12:29 | M66830 | 8.85 | 1550 | 4.849 | 3.57 | 1.23 | 0 | 0 | 76 | 0 | 0 | 0 | 0 | 0 | 11.333 | 0 | 0 | 0 | 0 | 0 | 0 | 4.017 | [5 empty] | 2 | 37 | 0 | 0 | 0
2020-02-04 12:37 | M66830 | 10.093 | 1587 | 1.243 | 4.07 | 0.5 | 0 | 0 | 0 | 26 | 0 | 0 | 80 | 0 | 3 | 0 | 0 | 0 | 0 | 0 | 0 | 4.85 | [5 empty] | 3 | 6 | 0 | 120 | 0
2020-02-04 13:35 | M66833 | 6.005 | 1552 | 0 | 2.05 | 0.34 | 0 | 0 | 0 | 0 | 0 | 0 | 0 | 0 | 0 | 0 | 0 | 0 | 0 | 0 | 0 | 1.333 | [5 empty] | 2 | 2 | 0 | 0 | 0
2020-02-04 13:37 | M66833 | 6.005 | 1554 | 0 | 2.4 | 0.35 | 0 | 0 | 0 | 0 | 0 | 0 | 0 | 0 | 0 | 0 | 0 | 0 | 0 | 0 | 0 | 1.333 | [5 empty] | 3 | -2 | 0 | 0 | 0
2020-02-04 13:58 | M66833 | 11.649 | 1552 | 5.644 | 5.1 | 2.7 | 0 | 58 | 0 | 53 | 80 | 0 | 44 | 0 | 6.667 | 6.667 | 0 | 0 | 0 | 0 | 0 | 7.683 | [5 empty] | 4 | 46 | 0 | 0 | 0
2020-02-04 15:14 | M66834 | 11.496 | 1554 | 6.417 | 13.38 | 8.14 | 0 | 0 | 206 | 52 | 0 | 20 | 43 | 0 | 14.5 | 0 | 0 | 0 | 0 | 0 | 0 | 17.683 | [5 empty] | 2 | 48 | 0 | 0 | 0
2020-02-04 16:33 | M66838 | 8.763 | 1583 | 3.567 | 10.05 | 7.4 | 0 | 0 | 28 | 58 | 0 | 0 | 18 | 0 | 8.167 | 0 | 0 | 0 | 0 | 0 | 0 | 20.85 | [5 empty] | 2 | 9 | 0 | 0 | 0
2020-02-04 16:47 | M66838 | 10.197 | 1592 | 1.434 | 13.54 | 3.49 | 0 | 0 | 108 | 0 | 0 | 0 | 0 | 0 | 3.333 | 0 | 0 | 0 | 0 | 0 | 0 | 11.184 | [5 empty] | 3 | 2 | 0 | 120 | 0
2020-02-04 20:08 | M66844 | 14.407 | 1566 | 5.786 | 7.99 | 4.61 | 0 | 91 | 157 | 59 | 0 | 19 | 53 | 0 | 13.167 | 0 | 0 | 0 | 0 | 0 | 0 | 15.85 | [5 empty] | 2 | 35 | 0 | 0 | 0
2020-02-04 23:04 | M66848 | 11.587 | 1546 | 6.858 | 5.18 | 2.71 | 0 | 0 | 102 | 51 | 0 | 0 | 91 | 0 | 15.833 | 0 | 0 | 0 | 0 | 0 | 0 | 6.85 | [5 empty] | 2 | 55 | 0 | 0 | 0
2020-02-04 23:08 | M66848 | 11.587 | 1601 | 0 | 5.71 | 0.53 | 0 | 0 | 0 | 0 | 0 | 0 | 0 | 0 | 0 | 0 | 0 | 0 | 0 | 0 | 0 | 3.833 | [5 empty] | 3 | -3 | 0 | 80 | 0
2020-03-04 00:10 | M66854 | 10.382 | 1555 | 5.678 | 6.51 | 4.62 | 0 | 0 | 107 | 65 | 0 | 0 | 0 | 0 | 13.167 | 0 | 0 | 0 | 0 | 0 | 0 | 19.516 | [5 empty] | 2 | 32 | 0 | 0 | 0
2020-03-04 00:18 | M66854 | 12.163 | 1587 | 1.781 | 7.57 | 1.06 | 0 | 0 | 0 | 0 | 0 | 0 | 0 | 0 | 4.167 | 0 | 0 | 0 | 0 | 0 | 0 | 4.183 | [5 empty] | 3 | 12 | 0 | 80 | 0
2020-02-04 22:09 | M6851 | 3.982 | 1572 | 3.982 | 1.26 | 1.01 | 0 | 0 | 213 | 61 | 80 | 0 | 55 | 0 | 9 | 0 | 0 | 0 | 0 | 0 | 0 | 2.833 | [5 empty] | 2 | 25 | 0 | 83 | 0
2020-09-01 01:46 | M61579 | 13.578 | 1578 | 2.727 | 12.91 | 4.19 | 80 | 0 | 0 | 41 | 84 | 34 | 36 | 0 | 6.333 | 0 | 0 | 0 | 0 | 0 | 0 | 10.517 | [5 empty] | 3 | 14 | 0 | 0 | 0
2020-09-01 01:49 | M61579 | 13.578 | 1592 | 0 | 13.53 | 0.62 | 0 | 0 | 0 | 0 | 0 | 0 | 0 | 0 | 0 | 0 | 0 | 0 | 0 | 0 | 0 | 2.5 | [5 empty] | 4 | 1 | 0 | 0 | 0
2020-09-01 01:52 | M61579 | 13.578 | 1593 | 0 | 14.29 | 0.76 | 0 | 0 | 0 | 0 | 0 | 0 | 0 | 0 | 0 | 0 | 0 | 0 | 0 | 0 | 0 | 3.017 | [5 empty] | 5 | -4 | 0 | 0 | 0
2020-09-01 03:58 | M61581 | 11.394 | 1540 | 5.617 | 7.36 | 4.5 | 0 | 0 | 0 | 108 | 89 | 0 | 43 | 0 | 0 | 13.833 | 0 | 0 | 0 | 0 | 0 | 6.017 | [5 empty] | 2 | 55 | 0 | 0 | 0
2020-09-01 04:15 | M61581 | 11.924 | 1595 | 0.53 | 9.45 | 2.09 | 0 | 0 | 0 | 0 | 0 | 0 | 0 | 0 | 0 | 1.333 | 0 | 0 | 0 | 0 | 0 | 15 | [5 empty] | 3 | -8 | 0 | 0 | 0
1/17/2020 5:56:04 AM | M62112 | 7.992 | 1560 | 0 | 8.27 | 4.53 | 0 | 0 | 0 | 0 | 0 | 0 | 0 | 0 | 0 | 0 | 0 | 0 | 0 | 0 | 0 | 18.183 | [5 empty] | 2 | -11 | 0 | 0 | 0
2020-09-01 05:10 | M61586 | 9.332 | 1560 | 3.768 | 5.46 | 2.49 | 0 | 0 | 0 | 56 | 78 | 0 | 53 | 0 | 0 | 9 | 0 | 0 | 0 | 0 | 0 | 21.017 | [5 empty] | 2 | 15 | 0 | 0 | 0
2020-09-01 05:22 | M61586 | 11.417 | 1575 | 2.085 | 6.66 | 1.2 | 80 | 0 | 0 | 0 | 0 | 0 | 0 | 0 | 0 | 5.167 | 0 | 0 | 0 | 0 | 0 | 6.683 | [5 empty] | 3 | 15 | 0 | 0 | 0
1/17/2020 6:11:25 AM | M62112 | 7.992 | 1549 | 0 | 12.1 | 3.83 | 0 | 0 | 0 | 0 | 0 | 0 | 0 | 0 | 0 | 0 | 0 | 0 | 0 | 0 | 0 | 15.35 | [5 empty] | 3 | -12 | 0 | 0 | 0
1/17/2020 6:20:15 AM | M62112 | 9.467 | 1537 | 1.475 | 14.31 | 2.21 | 0 | 0 | 0 | 61 | 0 | 21 | 53 | 0 | 3.167 | 0 | 0 | 0 | 0 | 0 | 0 | 5.666 | [5 empty] | 4 | 10 | 0 | 390 | 0
1/17/2020 7:13:08 AM | M62115 | 9.245 | 1532 | 4.054 | 7.21 | 5 | 0 | 116 | 129 | 33 | 0 | 16 | 59 | 25 | 3.833 | 6 | 0 | 0 | 0 | 0 | 0 | 14.034 | [5 empty] | 2 | 15 | 0 | 0 | 0
1/17/2020 7:31:08 AM | M62115 | 10.531 | 1547 | 1.286 | 10.94 | 3.73 | 0 | 0 | 0 | 0 | 39 | 0 | 115 | 0 | 3 | 0 | 0 | 0 | 0 | 0 | 0 | 15 | [5 empty] | 3 | -2 | 0 | 0 | 0
1/17/2020 7:39:19 AM | M62115 | 11.214 | 1545 | 0.683 | 12.49 | 1.55 | 0 | 0 | 0 | 0 | 0 | 0 | 0 | 0 | 0 | 1.667 | 0 | 0 | 0 | 0 | 0 | 6.516 | [5 empty] | 4 | 4 | 0 | 350 | 0
1/17/2020 8:33:21 AM | M62121 | 8.865 | 1545 | 3.084 | 5.32 | 4.97 | 0 | 0 | 114 | 0 | 122 | 30 | 123 | 42 | 3 | 4.167 | 0 | 0 | 0 | 0 | 0 | 17.516 | [5 empty] | 2 | 0 | 0 | 0 | 0
1/17/2020 8:44:12 AM | M62121 | 9.75 | 1545 | 0.885 | 7.96 | 2.64 | 0 | 0 | 0 | 0 | 0 | 0 | 0 | 0 | 0 | 2.167 | 0 | 0 | 0 | 0 | 0 | 8.683 | [5 empty] | 3 | 0 | 0 | 0 | 0
1/17/2020 8:50:32 AM | M62121 | 10.028 | 1545 | 0.278 | 9.55 | 1.59 | 0 | 0 | 0 | 41 | 0 | 0 | 0 | 0 | 0 | 0.667 | 0 | 0 | 0 | 0 | 0 | 5.666 | [5 empty] | 4 | -2 | 0 | 350 | 0
1/17/2020 8:53:22 AM | M62121 | 10.028 | 1543 | 0 | 10.23 | 0.68 | 0 | 0 | 0 | 0 | 0 | 0 | 0 | 0 | 0 | 0 | 0 | 0 | 0 | 0 | 0 | 2.833 | [5 empty] | 5 | -3 | 0 | 0 | 0
1/17/2020 9:41:45 AM | M62124 | 10.216 | 1519 | 4.741 | 9.21 | 3.99 | 0 | 0 | 160 | 0 | 127 | 0 | 89 | 28 | 11.167 | 0 | 0 | 0 | 0 | 0 | 0 | 9.516 | [5 empty] | 2 | 30 | 0 | 0 | 0
1/17/2020 10:05:56 AM | M62124 | 11.295 | 1549 | 1.079 | 14.01 | 4.8 | 0 | 0 | 0 | 38 | 0 | 0 | 0 | 0 | 2.667 | 0 | 0 | 0 | 0 | 0 | 0 | 21.516 | [5 empty] | 3 | -7 | 0 | 350 | 0
1/17/2020 11:10:59 AM | M62127 | 9.965 | 1557 | 1.515 | 8.19 | 4.31 | 0 | 0 | 0 | 118 | 134 | 17 | 127 | 30 | 0 | 4 | 0 | 0 | 0 | 0 | 0 | 24.183 | [5 empty] | 2 | -11 | 0 | 0 | 0
1/17/2020 11:21:20 AM | M62127 | 10.62 | 1546 | 0.655 | 9.78 | 1.59 | 0 | 0 | 0 | 0 | 0 | 0 | 0 | 0 | 0 | 1.667 | 0 | 0 | 0 | 0 | 0 | 8.683 | [5 empty] | 3 | 0 | 0 | 350 | 0
1/17/2020 12:29:23 PM | M62129 | 10.466 | 1502 | 5.079 | 7.06 | 2.75 | 0 | 0 | 0 | 0 | 0 | 0 | 0 | 0 | 12.167 | 0 | 0 | 0 | 0 | 0 | 0 | 5.35 | [5 empty] | 2 | 75 | 17.333 | 0 | 0
1/17/2020 12:32:13 PM | M62129 | 10.466 | 1577 | 0 | 7.48 | 0.42 | 0 | 0 | 0 | 0 | 225 | 0 | 203 | 0 | 0 | 0 | 0 | 0 | 0 | 0 | 0 | 2.833 | [5 empty] | 3 | -34 | 2.667 | 0 | 0
1/17/2020 12:44:14 PM | M62129 | 12.237 | 1543 | 1.771 | 9.14 | 1.66 | 0 | 60 | 0 | 0 | 0 | 0 | 37 | 158 | 4 | 0 | 0 | 0 | 0 | 0 | 0 | 8.017 | [5 empty] | 4 | -2 | 11.833 | 350 | 0
1/17/2020 1:45:57 PM | M62131 | 8.671 | 1530 | 3.461 | 5.26 | 3.88 | 0 | 0 | 106 | 25 | 0 | 19 | 102 | 28 | 3.667 | 5 | 0 | 0 | 0 | 0 | 0 | 14.366 | [5 empty] | 2 | 17 | 0 | 0 | 0
1/17/2020 2:06:58 PM | M62131 | 9.979 | 1547 | 1.308 | 10 | 4.74 | 0 | 0 | 0 | 31 | 0 | 0 | 0 | 0 | 0 | 3.333 | 0 | 0 | 0 | 0 | 0 | 17.684 | [5 empty] | 3 | -1 | 0 | 0 | 0
1/17/2020 2:13:08 PM | M62131 | 10.389 | 1546 | 0.41 | 11.2 | 1.2 | 0 | 0 | 0 | 0 | 0 | 0 | 0 | 0 | 0 | 1 | 0 | 0 | 0 | 0 | 0 | 5.167 | [5 empty] | 4 | 0 | 0 | 350 | 0
1/17/2020 2:59:50 PM | M62135 | 8.526 | 1508 | 3.664 | 7.64 | 4.89 | 0 | 0 | 0 | 0 | 0 | 0 | 0 | 0 | 8.5 | 0 | 0 | 0 | 0 | 0 | 0 | 10.683 | [5 empty] | 2 | 29 | 0 | 0 | 0
1/17/2020 3:24:41 PM | M62135 | 11.032 | 1537 | 2.506 | 13.75 | 6.11 | 0 | 0 | 0 | 40 | 43 | 0 | 62 | 0 | 6 | 0 | 0 | 0 | 0 | 0 | 0 | 18.85 | [5 empty] | 3 | 2 | 0 | 350 | 0
1/17/2020 4:25:34 PM | M62138 | 8.658 | 1535 | 3.43 | 5.19 | 4.68 | 0 | 0 | 0 | 0 | 105 | 16 | 168 | 29 | 8.167 | 0 | 0 | 0 | 0 | 0 | 0 | 18.85 | [5 empty] | 2 | 13 | 0 | 0 | 0
1/17/2020 4:38:55 PM | M62138 | 9.092 | 1548 | 0.434 | 8.59 | 3.4 | 0 | 0 | 0 | 0 | 0 | 0 | 0 | 0 | 1 | 0 | 0 | 0 | 0 | 0 | 0 | 12.35 | [5 empty] | 3 | -6 | 0 | 350 | 0
1/17/2020 5:43:18 PM | M62144 | 7.76 | 1528 | 3.877 | 8.63 | 6.64 | 0 | 0 | 0 | 40 | 135 | 20 | 115 | 193 | 9 | 0 | 0 | 0 | 0 | 0 | 0 | 18.85 | [5 empty] | 2 | 13 | 0 | 0 | 0
1/17/2020 5:50:28 PM | M62144 | 8.402 | 1541 | 0.642 | 10.44 | 1.81 | 0 | 0 | 0 | 0 | 0 | 0 | 0 | 0 | 1.5 | 0 | 0 | 0 | 0 | 0 | 0 | 5.667 | [5 empty] | 3 | 0 | 0 | 350 | 0
1/17/2020 8:05:35 PM | M62149 | 10.757 | 1545 | 5.884 | 9.82 | 9.16 | 0 | 0 | 213 | 86 | 112 | 49 | 44 | 0 | 14 | 0 | 0 | 0 | 0 | 0 | 0 | 27.2 | [5 empty] | 2 | 23 | 0 | 0 | 0
1/17/2020 8:31:26 PM | M62149 | 12.015 | 1568 | 1.258 | 15.38 | 5.56 | 0 | 0 | 0 | 26 | 0 | 0 | 20 | 0 | 3 | 0 | 0 | 0 | 0 | 0 | 0 | 22.85 | [5 empty] | 3 | -9 | 0 | 0 | 0
1/17/2020 8:40:07 PM | M62149 | 12.722 | 1559 | 0.707 | 16.55 | 1.17 | 0 | 0 | 0 | 0 | 0 | 0 | 0 | 0 | 1.833 | 0 | 0 | 0 | 0 | 0 | 0 | 6.85 | [5 empty] | 4 | 0 | 0 | 350 | 0
1/17/2020 9:27:29 PM | M62153 | 8.868 | 1524 | 4.657 | 7.54 | 5.38 | 0 | 0 | 103 | 120 | 201 | 0 | 95 | 0 | 11.333 | 0 | 0 | 0 | 0 | 0 | 0 | 13.017 | [5 empty] | 2 | 25 | 0 | 0 | 0
1/17/2020 9:45:20 PM | M62153 | 8.868 | 1549 | 0 | 12.04 | 4.5 | 0 | 0 | 0 | 0 | 0 | 0 | 0 | 0 | 0 | 0 | 0 | 0 | 0 | 0 | 0 | 17.85 | [5 empty] | 3 | -8 | 0 | 0 | 0
1/17/2020 9:56:10 PM | M62153 | 10.018 | 1541 | 1.15 | 14.4 | 2.36 | 0 | 0 | 0 | 28 | 55 | 0 | 33 | 0 | 2.667 | 0 | 0 | 0 | 0 | 0 | 0 | 8.166 | [5 empty] | 4 | 0 | 0 | 350 | 0
1/17/2020 10:59:03 PM | M62158 | 6.524 | 1558 | 1.042 | 8.07 | 6.81 | 0 | 0 | 106 | 34 | 0 | 0 | 0 | 0 | 2.5 | 0 | 0 | 0 | 0 | 0 | 0 | 26.017 | [5 empty] | 2 | -16 | 0 | 0 | 0
1/17/2020 11:09:24 PM | M62158 | 7.343 | 1542 | 0.819 | 9.8 | 1.73 | 0 | 0 | 0 | 0 | 0 | 0 | 0 | 0 | 1.833 | 0 | 0 | 0 | 0 | 0 | 0 | 8.517 | [5 empty] | 3 | 2 | 0 | 177 | 0
1/17/2020 11:17:04 PM | M62158 | 7.739 | 1544 | 0.396 | 11.04 | 1.24 | 0 | 0 | 0 | 0 | 0 | 0 | 0 | 0 | 0 | 0 | 1.167 | 0 | 0 | 0 | 0 | 6.5 | [5 empty] | 4 | 0 | 0 | 319 | 0
1/18/2020 12:14:57 AM | M62162 | 6.375 | 1550 | 1.632 | 7.46 | 4.75 | 0 | 0 | 0 | 49 | 102 | 0 | 43 | 0 | 0 | 4.167 | 0 | 0 | 0 | 0 | 0 | 24.183 | [5 empty] | 2 | -7 | 0 | 0 | 0
1/18/2020 12:33:38 AM | M62162 | 7.83 | 1543 | 1.455 | 9.21 | 1.75 | 0 | 0 | 0 | 0 | 0 | 0 | 0 | 0 | 0 | 3.5 | 0 | 0 | 0 | 0 | 0 | 15.183 | [5 empty] | 3 | 4 | 0 | 350 | 0
1/18/2020 1:42:01 AM | M62164 | 5.481 | 1537 | 1.568 | 4.55 | 4.08 | 0 | 0 | 206 | 0 | 0 | 51 | 0 | 0 | 0 | 3.833 | 0 | 0 | 0 | 0 | 0 | 12.35 | [5 empty] | 2 | 0 | 0 | 0 | 0
1/18/2020 1:54:02 AM | M62164 | 7.64 | 1537 | 2.159 | 6.86 | 2.31 | 0 | 60 | 0 | 0 | 0 | 103 | 124 | 0 | 0 | 0 | 5.667 | 0 | 0 | 0 | 0 | 6.35 | [5 empty] | 3 | 0 | 0 | 375 | 0
4/27/2020 1:50:11 PM | M67956 | 7.241 | 1591 | 1.6 | 2.86 | 0.69 | 0 | 0 | 0 | 0 | 0 | 0 | 0 | 0 | 3.667 | 0 | 0 | 0 | 0 | 0 | 0 | 12.683 | [5 empty] | 2 | 1 | 0 | 0 | 0
2020-07-05 11:19 | M68428 | 10.428 | 1588 | 4.993 | 7.51 | 2.87 | 0 | 0 | 55 | 65 | 0 | 0 | 35 | 0 | 12 | 0 | 0 | 0 | 0 | 0 | 0 | 8.017 | [5 empty] | 2 | 35 | 0 | 0 | 0
2020-07-05 12:04 | M68428 | 12.491 | 1623 | 2.063 | 14.02 | 6.51 | 0 | 0 | 0 | 0 | 0 | 0 | 0 | 0 | 5 | 0 | 0 | 0 | 0 | 0 | 0 | 39.883 | [5 empty] | 3 | -16 | 0 | 0 | 0
2020-07-05 12:13 | M68428 | 13.71 | 1607 | 1.219 | 15.36 | 1.34 | 0 | 0 | 0 | 0 | 0 | 0 | 0 | 0 | 3 | 0 | 0 | 0 | 0 | 0 | 0 | 6 | [5 empty] | 4 | 3 | 0 | 250 | 0
2020-11-05 07:07 | M68598 | 4.21 | 1584 | 0 | 2.79 | 1.34 | 0 | 0 | 0 | 87 | 83 | 0 | 23 | 0 | 0 | 0 | 0 | 0 | 0 | 0 | 0 | 22.85 | [5 empty] | 2 | -19 | 0 | 0 | 0
2020-07-05 13:18 | M68432 | 12.58 | 1564 | 4.667 | 12.44 | 7.97 | 0 | 0 | 0 | 89 | 0 | 0 | 47 | 0 | 11.5 | 0 | 0 | 0 | 0 | 0 | 0 | 21.183 | [5 empty] | 2 | 24 | 0 | 0 | 0
2020-11-05 07:20 | M68598 | 7.788 | 1565 | 3.578 | 3.6 | 0.81 | 0 | 0 | 0 | 0 | 0 | 0 | 0 | 0 | 8.5 | 0 | 0 | 0 | 0 | 0 | 0 | 5.35 | [5 empty] | 3 | 21 | 0 | 120 | 0
2020-07-05 14:12 | M68435 | 8.956 | 1575 | 4.045 | 6.15 | 4.03 | 0 | 0 | 257 | 34 | 77 | 35 | 44 | 0 | 9.5 | 0 | 0 | 0 | 0 | 0 | 0 | 14.683 | [5 empty] | 2 | 17 | 0 | 0 | 0
2020-07-05 14:36 | M68435 | 11.201 | 1592 | 2.245 | 9.49 | 3.34 | 0 | 0 | 0 | 22 | 0 | 0 | 16 | 0 | 5.167 | 0 | 0 | 0 | 0 | 0 | 0 | 18.016 | [5 empty] | 3 | 4 | 0 | 0 | 0
2020-07-05 14:40 | M68435 | 11.869 | 1596 | 0.668 | 10.08 | 0.59 | 0 | 0 | 0 | 0 | 0 | 0 | 0 | 0 | 1.5 | 0 | 0 | 0 | 0 | 0 | 0 | 2.667 | [5 empty] | 4 | 5 | 0 | 120 | 0
2020-07-05 15:36 | M68436 | 11.55 | 1578 | 3.946 | 7.85 | 3.87 | 0 | 0 | 119 | 21 | 0 | 21 | 42 | 0 | 0 | 10 | 0 | 0 | 0 | 0 | 0 | 11.517 | [5 empty] | 2 | 20 | 0 | 0 | 0
2020-07-05 15:54 | M68436 | 13.29 | 1598 | 1.74 | 10.19 | 2.34 | 0 | 0 | 0 | 0 | 0 | 0 | 0 | 0 | 4.167 | 0 | 0 | 0 | 0 | 0 | 0 | 14.516 | [5 empty] | 3 | 3 | 0 | 120 | 0
2020-11-05 08:27 | M68600 | 9.698 | 1564 | 5.031 | 3.18 | 3.08 | 0 | 0 | 228 | 137 | 287 | 0 | 96 | 0 | 12 | 0 | 0 | 0 | 0 | 0 | 0 | 9.517 | [5 empty] | 2 | 4 | 0 | 0 | 235
2020-07-05 17:10 | M68438 | 13.396 | 1548 | 6.206 | 7.36 | 3.11 | 0 | 0 | 109 | 51 | 176 | 20 | 36 | 0 | 14.5 | 0 | 0 | 0 | 0 | 0 | 0 | 9.183 | [5 empty] | 2 | 43 | 0 | 0 | 0
2020-07-05 17:18 | M68438 | 14.056 | 1591 | 0.66 | 8.39 | 1.03 | 0 | 0 | 0 | 0 | 0 | 0 | 0 | 0 | 1.5 | 0 | 0 | 0 | 0 | 0 | 0 | 6.85 | [5 empty] | 3 | 3 | 0 | 120 | 0
2020-11-05 08:35 | M68600 | 12.232 | 1568 | 2.534 | 5.11 | 1.93 | 0 | 0 | 0 | 0 | 0 | 0 | 0 | 0 | 5.833 | 0 | 0 | 0 | 0 | 0 | 0 | 2.167 | [5 empty] | 3 | 22 | 0 | 0 | 0
2020-07-05 19:35 | M68440 | 12.857 | 1545 | 5.768 | 8.73 | 3.41 | 0 | 0 | 0 | 32 | 0 | 24 | 43 | 0 | 13.5 | 0 | 0 | 0 | 0 | 0 | 0 | 5 | [5 empty] | 2 | 53 | 0 | 0 | 0
2020-07-05 20:07 | M68440 | 14.989 | 1598 | 2.132 | 13.02 | 4.29 | 0 | 0 | 0 | 0 | 42 | 0 | 0 | 0 | 5 | 0 | 0 | 0 | 0 | 0 | 0 | 26.7 | [5 empty] | 3 | -1 | 0 | 0 | 0
2020-07-05 20:10 | M68440 | 15.26 | 1597 | 0.271 | 13.48 | 0.46 | 0 | 0 | 0 | 0 | 0 | 0 | 0 | 0 | 0.5 | 0 | 0 | 0 | 0 | 0 | 0 | 3.167 | [5 empty] | 4 | 1 | 0 | 120 | 0
2020-07-05 18:12 | M68441 | 13.194 | 1529 | 7.751 | 6.19 | 3.65 | 0 | 0 | 214 | 76 | 0 | 0 | 50 | 0 | 18.833 | 0 | 0 | 0 | 0 | 0 | 0 | 7.517 | [5 empty] | 2 | 63 | 0 | 0 | 0
2020-07-05 18:35 | M68441 | 15.506 | 1592 | 2.312 | 9.13 | 2.94 | 0 | 0 | 0 | 44 | 0 | 0 | 0 | 0 | 5.5 | 0 | 0 | 0 | 0 | 0 | 0 | 16.867 | [5 empty] | 3 | 0 | 0 | 0 | 0
2020-11-05 09:11 | M68602 | 8.474 | 1543 | 6.203 | 2.21 | 1.29 | 0 | 0 | 513 | 0 | 60 | 0 | 44 | 0 | 14.667 | 0 | 0 | 0 | 0 | 0 | 0 | 2.683 | [5 empty] | 2 | 40 | 0 | 0 | 0
2020-07-05 21:03 | M68445 | 12.142 | 1522 | 6.665 | 4.43 | 2.04 | 0 | 0 | 204 | 0 | 326 | 23 | 47 | 0 | 16 | 0 | 0 | 0 | 0 | 0 | 0 | 4.683 | [5 empty] | 2 | 36 | 0 | 0 | 0
2020-07-05 21:15 | M68445 | 16.211 | 1558 | 4.069 | 5.53 | 1.1 | 0 | 0 | 110 | 0 | 44 | 0 | 0 | 0 | 9.833 | 0 | 0 | 0 | 0 | 0 | 0 | 2.5 | [5 empty] | 3 | 33 | 0 | 0 | 0
2020-07-05 21:21 | M68445 | 17.286 | 1591 | 1.075 | 5.99 | 0.46 | 0 | 0 | 0 | 0 | 0 | 0 | 0 | 0 | 2.5 | 0 | 0 | 0 | 0 | 0 | 0 | 3.183 | [5 empty] | 4 | 3 | 0 | 120 | 0
2020-11-05 09:43 | M68602 | 11.675 | 1583 | 3.201 | 5.08 | 2.87 | 0 | 0 | 0 | 26 | 0 | 0 | 16 | 0 | 7.5 | 0 | 0 | 0 | 0 | 0 | 0 | 24.867 | [5 empty] | 3 | 9 | 0 | 120 | 0
2020-07-05 22:22 | M68447 | 13.15 | 1555 | 6.409 | 8.62 | 5.53 | 0 | 0 | 117 | 73 | 175 | 0 | 35 | 0 | 15 | 0 | 0 | 0 | 0 | 0 | 0 | 13.533 | [5 empty] | 2 | 47 | 0 | 0 | 0
2020-07-05 22:42 | M68447 | 14.474 | 1602 | 1.324 | 13.46 | 4.84 | 0 | 0 | 0 | 19 | 0 | 21 | 11 | 0 | 3 | 0 | 0 | 0 | 0 | 0 | 0 | 16.333 | [5 empty] | 3 | -2 | 0 | 120 | 0
2020-07-05 23:53 | M68450 | 10.725 | 1574 | 4.549 | 8.19 | 4.35 | 0 | 0 | 122 | 26 | 0 | 19 | 94 | 0 | 10.667 | 0 | 0 | 0 | 0 | 0 | 0 | 17.683 | [5 empty] | 2 | 19 | 0 | 0 | 0
2020-11-05 10:42 | M68604 | 11.679 | 1571 | 5.652 | 4.59 | 4.23 | 0 | 0 | 0 | 63 | 207 | 0 | 66 | 0 | 8 | 5.667 | 0 | 0 | 0 | 0 | 0 | 15.35 | [5 empty] | 2 | 37 | 0 | 120 | 0
2020-08-05 01:28 | M68453 | 12.724 | 1568 | 5.323 | 16.5 | 10.58 | 0 | 0 | 0 | 102 | 33 | 0 | 22 | 0 | 12.333 | 0 | 0 | 0 | 0 | 0 | 0 | 30.05 | [5 empty] | 2 | 30 | 0 | 0 | 0
2020-11-05 10:49 | M68604 | 11.679 | 1608 | 0 | 6.37 | 1.78 | 0 | 0 | 0 | 0 | 0 | 0 | 0 | 0 | 0 | 0 | 0 | 0 | 0 | 0 | 0 | 7.517 | [5 empty] | 3 | -10 | 0 | 0 | 0
2020-08-05 02:29 | M68457 | 11.607 | 1584 | 3.096 | 11.01 | 3.82 | 0 | 0 | 0 | 119 | 83 | 0 | 34 | 0 | 7.833 | 0 | 0 | 0 | 0 | 0 | 0 | 7.517 | [5 empty] | 2 | 17 | 0 | 0 | 0
2020-08-05 02:51 | M68457 | 12.925 | 1601 | 1.318 | 16.61 | 5.6 | 0 | 0 | 0 | 0 | 0 | 0 | 0 | 0 | 3.167 | 0 | 0 | 0 | 0 | 0 | 0 | 18.85 | [5 empty] | 3 | -7 | 0 | 0 | 0
2020-08-05 03:42 | M68461 | 9.499 | 1572 | 4.089 | 0.82 | 0.42 | 0 | 0 | 0 | 26 | 79 | 0 | 19 | 0 | 9.833 | 0 | 0 | 0 | 0 | 0 | 0 | 3.35 | [5 empty] | 2 | 26 | 0 | 0 | 0
2020-08-05 04:04 | M68461 | 11.13 | 1598 | 1.631 | 3.72 | 2.9 | 0 | 0 | 0 | 0 | 0 | 0 | 0 | 0 | 3.833 | 0 | 0 | 0 | 0 | 0 | 0 | 18.684 | [5 empty] | 3 | -7 | 0 | 0 | 0
2020-11-05 11:37 | M68605 | 8.035 | 1537 | 3.58 | 4.54 | 1.8 | 0 | 0 | 0 | 0 | 0 | 0 | 0 | 0 | 0 | 10.167 | 0 | 0 | 0 | 0 | 0 | 5.016 | [5 empty] | 2 | 21 | 0 | 0 | 0
2020-08-05 05:02 | M68464 | 10.146 | 1575 | 4.23 | 8 | 3.86 | 0 | 0 | 0 | 37 | 69 | 0 | 0 | 0 | 10 | 0 | 0 | 0 | 0 | 0 | 0 | 10.683 | [5 empty] | 2 | 20 | 0 | 0 | 0
2020-08-05 05:46 | M68464 | 14.072 | 1595 | 3.926 | 14.09 | 6.09 | 0 | 0 | 0 | 0 | 0 | 0 | 29 | 0 | 9.667 | 0 | 0 | 0 | 0 | 0 | 0 | 34.366 | [5 empty] | 3 | -5 | 0 | 0 | 0
2020-11-05 11:53 | M68605 | 12.672 | 1558 | 4.637 | 5.12 | 0.58 | 0 | 0 | 0 | 0 | 0 | 0 | 0 | 0 | 0 | 12 | 0 | 0 | 0 | 0 | 0 | 4.183 | [5 empty] | 3 | 32 | 0 | 0 | 0
2020-11-05 12:09 | M68605 | 14.046 | 1590 | 1.374 | 5.68 | 0.56 | 0 | 0 | 0 | 61 | 65 | 0 | 59 | 0 | 0 | 3.5 | 0 | 0 | 0 | 0 | 0 | 12.183 | [5 empty] | 4 | 0 | 0 | 120 | 0
2020-11-05 13:24 | M68608 | 10.631 | 1598 | 2.211 | 2.52 | 0.78 | 0 | 0 | 0 | 24 | 0 | 0 | 46 | 0 | 0 | 6 | 0 | 0 | 0 | 0 | 0 | 16.85 | [5 empty] | 2 | -2 | 0 | 0 | 0
2020-11-05 13:35 | M68608 | 12.013 | 1596 | 1.382 | 2.93 | 0.41 | 0 | 0 | 0 | 0 | 0 | 0 | 0 | 0 | 0 | 3.833 | 0 | 0 | 0 | 0 | 0 | 7.684 | [5 empty] | 3 | 7 | 0 | 120 | 0
2020-11-05 14:46 | M68611 | 9.409 | 1579 | 4.276 | 6.46 | 3.9 | 0 | 0 | 0 | 33 | 14 | 0 | 75 | 0 | 10 | 0 | 0 | 0 | 0 | 0 | 0 | 12.183 | [5 empty] | 2 | 25 | 0 | 0 | 0
2020-11-05 14:57 | M68611 | 11.059 | 1604 | 1.65 | 8.79 | 2.33 | 0 | 0 | 0 | 0 | 0 | 0 | 0 | 0 | 4 | 0 | 0 | 0 | 0 | 0 | 0 | 6.517 | [5 empty] | 3 | 8 | 0 | 120 | 0
2020-11-05 20:50 | M68617 | 0.387 | 1607 | 0.387 | 0.96 | 0.96 | 0 | 0 | 418 | 0 | 0 | 41 | 49 | 0 | 12 | 0 | 0 | 2 | 0 | 0 | 0 | 37.383 | [5 empty] | 2 | 0 | 0 | 0 | 0
2020-11-05 20:55 | M68617 | 1.364 | 1607 | 0.977 | 2 | 1.04 | 0 | 0 | 0 | 25 | 0 | 0 | 0 | 0 | 2.5 | 0 | 0 | 0 | 0 | 0 | 0 | 3.333 | [5 empty] | 3 | -7 | 0 | 0 | 0
2020-11-05 21:41 | M68617 | 4.915 | 1600 | 3.551 | 4.37 | 2.37 | 0 | 0 | 0 | 0 | 0 | 0 | 0 | 0 | 8.667 | 0 | 0 | 0 | 0 | 0 | 0 | 36.533 | [5 empty] | 4 | -4 | 0 | 40 | 0
2020-11-05 22:21 | M68617 | 9.756 | 1596 | 4.841 | 6.27 | 1.9 | 0 | 0 | 0 | 0 | 0 | 0 | 0 | 0 | 12 | 0 | 0 | 0 | 0 | 0 | 0 | 28.367 | [5 empty] | 5 | 22 | 0 | 0 | 0
2020-11-05 23:02 | M68617 | 12.1 | 1618 | 2.344 | 7.75 | 1.48 | 0 | 0 | 0 | 45 | 0 | 0 | 0 | 0 | 6.167 | 0 | 0 | 0 | 0 | 0 | 0 | 34.533 | [5 empty] | 6 | -2 | 0 | 200 | 0
2020-11-05 23:07 | M68617 | 12.1 | 1616 | 0 | 9.07 | 1.32 | 0 | 0 | 0 | 0 | 0 | 0 | 0 | 0 | 0 | 0 | 0 | 0 | 0 | 0 | 0 | 5.683 | [5 empty] | 7 | -9 | 0 | 0 | 0
1/18/2020 2:54:15 AM | M62170 | 7.58 | 1527 | 3.143 | 8.6 | 2.7 | 0 | 0 | 0 | 0 | 105 | 0 | 58 | 0 | 6.833 | 0 | 0 | 0 | 0 | 0 | 0 | 5.85 | [5 empty] | 3 | 20 | 0 | 350 | 0
1/18/2020 7:58:09 AM | M62182 | 10.214 | 1552 | 0 | 13.62 | 3.38 | 0 | 0 | 0 | 0 | 0 | 0 | 0 | 0 | 0 | 0 | 0 | 0 | 0 | 0 | 0 | 13.5 | [5 empty] | 3 | -12 | 0 | 0 | 0
1/18/2020 4:03:48 AM | M62172 | 7.981 | 1537 | 2.705 | 4.82 | 3.91 | 0 | 0 | 0 | 0 | 109 | 54 | 163 | 0 | 0 | 6.5 | 0 | 0 | 0 | 0 | 0 | 20.35 | [5 empty] | 2 | -5 | 0 | 0 | 0
1/18/2020 4:16:09 AM | M62172 | 10.524 | 1532 | 2.543 | 6.52 | 1.7 | 0 | 0 | 0 | 0 | 0 | 0 | 29 | 0 | 3.667 | 2.167 | 0 | 0 | 0 | 0 | 0 | 6.516 | [5 empty] | 3 | 14 | 0 | 0 | 0
1/18/2020 4:23:49 AM | M62172 | 10.949 | 1546 | 0.425 | 7.6 | 1.08 | 0 | 0 | 0 | 0 | 0 | 0 | 0 | 0 | 0 | 1.167 | 0 | 0 | 0 | 0 | 0 | 6.5 | [5 empty] | 4 | 0 | 0 | 350 | 0
1/18/2020 8:07:10 AM | M62182 | 10.947 | 1540 | 0.733 | 15.54 | 1.92 | 0 | 0 | 0 | 0 | 0 | 0 | 0 | 0 | 0 | 2 | 0 | 0 | 0 | 0 | 0 | 7.017 | [5 empty] | 4 | -1 | 0 | 300 | 0
1/18/2020 5:23:22 AM | M62176 | 8.604 | 1523 | 4.906 | 8.37 | 5.09 | 0 | 0 | 0 | 0 | 204 | 49 | 77 | 0 | 0 | 11.667 | 0 | 0 | 0 | 0 | 0 | 11.35 | [5 empty] | 2 | 25 | 0 | 0 | 0
1/18/2020 5:31:12 AM | M62176 | 9.122 | 1548 | 0.518 | 10.06 | 1.69 | 0 | 0 | 0 | 0 | 0 | 0 | 0 | 0 | 0 | 1.333 | 0 | 0 | 0 | 0 | 0 | 6.5 | [5 empty] | 3 | 1 | 0 | 450 | 0
1/18/2020 5:34:02 AM | M62176 | 9.122 | 1549 | 0 | 10.74 | 0.68 | 0 | 0 | 0 | 0 | 0 | 0 | 0 | 0 | 0 | 0 | 0 | 0 | 0 | 0 | 0 | 2.833 | [5 empty] | 4 | -2 | 0 | 0 | 0
2020-02-02 07:32 | M63086 | 10.387 | 1546 | 4.116 | 6.93 | 4.4 | 0 | 0 | 0 | 0 | 198 | 57 | 49 | 0 | 0 | 10.333 | 0 | 0 | 0 | 0 | 0 | 20.517 | [5 empty] | 2 | 20 | 0 | 0 | 0
1/18/2020 7:44:39 AM | M62182 | 10.214 | 1514 | 5.648 | 10.24 | 6.87 | 0 | 0 | 0 | 0 | 61 | 21 | 140 | 0 | 7 | 7.5 | 0 | 0 | 0 | 0 | 0 | 13.367 | [5 empty] | 2 | 38 | 0 | 0 | 0
1/18/2020 8:09:30 AM | M62182 | 10.947 | 1539 | 0 | 15.89 | 0.35 | 0 | 0 | 0 | 0 | 0 | 0 | 0 | 0 | 0 | 0 | 0 | 0 | 0 | 0 | 0 | 2.333 | [5 empty] | 5 | -1 | 0 | 0 | 0
2020-02-02 07:54 | M63086 | 11.939 | 1566 | 1.552 | 10.45 | 3.52 | 0 | 0 | 0 | 76 | 0 | 23 | 34 | 0 | 0 | 3.833 | 0 | 0 | 0 | 0 | 0 | 17.367 | [5 empty] | 3 | -3 | 0 | 0 | 0
1/18/2020 8:36:21 AM | M62186 | 5.21 | 1537 | 0 | 1.14 | 0.25 | 0 | 0 | 0 | 0 | 0 | 0 | 0 | 0 | 0 | 0 | 0 | 0 | 0 | 0 | 0 | 0.983 | [5 empty] | 2 | -4 | 0 | 0 | 0
1/18/2020 9:06:33 AM | M62186 | 8.867 | 1533 | 3.657 | 8.06 | 6.92 | 0 | 0 | 318 | 0 | 0 | 0 | 0 | 0 | 8.167 | 0 | 0 | 0 | 0 | 0 | 0 | 22.033 | [5 empty] | 3 | 4 | 0 | 0 | 0
1/18/2020 9:18:13 AM | M62186 | 10.033 | 1537 | 1.166 | 10.23 | 2.17 | 0 | 0 | 0 | 0 | 0 | 0 | 0 | 0 | 2.5 | 0 | 0 | 0 | 0 | 0 | 0 | 9.167 | [5 empty] | 4 | 5 | 0 | 300 | 0
1/18/2020 9:20:04 AM | M62186 | 10.033 | 1542 | 0 | 10.68 | 0.45 | 0 | 0 | 0 | 0 | 0 | 0 | 0 | 0 | 0 | 0 | 0 | 0 | 0 | 0 | 0 | 1.85 | [5 empty] | 5 | 0 | 0 | 0 | 0
1/18/2020 9:23:34 AM | M62186 | 10.033 | 1542 | 0 | 11.45 | 0.77 | 0 | 0 | 0 | 0 | 0 | 0 | 0 | 0 | 0 | 0 | 0 | 0 | 0 | 0 | 0 | 3.5 | [5 empty] | 6 | -6 | 0 | 0 | 0
2020-02-02 08:06 | M63086 | 13.163 | 1563 | 1.224 | 12.35 | 1.9 | 210 | 0 | 0 | 0 | 0 | 0 | 0 | 0 | 0 | 3.167 | 0 | 0 | 0 | 0 | 0 | 9.5 | [5 empty] | 4 | 5 | 0 | 0 | 0
1/18/2020 10:19:36 AM | M62190 | 8.149 | 1555 | 1.949 | 5.36 | 4.49 | 0 | 0 | 0 | 62 | 0 | 31 | 143 | 25 | 0 | 0 | 5.167 | 0 | 0 | 0 | 0 | 19.183 | [5 empty] | 2 | -4 | 0 | 0 | 0
1/18/2020 10:30:47 AM | M62190 | 8.149 | 1551 | 0 | 7.05 | 1.69 | 0 | 0 | 0 | 0 | 0 | 0 | 0 | 0 | 0 | 0 | 0 | 0 | 0 | 0 | 0 | 11.183 | [5 empty] | 3 | -8 | 0 | 0 | 0
1/18/2020 10:40:47 AM | M62190 | 8.748 | 1543 | 0.599 | 8.57 | 1.52 | 0 | 0 | 0 | 0 | 0 | 17 | 28 | 0 | 0 | 0 | 1.667 | 0 | 0 | 0 | 0 | 8.333 | [5 empty] | 4 | 1 | 0 | 308 | 0
1/18/2020 10:45:18 AM | M62190 | 8.748 | 1544 | 0 | 9.25 | 0.68 | 0 | 0 | 0 | 0 | 0 | 0 | 0 | 0 | 0 | 0 | 0 | 0 | 0 | 0 | 0 | 4.517 | [5 empty] | 5 | -7 | 0 | 0 | 0
2020-02-02 08:29 | M63086 | 14.347 | 1568 | 1.184 | 13.59 | 1.24 | 120 | 0 | 0 | 0 | 0 | 0 | 0 | 0 | 0 | 3 | 0 | 0 | 0 | 0 | 0 | 19.35 | [5 empty] | 5 | -3 | 0 | 0 | 0
1/18/2020 11:38:00 AM | M62192 | 6.496 | 1521 | 1.921 | 5.22 | 4.46 | 0 | 0 | 0 | 0 | 0 | 0 | 0 | 0 | 0 | 5 | 0 | 0 | 0 | 0 | 0 | 13.517 | [5 empty] | 2 | 3 | 0 | 20 | 0
1/18/2020 11:49:31 AM | M62192 | 8.532 | 1524 | 2.036 | 7.67 | 2.45 | 0 | 0 | 0 | 0 | 0 | 26 | 87 | 21 | 4.833 | 0 | 0 | 0 | 0 | 0 | 0 | 6.684 | [5 empty] | 3 | 12 | 0 | 301 | 0
1/18/2020 12:52:04 PM | M62194 | 6.095 | 1570 | 2.059 | 7.98 | 4.68 | 0 | 220 | 0 | 76 | 110 | 0 | 253 | 0 | 0 | 0 | 5.5 | 0 | 0 | 0 | 0 | 19.7 | [5 empty] | 2 | -21 | 0 | 0 | 0
1/18/2020 1:03:25 PM | M62194 | 6.095 | 1549 | 0 | 10.86 | 2.88 | 0 | 0 | 0 | 0 | 0 | 0 | 0 | 0 | 0 | 0 | 0 | 0 | 0 | 0 | 0 | 11.35 | [5 empty] | 3 | -14 | 0 | 0 | 0
1/18/2020 1:11:25 PM | M62194 | 6.962 | 1535 | 0.867 | 12.5 | 1.64 | 0 | 0 | 0 | 0 | 0 | 22 | 87 | 0 | 2 | 0 | 0 | 0 | 0 | 0 | 0 | 6 | [5 empty] | 4 | 2 | 0 | 300 | 0
2020-02-02 09:13 | M63090 | 7.701 | 1530 | 2.429 | 1.55 | 1.05 | 0 | 0 | 0 | 0 | 0 | 0 | 0 | 0 | 0 | 6.167 | 0 | 0 | 0 | 0 | 0 | 10.166 | [5 empty] | 2 | 17 | 0 | 0 | 0
1/18/2020 2:14:48 PM | M62199 | 4.433 | 1559 | 0 | 8.7 | 5.41 | 0 | 0 | 0 | 0 | 0 | 0 | 0 | 90 | 0 | 0 | 0 | 0 | 0 | 0 | 0 | 21.517 | [5 empty] | 2 | -20 | 0 | 0 | 0
1/18/2020 2:27:58 PM | M62199 | 5.941 | 1539 | 1.508 | 11.14 | 2.44 | 0 | 0 | 0 | 30 | 212 | 0 | 88 | 97 | 0 | 0 | 3.667 | 0 | 0 | 0 | 0 | 9.5 | [5 empty] | 3 | 0 | 0 | 350 | 0
2020-02-02 09:23 | M63090 | 8.93 | 1547 | 1.229 | 3.35 | 1.8 | 132 | 0 | 0 | 0 | 258 | 42 | 98 | 0 | 0 | 3.167 | 0 | 0 | 0 | 0 | 0 | 6.516 | [5 empty] | 3 | -7 | 0 | 0 | 0
1/18/2020 5:06:46 PM | M62206 | 11.943 | 1564 | 7.867 | 6.02 | 3.73 | 0 | 0 | 107 | 49 | 25 | 28 | 29 | 0 | 18.167 | 0 | 0 | 0 | 0 | 0 | 0 | 25.533 | [5 empty] | 2 | 43 | 0 | 0 | 0
1/18/2020 5:31:37 PM | M62206 | 14.173 | 1607 | 2.23 | 8.24 | 2.22 | 0 | 0 | 0 | 103 | 15 | 0 | 12 | 0 | 5 | 0 | 0 | 0 | 0 | 0 | 0 | 19.85 | [5 empty] | 3 | -1 | 0 | 0 | 0
1/18/2020 5:38:07 PM | M62206 | 15.4 | 1606 | 1.227 | 9.09 | 0.85 | 125 | 0 | 0 | 0 | 0 | 0 | 0 | 0 | 2.833 | 0 | 0 | 0 | 0 | 0 | 0 | 3.667 | [5 empty] | 4 | 8 | 0 | 0 | 0
2020-02-02 09:36 | M63090 | 11.151 | 1540 | 2.221 | 3.84 | 0.49 | 0 | 0 | 0 | 84 | 0 | 0 | 0 | 0 | 0 | 5.667 | 0 | 0 | 0 | 0 | 0 | 7.666 | [5 empty] | 4 | 18 | 0 | 200 | 0
1/18/2020 6:51:31 PM | M62209 | 9.495 | 1594 | 2.69 | 8.75 | 4.75 | 0 | 0 | 0 | 29 | 0 | 0 | 37 | 0 | 6 | 0 | 0 | 0 | 0 | 0 | 0 | 38.367 | [5 empty] | 2 | -8 | 0 | 0 | 0
1/18/2020 8:03:14 PM | M62218 | 8.318 | 1578 | 3.744 | 8.11 | 6.29 | 0 | 0 | 0 | 104 | 195 | 31 | 47 | 0 | 8.167 | 0 | 0 | 0 | 0 | 0 | 0 | 24.683 | [5 empty] | 2 | 8 | 0 | 0 | 0
2020-02-02 10:40 | M63092 | 8.7 | 1506 | 4.78 | 2.45 | 1.5 | 0 | 0 | 628 | 110 | 596 | 100 | 254 | 0 | 11 | 0 | 0 | 0 | 0 | 0 | 0 | 3.517 | [5 empty] | 2 | 38 | 0 | 0 | 0
1/18/2020 9:08:58 PM | M62222 | 11.227 | 1540 | 6.947 | 7.72 | 4.39 | 0 | 0 | 200 | 110 | 468 | 0 | 93 | 0 | 16.5 | 0 | 0 | 0 | 0 | 0 | 0 | 5.517 | [5 empty] | 2 | 44 | 0 | 0 | 0
1/18/2020 9:19:08 PM | M62222 | 12.953 | 1584 | 1.726 | 9.65 | 1.93 | 80 | 0 | 0 | 26 | 0 | 0 | 0 | 0 | 4 | 0 | 0 | 0 | 0 | 0 | 0 | 6.167 | [5 empty] | 3 | 6 | 0 | 0 | 0
2020-02-02 10:47 | M63092 | 9.798 | 1544 | 1.098 | 3.35 | 0.9 | 0 | 0 | 314 | 55 | 298 | 64 | 127 | 0 | 2.5 | 0 | 0 | 0 | 0 | 0 | 0 | 4 | [5 empty] | 3 | 10 | 0 | 210 | 0
1/18/2020 10:24:31 PM | M62225 | 6.863 | 1600 | 2.445 | 7.3 | 4.83 | 0 | 0 | 0 | 38 | 0 | 0 | 94 | 0 | 2.833 | 2.5 | 0 | 0 | 0 | 0 | 0 | 31.017 | [5 empty] | 2 | -13 | 0 | 0 | 0
1/18/2020 10:38:32 PM | M62225 | 8.814 | 1587 | 1.951 | 8.1 | 0.8 | 80 | 0 | 0 | 0 | 113 | 0 | 0 | 0 | 0 | 4.667 | 0 | 0 | 0 | 0 | 0 | 9.35 | [5 empty] | 3 | 10 | 0 | 0 | 0
1/18/2020 11:45:35 PM | M62228 | 10.064 | 1556 | 5.41 | 3.99 | 1.83 | 0 | 0 | 0 | 0 | 0 | 28 | 63 | 0 | 12.5 | 0 | 0 | 0 | 0 | 0 | 0 | 23.017 | [5 empty] | 2 | 24 | 0 | 0 | 0
1/18/2020 11:53:56 PM | M62228 | 12.179 | 1580 | 2.115 | 4.81 | 0.82 | 80 | 0 | 0 | 0 | 0 | 0 | 0 | 0 | 5 | 0 | 0 | 0 | 0 | 0 | 0 | 3.35 | [5 empty] | 3 | 11 | 0 | 0 | 0
2020-02-02 11:34 | M63098 | 5.005 | 1557 | 1.446 | 1.72 | 1.27 | 0 | 0 | 0 | 106 | 309 | 23 | 153 | 160 | 0 | 3.833 | 0 | 0 | 0 | 0 | 0 | 7 | [5 empty] | 2 | -4 | 0 | 0 | 0
1/19/2020 1:13:10 AM | M62230 | 11.373 | 1537 | 6.73 | 2.24 | 1.28 | 0 | 0 | 0 | 0 | 0 | 0 | 0 | 0 | 10 | 6.167 | 0 | 0 | 0 | 0 | 0 | 6.866 | [5 empty] | 2 | 54 | 0 | 0 | 0
1/19/2020 1:17:30 AM | M62230 | 12.283 | 1591 | 0.91 | 3 | 0.76 | 80 | 0 | 0 | 0 | 68 | 0 | 23 | 0 | 2 | 0 | 0 | 0 | 0 | 0 | 0 | 2.333 | [5 empty] | 3 | 6 | 0 | 0 | 0
2020-02-02 11:57 | M63098 | 6.549 | 1553 | 1.544 | 4 | 2.28 | 0 | 0 | 0 | 0 | 215 | 27 | 175 | 0 | 0 | 0 | 4.333 | 0 | 0 | 0 | 0 | 18.35 | [5 empty] | 3 | -13 | 0 | 0 | 0
1/19/2020 2:25:53 AM | M62237 | 8.201 | 1572 | 2.192 | 4.65 | 1.52 | 0 | 0 | 0 | 0 | 0 | 0 | 0 | 0 | 5 | 0 | 0 | 0 | 0 | 0 | 0 | 9.017 | [5 empty] | 2 | 8 | 0 | 0 | 0
1/19/2020 2:34:45 AM | M62237 | 10.674 | 1580 | 2.473 | 6.39 | 1.74 | 80 | 0 | 0 | 68 | 109 | 27 | 53 | 0 | 5.5 | 0 | 0 | 0 | 0 | 0 | 0 | 3.367 | [5 empty] | 3 | 15 | 0 | 0 | 0
2020-02-02 12:04 | M63098 | 7.854 | 1540 | 1.305 | 5.37 | 1.37 | 0 | 0 | 0 | 0 | 0 | 0 | 0 | 0 | 2.833 | 0 | 0 | 0 | 0 | 0 | 0 | 3.684 | [5 empty] | 4 | 8 | 0 | 210 | 0
1/19/2020 3:28:56 AM | M62239 | 9.254 | 1552 | 4.814 | 2.73 | 1.57 | 0 | 72 | 0 | 0 | 313 | 0 | 83 | 0 | 0 | 11.667 | 0 | 0 | 0 | 0 | 0 | 3.683 | [5 empty] | 2 | 32 | 0 | 0 | 0
1/19/2020 3:52:57 AM | M62239 | 12.135 | 1584 | 2.881 | 5.24 | 2.51 | 0 | 0 | 0 | 0 | 0 | 0 | 0 | 0 | 0 | 7 | 0 | 0 | 0 | 0 | 0 | 17.017 | [5 empty] | 3 | 6 | 0 | 0 | 0
1/19/2020 5:07:21 AM | M62246 | 6.93 | 1567 | 4.213 | 6.01 | 4.34 | 0 | 0 | 105 | 0 | 45 | 0 | 22 | 0 | 0 | 10.5 | 0 | 0 | 0 | 0 | 0 | 7.017 | [5 empty] | 2 | 32 | 0 | 100 | 0
2020-02-02 13:17 | M63103 | 6.178 | 1563 | 0.979 | 6.18 | 2.78 | 0 | 0 | 0 | 0 | 184 | 0 | 133 | 66 | 0 | 0.333 | 2.167 | 0 | 0 | 0 | 0 | 14.517 | [5 empty] | 2 | -13 | 0 | 0 | 0
2020-02-02 13:23 | M63103 | 6.659 | 1550 | 0.481 | 7.3 | 1.12 | 0 | 0 | 0 | 0 | 0 | 0 | 0 | 0 | 1.167 | 0 | 0 | 0 | 0 | 0 | 0 | 4.666 | [5 empty] | 3 | 9 | 0 | 126 | 0
2020-02-02 13:25 | M63103 | 6.659 | 1559 | 0 | 7.81 | 0.51 | 0 | 0 | 0 | 0 | 0 | 0 | 0 | 0 | 0 | 0 | 0 | 0 | 0 | 0 | 0 | 2.017 | [5 empty] | 4 | -9 | 0 | 300 | 0
2020-02-02 14:33 | M63106 | 7.461 | 1538 | 3.413 | 5.49 | 2.49 | 0 | 0 | 74 | 0 | 0 | 31 | 103 | 0 | 0 | 8.833 | 0 | 0 | 0 | 0 | 0 | 24.867 | [5 empty] | 2 | 10 | 0 | 0 | 0
2020-02-02 14:51 | M63106 | 8.952 | 1548 | 1.491 | 6.12 | 0.63 | 0 | 0 | 37 | 0 | 0 | 17 | 89 | 35 | 0 | 3.833 | 0 | 0 | 0 | 0 | 0 | 14.517 | [5 empty] | 3 | -4 | 0 | 0 | 0
2020-02-02 15:45 | M63109 | 9.618 | 1514 | 4.517 | 6.1 | 5.57 | 0 | 0 | 160 | 0 | 56 | 39 | 113 | 0 | 0 | 11.5 | 0 | 0 | 0 | 0 | 0 | 12.85 | [5 empty] | 2 | 23 | 0 | 0 | 0
1/18/2020 2:41:34 AM | M62170 | 4.437 | 1562 | 0 | 5.9 | 5.66 | 0 | 0 | 0 | 0 | 0 | 0 | 0 | 0 | 0 | 0 | 0 | 0 | 0 | 0 | 0 | 26.183 | [5 empty] | 2 | -35 | 0 | 0 | 0
2020-02-02 16:00 | M63109 | 10.793 | 1537 | 1.175 | 9.67 | 3.57 | 0 | 0 | 0 | 0 | 0 | 15 | 34 | 18 | 0 | 2.833 | 0 | 0 | 0 | 0 | 0 | 11.517 | [5 empty] | 3 | 4 | 0 | 350 | 0
2020-02-02 16:56 | M63110 | 9.457 | 1502 | 5.253 | 3.46 | 2.17 | 0 | 0 | 159 | 0 | 221 | 0 | 104 | 24 | 0 | 13.333 | 0 | 0 | 0 | 0 | 0 | 8.35 | [5 empty] | 2 | 36 | 0 | 0 | 0
2020-02-02 17:14 | M63110 | 10.61 | 1538 | 1.153 | 5.04 | 1.58 | 0 | 0 | 0 | 0 | 0 | 20 | 32 | 18 | 0 | 2.833 | 0 | 0 | 0 | 0 | 0 | 15.684 | [5 empty] | 3 | -5 | 0 | 350 | 0
2020-12-05 06:43 | M68630 | 6.834 | 1592 | 2.311 | 2.33 | 1.71 | 0 | 0 | 0 | 23 | 25 | 0 | 38 | 0 | 0 | 6.333 | 0 | 0 | 0 | 0 | 0 | 12.517 | [5 empty] | 2 | 2 | 0 | 0 | 0
2020-12-05 06:55 | M68630 | 7.93 | 1594 | 1.096 | 4.36 | 2.03 | 0 | 0 | 0 | 0 | 0 | 0 | 0 | 0 | 0 | 3 | 0 | 0 | 0 | 0 | 0 | 9.167 | [5 empty] | 3 | 1 | 0 | 120 | 0
2020-12-05 07:43 | M68631 | 3.948 | 1586 | 1.808 | 1.5 | 1.38 | 0 | 0 | 413 | 38 | 0 | 0 | 58 | 0 | 0 | 4.667 | 0 | 0 | 0 | 0 | 0 | 3.35 | [5 empty] | 2 | -3 | 0 | 0 | 0
2020-12-05 07:50 | M68631 | 5.222 | 1583 | 1.274 | 3.07 | 1.57 | 0 | 0 | 0 | 0 | 0 | 0 | 0 | 0 | 0 | 3.167 | 0 | 0 | 0 | 0 | 0 | 3.333 | [5 empty] | 3 | 8 | 0 | 120 | 0
2020-12-05 08:41 | M68632 | 8.973 | 1586 | 2.779 | 4.36 | 3.25 | 0 | 0 | 0 | 65 | 58 | 31 | 60 | 0 | 0 | 7.333 | 0 | 0 | 0 | 0 | 0 | 13.017 | [5 empty] | 2 | 10 | 0 | 0 | 0
2020-12-05 08:50 | M68632 | 9.711 | 1596 | 0.738 | 6.07 | 1.71 | 0 | 0 | 0 | 0 | 0 | 0 | 0 | 0 | 0 | 1.833 | 0 | 0 | 0 | 0 | 0 | 7.85 | [5 empty] | 3 | -13 | 0 | 0 | 0
2020-12-05 09:01 | M68632 | 11.584 | 1583 | 1.873 | 8.28 | 2.21 | 0 | 0 | 307 | 0 | 0 | 0 | 23 | 0 | 0 | 5.167 | 0 | 0 | 0 | 0 | 0 | 6 | [5 empty] | 4 | 10 | 0 | 120 | 0
2020-12-05 11:13 | M68634 | 8.994 | 1571 | 3.855 | 8.17 | 5.33 | 0 | 0 | 0 | 44 | 0 | 0 | 43 | 0 | 0 | 10.333 | 0 | 0 | 0 | 0 | 0 | 13.35 | [5 empty] | 2 | 17 | 0 | 0 | 0
2020-12-05 11:22 | M68634 | 9.77 | 1588 | 0.776 | 9.09 | 0.92 | 0 | 0 | 0 | 0 | 0 | 0 | 25 | 0 | 0 | 2 | 0 | 0 | 0 | 0 | 0 | 7 | [5 empty] | 3 | 12 | 0 | 120 | 0
2020-12-05 12:34 | M68635 | 12.813 | 1553 | 6.714 | 4.9 | 3.48 | 0 | 0 | 429 | 0 | 0 | 0 | 43 | 0 | 0 | 18 | 0 | 0 | 0 | 0 | 0 | 6.367 | [5 empty] | 2 | 39 | 0 | 120 | 0
2020-12-05 13:52 | M68637 | 10.686 | 1560 | 6.262 | 4.61 | 1.63 | 0 | 0 | 0 | 0 | 0 | 0 | 24 | 0 | 0 | 16.5 | 0 | 0 | 0 | 0 | 0 | 10.85 | [5 empty] | 2 | 48 | 0 | 0 | 0
2020-12-05 14:02 | M68637 | 10.686 | 1608 | 0 | 5.23 | 0.62 | 0 | 0 | 0 | 0 | 0 | 0 | 0 | 0 | 0 | 0 | 0 | 0 | 0 | 0 | 0 | 10.517 | [5 empty] | 3 | -10 | 0 | 120 | 0
2020-12-05 15:16 | M68639 | 11.62 | 1562 | 5.23 | 7.67 | 2.91 | 0 | 121 | 0 | 27 | 0 | 0 | 43 | 0 | 12.5 | 0 | 0 | 0 | 0 | 0 | 0 | 8.85 | [5 empty] | 2 | 39 | 0 | 0 | 0
2020-12-05 15:32 | M68639 | 12.596 | 1601 | 0.976 | 8.74 | 1.07 | 0 | 0 | 0 | 0 | 59 | 0 | 13 | 0 | 2.5 | 0 | 0 | 0 | 0 | 0 | 0 | 13.35 | [5 empty] | 3 | -7 | 0 | 150 | 0
2020-12-05 16:47 | M68641 | 8.084 | 1590 | 2.142 | 3.38 | 2.34 | 0 | 0 | 0 | 42 | 110 | 0 | 54 | 0 | 5 | 0 | 0 | 0 | 0 | 0 | 0 | 9.333 | [5 empty] | 2 | 2 | 0 | 0 | 0
2020-12-05 16:55 | M68641 | 10.181 | 1592 | 2.097 | 4.47 | 1.09 | 0 | 0 | 0 | 0 | 0 | 0 | 0 | 0 | 5.167 | 0 | 0 | 0 | 0 | 0 | 0 | 2.516 | [5 empty] | 3 | 16 | 0 | 150 | 0
2020-12-05 18:30 | M68644 | 7.72 | 1575 | 3.844 | 2.12 | 0.4 | 0 | 0 | 108 | 0 | 0 | 0 | 0 | 0 | 9 | 0 | 0 | 0 | 0 | 0 | 0 | 2.167 | [5 empty] | 2 | 28 | 0 | 0 | 0
2020-12-05 18:37 | M68644 | 9.025 | 1603 | 1.305 | 2.45 | 0.33 | 0 | 0 | 0 | 0 | 0 | 0 | 0 | 0 | 2.833 | 0 | 0 | 0 | 0 | 0 | 0 | 4.35 | [5 empty] | 3 | -3 | 0 | 200 | 0
2020-12-05 01:34 | M68621 | 12.492 | 1570 | 6.85 | 11.29 | 8.39 | 0 | 0 | 105 | 35 | 26 | 0 | 44 | 0 | 17.167 | 0 | 0 | 0 | 0 | 0 | 0 | 36.55 | [5 empty] | 2 | 20 | 0 | 0 | 0
2020-12-05 02:27 | M68623 | 6.035 | 1594 | 0 | 6.7 | 4.41 | 0 | 0 | 107 | 27 | 0 | 30 | 63 | 0 | 0 | 0 | 0 | 0 | 0 | 0 | 0 | 23.017 | [5 empty] | 2 | -25 | 0 | 0 | 0
2020-12-05 02:46 | M68623 | 9.461 | 1569 | 3.426 | 9.54 | 2.84 | 0 | 0 | 0 | 0 | 0 | 0 | 0 | 0 | 8.667 | 0 | 0 | 0 | 0 | 0 | 0 | 10.016 | [5 empty] | 3 | 23 | 0 | 0 | 0
2020-12-05 21:07 | M68647 | 7.994 | 1591 | 2.349 | 6.13 | 2.63 | 0 | 0 | 112 | 117 | 30 | 24 | 38 | 0 | 6.167 | 0 | 0 | 0 | 0 | 0 | 0 | 15.183 | [5 empty] | 2 | 3 | 0 | 0 | 0
2020-12-05 04:02 | M68625 | 8.185 | 1594 | 2.635 | 5.22 | 3 | 0 | 0 | 160 | 101 | 0 | 0 | 15 | 0 | 7 | 0 | 0 | 0 | 0 | 0 | 0 | 38.7 | [5 empty] | 2 | -13 | 0 | 0 | 0
2020-12-05 21:23 | M68647 | 9.967 | 1594 | 1.973 | 7.38 | 1.25 | 0 | 0 | 0 | 0 | 21 | 0 | 11 | 0 | 5 | 0 | 0 | 0 | 0 | 0 | 0 | 11.183 | [5 empty] | 3 | 2 | 0 | 0 | 0
2020-12-05 05:24 | M68628 | 6.346 | 1588 | 2.268 | 3.2 | 3.16 | 0 | 0 | 0 | 78 | 57 | 0 | 0 | 0 | 5.833 | 0 | 0 | 0 | 0 | 0 | 0 | 10.517 | [5 empty] | 2 | 3 | 0 | 150 | 0
2020-12-05 00:08 | V28937 | 15.055 | 1546 | 6.138 | 10.09 | 5.21 | 0 | 0 | 0 | 0 | 0 | 0 | 0 | 0 | 14.667 | 0 | 0 | 0 | 0 | 0 | 0 | 6.533 | [5 empty] | 2 | 43 | 0 | 0 | 0
2020-12-05 22:24 | M68648 | 8.567 | 1561 | 5.322 | 6.42 | 4.6 | 0 | 0 | 106 | 0 | 0 | 0 | 0 | 0 | 13.167 | 0 | 0 | 0 | 0 | 0 | 0 | 21.033 | [5 empty] | 2 | 32 | 0 | 0 | 0
2020-12-05 22:45 | M68648 | 10.542 | 1593 | 1.975 | 8.77 | 2.35 | 0 | 0 | 0 | 169 | 27 | 35 | 114 | 0 | 5.333 | 0 | 0 | 0 | 0 | 0 | 0 | 16.017 | [5 empty] | 3 | 1 | 0 | 0 | 0
5/13/2020 12:08:55 AM | M68650 | 11.434 | 1573 | 4.091 | 9.84 | 4.03 | 0 | 0 | 0 | 83 | 0 | 20 | 69 | 0 | 10.333 | 0 | 0 | 0 | 0 | 0 | 0 | 10.35 | [5 empty] | 2 | 20 | 0 | 0 | 0
5/13/2020 1:32:09 AM | M68653 | 7.244 | 1602 | 1.759 | 4.12 | 1.56 | 0 | 0 | 26 | 0 | 0 | 0 | 12 | 0 | 4.167 | 0 | 0 | 0 | 0 | 0 | 0 | 21.366 | [5 empty] | 2 | -6 | 0 | 157 | 0
5/13/2020 4:00:26 AM | M68654 | 13.345 | 1602 | 7.124 | 13.1 | 9.77 | 0 | 0 | 0 | 139 | 0 | 59 | 76 | 0 | 17.5 | 0 | 0 | 0 | 0 | 0 | 0 | 58.4 | [5 empty] | 2 | 16 | 0 | 0 | 0
5/13/2020 4:22:07 AM | M68654 | 14.493 | 1618 | 1.148 | 14.28 | 1.18 | 0 | 0 | 0 | 0 | 0 | 0 | 0 | 0 | 2.667 | 0 | 0 | 0 | 0 | 0 | 0 | 19.016 | [5 empty] | 3 | -4 | 0 | 250 | 0
5/13/2020 5:23:30 AM | M68656 | 13.085 | 1557 | 7.081 | 9.24 | 6.01 | 0 | 0 | 0 | 52 | 0 | 0 | 43 | 0 | 16.667 | 0 | 0 | 0 | 0 | 0 | 0 | 13.533 | [5 empty] | 2 | 58 | 0 | 0 | 70
5/13/2020 5:30:50 AM | M68656 | 13.202 | 1615 | 0.117 | 10.08 | 0.84 | 0 | 0 | 315 | 23 | 0 | 111 | 0 | 0 | 0 | 0 | 0.333 | 0 | 0 | 0 | 0 | 7 | [5 empty] | 3 | -17 | 0 | 150 | 0
2020-12-05 19:58 | V28963 | 10.489 | 1551 | 5.206 | 1.46 | 1.21 | 0 | 0 | 0 | 0 | 178 | 0 | 44 | 0 | 13.333 | 0 | 0 | 0 | 0 | 0 | 0 | 1.85 | [5 empty] | 2 | 31 | 0 | 0 | 0
2020-12-05 20:09 | V28963 | 13.724 | 1582 | 3.235 | 3.1 | 1.64 | 0 | 0 | 0 | 0 | 0 | 0 | 0 | 0 | 8 | 0 | 0 | 0 | 0 | 0 | 0 | 2.833 | [5 empty] | 3 | 24 | 0 | 131 | 0
2020-02-02 18:19 | M63114 | 8.626 | 1529 | 1.381 | 2.18 | 0.5 | 0 | 0 | 0 | 0 | 0 | 0 | 0 | 0 | 0 | 3.667 | 0 | 0 | 0 | 0 | 0 | 10.85 | [5 empty] | 3 | -1 | 0 | 0 | 0
2020-10-02 07:06 | M63592 | 6.931 | 1532 | 3.624 | 1.62 | 1.54 | 0 | 0 | 0 | 77 | 130 | 0 | 126 | 0 | 5.333 | 3.167 | 0 | 0 | 0 | 0 | 0 | 25.867 | [5 empty] | 2 | 10 | 0 | 380 | 0
2020-02-02 19:10 | M63118 | 7.317 | 1515 | 3.601 | 5.79 | 2.99 | 0 | 0 | 0 | 0 | 284 | 0 | 154 | 0 | 0 | 9.5 | 0 | 0 | 0 | 0 | 0 | 10.683 | [5 empty] | 2 | 15 | 0 | 0 | 0
2020-02-02 19:32 | M63118 | 9.703 | 1530 | 2.386 | 9.15 | 3.36 | 0 | 0 | 0 | 0 | 53 | 0 | 83 | 0 | 0 | 3.167 | 3.333 | 0 | 0 | 0 | 0 | 15.683 | [5 empty] | 3 | 4 | 0 | 350 | 0
2020-02-02 20:19 | M63120 | 6.493 | 1514 | 3.985 | 3.74 | 2.75 | 0 | 0 | 0 | 0 | 152 | 27 | 78 | 0 | 0 | 10 | 0 | 0 | 0 | 0 | 0 | 11.017 | [5 empty] | 2 | 19 | 0 | 0 | 0
2020-02-02 20:34 | M63120 | 8.561 | 1533 | 2.068 | 5.61 | 1.87 | 0 | 0 | 0 | 0 | 0 | 17 | 24 | 0 | 0 | 5 | 0 | 0 | 0 | 0 | 0 | 9.5 | [5 empty] | 3 | 7 | 0 | 0 | 0
2020-10-02 07:51 | M63595 | 5.187 | 1514 | 3.136 | 6.4 | 4.04 | 0 | 0 | 0 | 120 | 229 | 29 | 0 | 0 | 7 | 0 | 0 | 0 | 0 | 0 | 0 | 9.35 | [5 empty] | 2 | 19 | 0 | 0 | 0
2020-02-02 21:27 | M63124 | 8.144 | 1516 | 4.696 | 0.06 | 0.02 | 0 | 0 | 106 | 0 | 201 | 28 | 153 | 0 | 0 | 12.5 | 0 | 0 | 0 | 0 | 0 | 11.85 | [5 empty] | 2 | 21 | 0 | 0 | 0
2020-02-02 21:48 | M63124 | 10.12 | 1537 | 1.976 | 0.22 | 0.16 | 0 | 0 | 0 | 0 | 0 | 20 | 37 | 0 | 0 | 3 | 2 | 0 | 0 | 0 | 0 | 15.683 | [5 empty] | 3 | 4 | 0 | 350 | 0
2020-10-02 08:00 | M63595 | 6.907 | 1533 | 1.72 | 8.6 | 2.2 | 0 | 0 | 0 | 67 | 27 | 0 | 34 | 0 | 4 | 0 | 0 | 0 | 0 | 0 | 0 | 5.85 | [5 empty] | 3 | 9 | 0 | 380 | 0
2020-02-02 22:41 | M63127 | 6.652 | 1523 | 1.835 | 1.31 | 0.73 | 0 | 0 | 204 | 0 | 80 | 91 | 62 | 43 | 0 | 4.333 | 0 | 0 | 0 | 0 | 0 | 11.834 | [5 empty] | 2 | 6 | 0 | 0 | 0
2020-02-02 22:48 | M63127 | 8.177 | 1529 | 1.525 | 1.93 | 0.62 | 0 | 0 | 0 | 0 | 0 | 0 | 0 | 0 | 0 | 3.833 | 0 | 0 | 0 | 0 | 0 | 3.85 | [5 empty] | 3 | 11 | 0 | 350 | 0
2020-02-02 23:45 | M63131 | 5.714 | 1532 | 1.393 | 0.39 | 0.32 | 0 | 0 | 0 | 0 | 0 | 0 | 0 | 0 | 3 | 0 | 0 | 0 | 0 | 0 | 0 | 4.017 | [5 empty] | 2 | 8 | 0 | 0 | 0
2020-02-02 23:54 | M63131 | 5.714 | 1540 | 0 | 2.72 | 2.33 | 0 | 0 | 0 | 0 | 0 | 0 | 0 | 0 | 0 | 0 | 0 | 0 | 0 | 0 | 0 | 9.667 | [5 empty] | 3 | -10 | 0 | 0 | 0
2020-03-02 00:03 | M63131 | 7.846 | 1530 | 2.132 | 5.04 | 2.32 | 0 | 0 | 0 | 34 | 34 | 35 | 106 | 0 | 4.5 | 0 | 0 | 0 | 0 | 0 | 0 | 4.667 | [5 empty] | 4 | 19 | 0 | 400 | 0
2020-03-02 00:05 | M63131 | 7.846 | 1549 | 0 | 5.43 | 0.39 | 0 | 0 | 0 | 0 | 0 | 0 | 0 | 0 | 0 | 0 | 0 | 0 | 0 | 0 | 0 | 1.517 | [5 empty] | 5 | -1 | 0 | 0 | 0
2020-10-02 08:37 | M63599 | 5.234 | 1504 | 2.633 | 3.93 | 1.71 | 0 | 0 | 0 | 0 | 0 | 0 | 0 | 0 | 6 | 0 | 0 | 0 | 0 | 0 | 0 | 2.833 | [5 empty] | 2 | 16 | 0 | 0 | 0
2020-03-02 01:01 | M63133 | 6.405 | 1511 | 4.299 | 5.68 | 3.83 | 0 | 0 | 190 | 0 | 153 | 127 | 120 | 46 | 9.5 | 0 | 0 | 0 | 0 | 0 | 0 | 9.017 | [5 empty] | 2 | 22 | 0 | 0 | 0
2020-03-02 01:09 | M63133 | 7.172 | 1533 | 0.767 | 7.29 | 1.61 | 0 | 0 | 0 | 0 | 0 | 0 | 0 | 0 | 1.667 | 0 | 0 | 0 | 0 | 0 | 0 | 6.35 | [5 empty] | 3 | -6 | 0 | 400 | 0
2020-03-02 01:10 | M63133 | 7.172 | 1527 | 0 | 7.55 | 0.26 | 0 | 0 | 0 | 0 | 0 | 0 | 0 | 0 | 0 | 0 | 0 | 0 | 0 | 0 | 0 | 1 | [5 empty] | 4 | 7 | 0 | 0 | 0
2020-10-02 09:08 | M63599 | 10.06 | 1520 | 4.826 | 9.7 | 5.77 | 0 | 0 | 0 | 56 | 181 | 0 | 75 | 0 | 11 | 0 | 0 | 0 | 0 | 0 | 0 | 20.2 | [5 empty] | 3 | 22 | 0 | 380 | 0
2020-03-02 02:02 | M63138 | 2.139 | 1535 | 0 | 1.7 | 1.28 | 0 | 0 | 206 | 0 | 0 | 0 | 0 | 0 | 0 | 0 | 0 | 0 | 0 | 0 | 0 | 10.167 | [5 empty] | 2 | -9 | 0 | 0 | 0
2020-03-02 02:11 | M63138 | 4.232 | 1526 | 2.093 | 3.83 | 2.13 | 0 | 0 | 0 | 0 | 81 | 49 | 105 | 61 | 4.5 | 0 | 0 | 0 | 0 | 0 | 0 | 4.35 | [5 empty] | 3 | 8 | 0 | 0 | 0
2020-03-02 04:32 | M63143 | 7.792 | 1501 | 4.4 | 3.19 | 1.32 | 0 | 0 | 0 | 0 | 0 | 0 | 0 | 0 | 10.167 | 0 | 0 | 0 | 0 | 0 | 0 | 8.833 | [5 empty] | 2 | 36 | 0 | 0 | 0
2020-03-02 04:43 | M63143 | 9.379 | 1537 | 1.587 | 4.52 | 1.33 | 0 | 0 | 0 | 0 | 211 | 40 | 116 | 0 | 0 | 0 | 4.167 | 0 | 0 | 0 | 0 | 7.016 | [5 empty] | 3 | 0 | 0 | 0 | 0
2020-03-02 04:47 | M63143 | 9.379 | 1537 | 0 | 4.8 | 0.28 | 0 | 0 | 0 | 0 | 0 | 0 | 0 | 0 | 0 | 0 | 0 | 0 | 0 | 0 | 0 | 3.5 | [5 empty] | 4 | -1 | 0 | 350 | 0
2020-10-02 09:51 | M63601 | 7.516 | 1509 | 3.387 | 5.14 | 2.77 | 0 | 0 | 0 | 0 | 0 | 0 | 0 | 0 | 8 | 0 | 0 | 0 | 0 | 0 | 0 | 11.683 | [5 empty] | 2 | 19 | 0 | 0 | 0
2020-03-02 05:43 | M63147 | 7.433 | 1534 | 2.187 | 4 | 2.57 | 0 | 0 | 0 | 0 | 106 | 34 | 67 | 28 | 5 | 0 | 0 | 0 | 0 | 0 | 0 | 19.35 | [5 empty] | 2 | -2 | 0 | 0 | 0
2020-03-02 05:53 | M63147 | 8.812 | 1532 | 1.379 | 5.62 | 1.62 | 0 | 0 | 0 | 0 | 0 | 0 | 0 | 0 | 3 | 0 | 0 | 0 | 0 | 0 | 0 | 7.333 | [5 empty] | 3 | 10 | 0 | 0 | 0
2020-10-02 10:07 | M63601 | 9.224 | 1528 | 1.708 | 6.57 | 1.43 | 0 | 0 | 0 | 0 | 0 | 0 | 0 | 0 | 4.167 | 0 | 0 | 0 | 0 | 0 | 0 | 11.683 | [5 empty] | 3 | 6 | 0 | 0 | 0
2020-10-02 10:14 | M63601 | 10.481 | 1534 | 1.257 | 7.24 | 0.67 | 0 | 0 | 0 | 63 | 78 | 0 | 0 | 0 | 3.167 | 0 | 0 | 0 | 0 | 0 | 0 | 4.166 | [5 empty] | 4 | 4 | 0 | 380 | 0
2020-10-02 11:04 | M63604 | 8.655 | 1524 | 4.234 | 7.98 | 4.51 | 0 | 0 | 319 | 57 | 114 | 0 | 33 | 0 | 10 | 0 | 0 | 0 | 0 | 0 | 0 | 14.517 | [5 empty] | 2 | 19 | 0 | 0 | 0
2020-10-02 11:20 | M63604 | 9.735 | 1543 | 1.08 | 10.91 | 2.93 | 0 | 0 | 0 | 0 | 0 | 0 | 0 | 0 | 2.5 | 0 | 0 | 0 | 0 | 0 | 0 | 13.517 | [5 empty] | 3 | -1 | 0 | 400 | 0
2020-10-02 12:19 | M63606 | 6.386 | 1535 | 2.186 | 7.88 | 4.69 | 0 | 0 | 0 | 0 | 0 | 0 | 23 | 0 | 5 | 0 | 0 | 0 | 0 | 0 | 0 | 18.85 | [5 empty] | 2 | 4 | 0 | 0 | 0
2020-10-02 12:27 | M63606 | 7.267 | 1539 | 0.881 | 9.39 | 1.51 | 0 | 0 | 0 | 0 | 0 | 0 | 0 | 0 | 2.167 | 0 | 0 | 0 | 0 | 0 | 0 | 5.666 | [5 empty] | 3 | 5 | 0 | 380 | 0
2020-10-02 12:28 | M63606 | 7.267 | 1544 | 0 | 9.65 | 0.26 | 0 | 0 | 0 | 0 | 0 | 0 | 0 | 0 | 0 | 0 | 0 | 0 | 0 | 0 | 0 | 1.35 | [5 empty] | 4 | -3 | 0 | 0 | 0
2020-10-02 13:40 | M63609 | 3.986 | 1547 | 1.048 | 4.37 | 3.79 | 0 | 0 | 355 | 0 | 73 | 0 | 102 | 0 | 2.5 | 0 | 0 | 0 | 0 | 0 | 0 | 13.683 | [5 empty] | 2 | -13 | 0 | 0 | 0
2020-10-02 13:45 | M63609 | 4.599 | 1534 | 0.613 | 5.61 | 1.24 | 0 | 0 | 0 | 0 | 0 | 0 | 0 | 0 | 1.5 | 0 | 0 | 0 | 0 | 0 | 0 | 3.667 | [5 empty] | 3 | -5 | 0 | 0 | 0
2020-10-02 13:46 | M63609 | 4.599 | 1529 | 0 | 5.74 | 0.13 | 0 | 0 | 0 | 0 | 0 | 0 | 0 | 0 | 0 | 0 | 0 | 0 | 0 | 0 | 0 | 0.833 | [5 empty] | 4 | -3 | 0 | 0 | 0
2020-10-02 13:48 | M63609 | 4.599 | 1526 | 0 | 5.9 | 0.16 | 0 | 0 | 0 | 0 | 0 | 0 | 0 | 0 | 0 | 0 | 0 | 0 | 0 | 0 | 0 | 1.5 | [5 empty] | 5 | 2 | 0 | 0 | 0
2020-10-02 15:34 | M63613 | 9.271 | 1547 | 3.395 | 0.01 | 0.01 | 0 | 0 | 0 | 0 | 48 | 0 | 0 | 48 | 0 | 9 | 0 | 0 | 0 | 0 | 0 | 13.2 | [5 empty] | 2 | -18 | 0 | 0 | 0
2020-10-02 16:01 | M63613 | 16.285 | 1529 | 7.014 | 0.02 | 0.01 | 0 | 0 | 211 | 0 | 101 | 37 | 64 | 22 | 0 | 17.667 | 0 | 0 | 0 | 0 | 0 | 9.35 | [5 empty] | 3 | 52 | 0 | 0 | 0
2020-10-02 16:18 | M63613 | 17.756 | 1581 | 1.471 | 0.02 | 0 | 0 | 0 | 0 | 0 | 0 | 0 | 0 | 0 | 0 | 0 | 1.5 | 2.5 | 0 | 0 | 0 | 13.017 | [5 empty] | 4 | -1 | 0 | 0 | 0
2020-10-02 16:26 | M63613 | 18.18 | 1580 | 0.424 | 0.02 | 0 | 0 | 0 | 0 | 0 | 0 | 0 | 0 | 0 | 0 | 0 | 0 | 1.333 | 0 | 0 | 0 | 6.334 | [5 empty] | 5 | -6 | 0 | 350 | 0
2020-10-02 18:24 | M63621 | 6.305 | 1537 | 2.124 | 2.88 | 1.57 | 0 | 0 | 0 | 23 | 257 | 37 | 70 | 33 | 5 | 0 | 0 | 0 | 0 | 0 | 0 | 23.367 | [5 empty] | 2 | -7 | 0 | 0 | 0
2020-10-02 18:34 | M63621 | 8.018 | 1530 | 1.713 | 3.43 | 0.55 | 0 | 0 | 0 | 0 | 0 | 0 | 0 | 0 | 4.167 | 0 | 0 | 0 | 0 | 0 | 0 | 5.666 | [5 empty] | 3 | 10 | 0 | 350 | 0
2020-10-02 19:31 | M63625 | 5.357 | 1518 | 2.029 | 4.69 | 2.47 | 0 | 0 | 294 | 0 | 0 | 0 | 0 | 0 | 5 | 0 | 0 | 0 | 0 | 0 | 0 | 9.183 | [5 empty] | 2 | 11 | 0 | 0 | 0
2020-10-02 19:41 | M63625 | 7.565 | 1529 | 2.208 | 6.41 | 1.72 | 0 | 0 | 0 | 0 | 238 | 51 | 104 | 20 | 5.333 | 0 | 0 | 0 | 0 | 0 | 0 | 4.667 | [5 empty] | 3 | 5 | 0 | 350 | 0
2020-10-02 20:38 | M63627 | 3.995 | 1518 | 2.568 | 2.35 | 1.96 | 0 | 0 | 303 | 26 | 0 | 0 | 0 | 0 | 6 | 0 | 0 | 0 | 0 | 0 | 0 | 3.667 | [5 empty] | 2 | 14 | 0 | 0 | 0
2020-10-02 20:48 | M63627 | 5.287 | 1532 | 1.292 | 2.86 | 0.51 | 0 | 0 | 0 | 0 | 0 | 39 | 59 | 0 | 3 | 0 | 0 | 0 | 0 | 0 | 0 | 6.85 | [5 empty] | 3 | -4 | 0 | 0 | 0
2020-10-02 20:54 | M63627 | 6.195 | 1528 | 0.908 | 3.04 | 0.18 | 0 | 0 | 0 | 0 | 0 | 0 | 35 | 18 | 2 | 0 | 0 | 0 | 0 | 0 | 0 | 3.5 | [5 empty] | 4 | 10 | 0 | 350 | 0
2020-10-02 21:26 | M63629 | 3.508 | 1534 | 1.323 | 1.57 | 1.25 | 0 | 0 | 0 | 0 | 0 | 38 | 106 | 0 | 3 | 0 | 0 | 0 | 0 | 0 | 0 | 6.85 | [5 empty] | 2 | -8 | 0 | 0 | 0
2020-10-02 21:42 | M63629 | 5.138 | 1526 | 1.63 | 4.44 | 2.87 | 0 | 0 | 308 | 0 | 108 | 0 | 0 | 0 | 3.5 | 0 | 0 | 0 | 0 | 0 | 0 | 12.667 | [5 empty] | 3 | -3 | 0 | 0 | 0
2020-02-02 18:05 | M63114 | 7.245 | 1516 | 3.229 | 1.68 | 0.64 | 0 | 0 | 0 | 0 | 50 | 0 | 88 | 0 | 0 | 8.5 | 0 | 0 | 0 | 0 | 0 | 11.35 | [5 empty] | 2 | 13 | 0 | 0 | 0
2020-10-02 21:50 | M63629 | 7.408 | 1523 | 2.27 | 6.02 | 1.58 | 0 | 0 | 0 | 0 | 235 | 64 | 156 | 21 | 5.167 | 0 | 0 | 0 | 0 | 0 | 0 | 3.35 | [5 empty] | 4 | 9 | 0 | 350 | 0
2020-10-02 23:00 | M63632 | 7.259 | 1528 | 3.001 | 5.12 | 4.14 | 0 | 0 | 111 | 0 | 0 | 0 | 0 | 0 | 7.167 | 0 | 0 | 0 | 0 | 0 | 0 | 9.516 | [5 empty] | 2 | 10 | 0 | 0 | 0
2020-10-02 23:08 | M63632 | 8.309 | 1538 | 1.05 | 6.97 | 1.85 | 0 | 0 | 0 | 37 | 120 | 0 | 88 | 26 | 2.5 | 0 | 0 | 0 | 0 | 0 | 0 | 5.183 | [5 empty] | 3 | 4 | 0 | 350 | 0
2020-11-02 00:02 | M63635 | 6.001 | 1580 | 0.381 | 6.32 | 5.16 | 0 | 0 | 0 | 31 | 121 | 36 | 85 | 0 | 0 | 0 | 1.167 | 0 | 0 | 0 | 0 | 20.683 | [5 empty] | 2 | -28 | 0 | 0 | 0
2020-11-02 00:14 | M63635 | 6.19 | 1552 | 0.189 | 9.18 | 2.86 | 0 | 0 | 0 | 0 | 0 | 0 | 0 | 0 | 0 | 0 | 0.5 | 0 | 0 | 0 | 0 | 11.017 | [5 empty] | 3 | -3 | 0 | 350 | 0
2020-11-02 00:18 | M63635 | 6.19 | 1549 | 0 | 10.12 | 0.94 | 0 | 0 | 0 | 0 | 0 | 0 | 0 | 0 | 0 | 0 | 0 | 0 | 0 | 0 | 0 | 4.333 | [5 empty] | 4 | -8 | 0 | 0 | 0
2020-11-02 01:31 | M63636 | 6.334 | 1541 | 2.67 | 8.39 | 4.91 | 0 | 0 | 0 | 0 | 213 | 30 | 143 | 62 | 0 | 6.5 | 0 | 0 | 0 | 0 | 0 | 16.683 | [5 empty] | 2 | 0 | 0 | 0 | 0
2020-11-02 01:39 | M63636 | 6.97 | 1541 | 0.636 | 10.21 | 1.82 | 0 | 0 | 0 | 0 | 0 | 0 | 0 | 0 | 0 | 1.667 | 0 | 0 | 0 | 0 | 0 | 5.683 | [5 empty] | 3 | -2 | 0 | 350 | 0
2/23/2020 7:12:47 AM | M64434 | 10.036 | 1614 | 1.741 | 6.15 | 2.57 | 0 | 0 | 209 | 98 | 0 | 16 | 49 | 0 | 4.167 | 0 | 0 | 0 | 0 | 0 | 0 | 19.85 | [5 empty] | 2 | -20 | 0 | 0 | 0
2/23/2020 7:21:48 AM | M64434 | 12.142 | 1594 | 2.106 | 7.14 | 0.99 | 0 | 0 | 0 | 0 | 0 | 0 | 0 | 0 | 5 | 0 | 0 | 0 | 0 | 0 | 0 | 4.017 | [5 empty] | 3 | 18 | 0 | 120 | 0
2/23/2020 7:27:18 AM | M64434 | 12.142 | 1612 | 0 | 7.74 | 0.6 | 0 | 0 | 0 | 0 | 0 | 0 | 0 | 0 | 0 | 0 | 0 | 0 | 0 | 0 | 0 | 5.5 | [5 empty] | 4 | -6 | 0 | 0 | 0
2/23/2020 8:24:21 AM | M64435 | 11.476 | 1571 | 4.793 | 9.77 | 6.13 | 0 | 0 | 0 | 97 | 119 | 0 | 60 | 0 | 10.667 | 0 | 0 | 0 | 0 | 0 | 0 | 18.866 | [5 empty] | 2 | 31 | 0 | 0 | 0
2/23/2020 8:32:11 AM | M64435 | 11.476 | 1602 | 0 | 11.63 | 1.86 | 0 | 0 | 0 | 0 | 0 | 0 | 0 | 0 | 0 | 0 | 0 | 0 | 0 | 0 | 0 | 7.833 | [5 empty] | 3 | -8 | 0 | 120 | 0
2/23/2020 9:25:34 AM | M64439 | 11.362 | 1554 | 5.65 | 7.43 | 2.61 | 0 | 0 | 106 | 36 | 0 | 0 | 56 | 0 | 12.833 | 0 | 0 | 0 | 0 | 0 | 0 | 13.2 | [5 empty] | 2 | 36 | 0 | 0 | 0
2/23/2020 9:30:54 AM | M64439 | 12.072 | 1590 | 0.71 | 8.07 | 0.64 | 0 | 0 | 0 | 0 | 0 | 0 | 0 | 0 | 1.5 | 0 | 0 | 0 | 0 | 0 | 0 | 3.833 | [5 empty] | 3 | 6 | 0 | 120 | 0
2/23/2020 10:27:17 AM | M64442 | 9.584 | 1566 | 4.933 | 9.76 | 6.87 | 0 | 0 | 75 | 86 | 0 | 23 | 47 | 0 | 8.333 | 3.333 | 0 | 0 | 0 | 0 | 0 | 16.701 | [5 empty] | 2 | 32 | 0 | 0 | 0
2/23/2020 10:38:07 AM | M64442 | 10.129 | 1598 | 0.545 | 12.44 | 2.68 | 0 | 0 | 0 | 0 | 0 | 0 | 0 | 0 | 0 | 1.333 | 0 | 0 | 0 | 0 | 0 | 9.5 | [5 empty] | 3 | -4 | 0 | 120 | 0
2/23/2020 11:34:00 AM | M64444 | 11.028 | 1569 | 4.954 | 1.32 | 0.56 | 0 | 0 | 209 | 0 | 139 | 0 | 49 | 0 | 11 | 0 | 0 | 0 | 0 | 0 | 0 | 6.183 | [5 empty] | 2 | 25 | 0 | 0 | 0
2/23/2020 11:50:51 AM | M64444 | 12.876 | 1594 | 1.848 | 1.88 | 0.56 | 0 | 0 | 0 | 0 | 0 | 0 | 0 | 0 | 4 | 0 | 0 | 0 | 0 | 0 | 0 | 12.85 | [5 empty] | 3 | 3 | 0 | 120 | 0
2/23/2020 12:30:23 PM | M64444 | 6.506 | 1597 | 6.506 | 5 | 3.12 | 0 | 315 | 307 | 0 | 309 | 30 | 83 | 0 | 17.667 | 0 | 0 | 0 | 0 | 0 | 0 | 21.866 | [5 empty] | 4 | -34 | 0 | 100 | 0
2/23/2020 12:48:53 PM | M64444 | 9.987 | 1563 | 3.481 | 9.68 | 4.68 | 0 | 0 | 108 | 0 | 0 | 0 | 0 | 0 | 8 | 0 | 0 | 0 | 0 | 0 | 0 | 10.5 | [5 empty] | 5 | 25 | 0 | 0 | 0
2/23/2020 12:56:14 PM | M64444 | 11.336 | 1588 | 1.349 | 9.87 | 0.19 | 0 | 0 | 0 | 67 | 347 | 0 | 23 | 0 | 3.333 | 0 | 0 | 0 | 0 | 0 | 0 | 4.017 | [5 empty] | 6 | 0 | 0 | 120 | 0
2/23/2020 2:11:27 PM | M64454 | 5.742 | 1593 | 1.785 | 7.13 | 4.74 | 0 | 0 | 109 | 33 | 47 | 25 | 37 | 0 | 3.833 | 0 | 0 | 0 | 0 | 0 | 0 | 16.334 | [5 empty] | 2 | -7 | 0 | 120 | 0
2/23/2020 3:16:41 PM | M64457 | 6.589 | 1601 | 2.267 | 4.38 | 2.77 | 0 | 0 | 0 | 116 | 310 | 39 | 110 | 0 | 1 | 1 | 3.5 | 0 | 0 | 0 | 0 | 21.7 | [5 empty] | 2 | -4 | 0 | 120 | 0
2/23/2020 3:57:03 PM | M64459 | 7.9 | 1522 | 3.59 | 1.97 | 1.17 | 0 | 0 | 0 | 0 | 0 | 0 | 0 | 0 | 8.167 | 0 | 0 | 0 | 0 | 0 | 0 | 2.516 | [5 empty] | 2 | 74 | 0 | 0 | 0
2/23/2020 4:08:53 PM | M64459 | 7.9 | 1596 | 0 | 4.94 | 2.97 | 0 | 0 | 0 | 0 | 0 | 0 | 0 | 0 | 0 | 0 | 0 | 0 | 0 | 0 | 0 | 11.833 | [5 empty] | 3 | -56 | 0 | 0 | 0
2/23/2020 4:15:13 PM | M64459 | 9.57 | 1540 | 1.67 | 5.76 | 0.82 | 0 | 0 | 0 | 56 | 95 | 0 | 19 | 0 | 3.5 | 0 | 0 | 0 | 0 | 0 | 0 | 2.833 | [5 empty] | 4 | 59 | 0 | 0 | 0
2/23/2020 4:18:14 PM | M64459 | 9.57 | 1599 | 0 | 6.3 | 0.54 | 0 | 0 | 0 | 0 | 0 | 0 | 0 | 0 | 0 | 0 | 0 | 0 | 0 | 0 | 0 | 3.017 | [5 empty] | 5 | -9 | 0 | 0 | 0
2/23/2020 4:22:34 PM | M64459 | 10.901 | 1590 | 1.331 | 6.86 | 0.56 | 0 | 0 | 0 | 0 | 0 | 0 | 0 | 0 | 3 | 0 | 0 | 0 | 0 | 0 | 0 | 1.333 | [5 empty] | 6 | 12 | 0 | 0 | 0
2/23/2020 4:32:04 PM | M64459 | 11.545 | 1602 | 0.644 | 8.28 | 1.42 | 0 | 0 | 0 | 0 | 56 | 0 | 41 | 0 | 0 | 1.667 | 0 | 0 | 0 | 0 | 0 | 7.833 | [5 empty] | 7 | -3 | 0 | 120 | 0
2/23/2020 4:32:54 PM | M64459 | 11.545 | 1599 | 0 | 8.48 | 0.2 | 0 | 0 | 0 | 0 | 0 | 0 | 0 | 0 | 0 | 0 | 0 | 0 | 0 | 0 | 0 | 0.833 | [5 empty] | 8 | -1 | 0 | 0 | 0
2/23/2020 7:09:22 PM | M64464 | 9.818 | 1532 | 6.242 | 5.6 | 3.5 | 0 | 0 | 0 | 0 | 112 | 0 | 148 | 0 | 14.333 | 0 | 0 | 0 | 0 | 0 | 0 | 12.517 | [5 empty] | 2 | 40 | 0 | 0 | 0
2/23/2020 8:22:55 PM | M64467 | 7.317 | 1552 | 1.454 | 5.81 | 4.74 | 0 | 0 | 0 | 0 | 96 | 0 | 120 | 0 | 0 | 0 | 3.833 | 0 | 0 | 0 | 0 | 18.85 | [5 empty] | 2 | -6 | 0 | 0 | 0
2/23/2020 8:38:46 PM | M64467 | 7.946 | 1546 | 0.629 | 9.14 | 3.33 | 0 | 0 | 0 | 0 | 0 | 0 | 0 | 0 | 0 | 0 | 1.667 | 0 | 0 | 0 | 0 | 14.183 | [5 empty] | 3 | -7 | 0 | 375 | 0
2/23/2020 9:35:29 PM | M64470 | 1.954 | 1572 | 0 | 5.33 | 3.74 | 0 | 0 | 0 | 46 | 0 | 0 | 0 | 0 | 0 | 0 | 0 | 0 | 0 | 0 | 0 | 19.85 | [5 empty] | 2 | -19 | 0 | 0 | 0
2/23/2020 9:43:59 PM | M64470 | 2.333 | 1553 | 0.379 | 6.95 | 1.62 | 0 | 0 | 0 | 30 | 109 | 0 | 47 | 0 | 0 | 0 | 1 | 0 | 0 | 0 | 0 | 7.5 | [5 empty] | 3 | -10 | 0 | 374 | 0
2/23/2020 10:42:02 PM | M64474 | 6.921 | 1516 | 2.842 | 4.14 | 3.1 | 0 | 0 | 0 | 0 | 0 | 0 | 0 | 0 | 0 | 7 | 0 | 0 | 0 | 0 | 0 | 14.683 | [5 empty] | 2 | 15 | 0 | 0 | 0
2/23/2020 10:53:13 PM | M64474 | 8.716 | 1531 | 1.795 | 5.82 | 1.68 | 0 | 0 | 0 | 0 | 0 | 0 | 0 | 0 | 0 | 4.167 | 0 | 0 | 0 | 0 | 0 | 7.016 | [5 empty] | 3 | 11 | 0 | 350 | 0
2/23/2020 11:37:35 PM | M64477 | 5.964 | 1518 | 3.026 | 2.2 | 1.43 | 0 | 0 | 214 | 0 | 0 | 71 | 0 | 0 | 0 | 7.333 | 0 | 0 | 0 | 0 | 0 | 3.017 | [5 empty] | 2 | 19 | 0 | 0 | 0
2/23/2020 11:51:21 PM | M64477 | 5.964 | 1537 | 0 | 5.33 | 3.13 | 0 | 0 | 0 | 0 | 0 | 0 | 0 | 0 | 0 | 0 | 0 | 0 | 0 | 0 | 0 | 13.767 | [5 empty] | 3 | 0 | 0 | 0 | 0
2/23/2020 11:57:51 PM | M64477 | 8.089 | 1537 | 2.125 | 6.41 | 1.08 | 0 | 0 | 0 | 91 | 319 | 42 | 128 | 0 | 0 | 0 | 5.333 | 0 | 0 | 0 | 0 | 1.167 | [5 empty] | 4 | -4 | 0 | 0 | 0
2/24/2020 12:06:32 AM | M64477 | 9.681 | 1533 | 1.592 | 7.96 | 1.55 | 0 | 0 | 0 | 0 | 0 | 0 | 0 | 0 | 3.5 | 0 | 0 | 0 | 0 | 0 | 0 | 5.183 | [5 empty] | 5 | 5 | 0 | 350 | 0
2/24/2020 12:59:54 AM | M64480 | 4.124 | 1532 | 1.854 | 1.51 | 1.17 | 0 | 0 | 266 | 0 | 0 | 0 | 0 | 0 | 4 | 0 | 0 | 0 | 0 | 0 | 0 | 4 | [5 empty] | 2 | 9 | 0 | 0 | 0
2/24/2020 1:08:25 AM | M64480 | 5.257 | 1541 | 1.133 | 3.64 | 2.13 | 0 | 0 | 0 | 0 | 110 | 0 | 0 | 0 | 0 | 2.667 | 0 | 0 | 0 | 0 | 0 | 5.85 | [5 empty] | 3 | 3 | 0 | 350 | 0
2/24/2020 1:47:47 AM | M64484 | 5.32 | 1517 | 0.063 | 3.42 | 3.27 | 0 | 0 | 510 | 299 | 302 | 49 | 84 | 0 | 12 | 0 | 0 | 0 | 0 | 0 | 0 | 7.183 | [5 empty] | 2 | 26 | 0 | 0 | 0
2/24/2020 2:08:08 AM | M64484 | 7.061 | 1543 | 1.741 | 8.48 | 5.06 | 0 | 137 | 0 | 0 | 0 | 0 | 0 | 0 | 3.833 | 0 | 0 | 0 | 0 | 0 | 0 | 16.517 | [5 empty] | 3 | -5 | 0 | 0 | 0
2/24/2020 2:17:28 AM | M64484 | 8.369 | 1538 | 1.308 | 10.78 | 2.3 | 0 | 0 | 0 | 0 | 0 | 0 | 0 | 0 | 2.833 | 0 | 0 | 0 | 0 | 0 | 0 | 6.5 | [5 empty] | 4 | 2 | 0 | 350 | 0
2/24/2020 3:11:01 AM | M64486 | 6.068 | 1520 | 3.2 | 3.74 | 2.42 | 0 | 0 | 107 | 0 | 0 | 0 | 0 | 0 | 7 | 0 | 0 | 0 | 0 | 0 | 0 | 5.35 | [5 empty] | 2 | 21 | 0 | 0 | 0
2/24/2020 3:23:11 AM | M64486 | 8.144 | 1541 | 2.076 | 5.94 | 2.2 | 0 | 0 | 0 | 0 | 28 | 0 | 45 | 0 | 0 | 5.167 | 0 | 0 | 0 | 0 | 0 | 7 | [5 empty] | 3 | 10 | 0 | 350 | 0
2/24/2020 4:27:34 AM | M64491 | 2.865 | 1555 | 0 | 3.77 | 2.26 | 0 | 0 | 0 | 0 | 0 | 0 | 0 | 0 | 0 | 0 | 0 | 0 | 0 | 0 | 0 | 12.5 | [5 empty] | 2 | -7 | 0 | 0 | 0
2/24/2020 4:36:05 AM | M64491 | 3.811 | 1548 | 0.946 | 5.46 | 1.69 | 0 | 0 | 0 | 0 | 55 | 0 | 9 | 0 | 0 | 0 | 2.5 | 0 | 0 | 0 | 0 | 6.017 | [5 empty] | 3 | -2 | 0 | 350 | 0
2/24/2020 5:43:38 AM | M64495 | 3.371 | 1537 | 1.264 | 2.33 | 1.76 | 0 | 0 | 0 | 0 | 0 | 0 | 0 | 0 | 0 | 3 | 0 | 0 | 0 | 0 | 0 | 7.333 | [5 empty] | 2 | 4 | 0 | 0 | 0
2/24/2020 5:51:49 AM | M64495 | 4.81 | 1541 | 1.439 | 3.56 | 1.23 | 0 | 0 | 0 | 0 | 148 | 47 | 69 | 0 | 0 | 3.5 | 0 | 0 | 0 | 0 | 0 | 4.683 | [5 empty] | 3 | 2 | 0 | 350 | 0
2/17/2020 6:28:02 AM | M64045 | 12.258 | 1613 | 0 | 15.67 | 2.3 | 0 | 0 | 0 | 0 | 0 | 0 | 0 | 0 | 0 | 0 | 0 | 0 | 0 | 0 | 0 | 16.35 | [5 empty] | 2 | -15 | 0 | 0 | 0
2020-11-02 04:12 | M63647 | 6.92 | 1554 | 1.793 | 5.63 | 3.24 | 0 | 0 | 0 | 0 | 116 | 40 | 155 | 23 | 0 | 0 | 4.833 | 0 | 0 | 0 | 0 | 16.85 | [5 empty] | 2 | -11 | 0 | 0 | 0
2020-11-02 04:27 | M63647 | 8.552 | 1543 | 1.632 | 7.97 | 2.34 | 0 | 0 | 0 | 35 | 61 | 0 | 37 | 22 | 0 | 4 | 0 | 0 | 0 | 0 | 0 | 11.183 | [5 empty] | 3 | 6 | 0 | 350 | 0
2020-11-02 04:28 | M63647 | 8.552 | 1549 | 0 | 8.16 | 0.19 | 0 | 0 | 0 | 0 | 0 | 0 | 0 | 0 | 0 | 0 | 0 | 0 | 0 | 0 | 0 | 1.167 | [5 empty] | 4 | -2 | 0 | 0 | 0
2/22/2020 6:18:55 AM | M64362 | 7.691 | 1532 | 3.289 | 5.93 | 5.27 | 0 | 0 | 0 | 0 | 120 | 24 | 44 | 94 | 0 | 8.167 | 0 | 0 | 0 | 0 | 0 | 29.866 | [5 empty] | 2 | 2 | 0 | 350 | 0
2020-11-02 05:18 | M63649 | 6.569 | 1532 | 3.011 | 6.78 | 5.24 | 0 | 0 | 0 | 0 | 136 | 0 | 74 | 0 | 0 | 7.5 | 0 | 0 | 0 | 0 | 0 | 15.517 | [5 empty] | 2 | 15 | 0 | 0 | 0
2020-11-02 05:28 | M63649 | 7.123 | 1547 | 0.554 | 8.58 | 1.8 | 0 | 0 | 0 | 0 | 0 | 0 | 0 | 0 | 0 | 0 | 1.5 | 0 | 0 | 0 | 0 | 8.183 | [5 empty] | 3 | -2 | 0 | 385 | 0
2/17/2020 8:02:56 AM | M64055 | 9.573 | 1516 | 5.553 | 4.89 | 3.01 | 0 | 0 | 110 | 0 | 0 | 38 | 70 | 0 | 13.5 | 0 | 0 | 0 | 0 | 0 | 0 | 4.333 | [5 empty] | 2 | 42 | 0 | 0 | 0
2/17/2020 8:43:38 AM | M64055 | 13.529 | 1558 | 3.956 | 14.64 | 9.75 | 0 | 0 | 0 | 0 | 0 | 0 | 0 | 0 | 9.167 | 0 | 0 | 0 | 0 | 0 | 0 | 31.533 | [5 empty] | 3 | 8 | 0 | 0 | 0
2/17/2020 8:49:59 AM | M64055 | 13.529 | 1566 | 0 | 16.19 | 1.55 | 0 | 0 | 0 | 0 | 0 | 0 | 0 | 0 | 0 | 0 | 0 | 0 | 0 | 0 | 0 | 6.35 | [5 empty] | 4 | -2 | 0 | 0 | 0
2/17/2020 8:59:19 AM | M64055 | 14.636 | 1564 | 1.107 | 18.17 | 1.98 | 0 | 0 | 0 | 0 | 0 | 0 | 0 | 0 | 0 | 0 | 3.167 | 0 | 0 | 0 | 0 | 6.166 | [5 empty] | 5 | 3 | 0 | 350 | 0
2020-11-02 02:56 | M63643 | 7.501 | 1529 | 3.181 | 9.03 | 6.24 | 0 | 0 | 0 | 0 | 115 | 0 | 48 | 20 | 5.167 | 2.5 | 0 | 0 | 0 | 0 | 0 | 17.866 | [5 empty] | 2 | 15 | 0 | 365 | 0
2/17/2020 9:01:59 AM | M64055 | 14.636 | 1567 | 0 | 18.83 | 0.66 | 0 | 0 | 0 | 0 | 0 | 0 | 0 | 0 | 0 | 0 | 0 | 0 | 0 | 0 | 0 | 2.667 | [5 empty] | 6 | 0 | 0 | 0 | 0
2/17/2020 9:04:09 AM | M64055 | 14.636 | 1567 | 0 | 19.36 | 0.53 | 0 | 0 | 0 | 0 | 0 | 0 | 0 | 0 | 0 | 0 | 0 | 0 | 0 | 0 | 0 | 2.167 | [5 empty] | 7 | -2 | 0 | 0 | 0
2/22/2020 7:04:47 AM | M64364 | 5.574 | 1571 | 0 | 2.94 | 1.46 | 0 | 0 | 149 | 0 | 0 | 0 | 0 | 0 | 0 | 0 | 0 | 0 | 0 | 0 | 0 | 10.667 | [5 empty] | 2 | -22 | 0 | 0 | 0
2020-11-02 02:59 | M63643 | 7.501 | 1544 | 0 | 9.56 | 0.53 | 0 | 0 | 0 | 0 | 0 | 0 | 0 | 0 | 0 | 0 | 0 | 0 | 0 | 0 | 0 | 2.167 | [5 empty] | 3 | -1 | 0 | 0 | 0
2/17/2020 9:51:52 AM | M64056 | 8.072 | 1504 | 4.597 | 4.32 | 3.68 | 0 | 0 | 212 | 0 | 118 | 44 | 105 | 34 | 7 | 0 | 4.5 | 0 | 0 | 0 | 0 | 13.867 | [5 empty] | 2 | 28 | 0 | 0 | 0
2/17/2020 10:05:52 AM | M64056 | 9.17 | 1532 | 1.098 | 7.1 | 2.78 | 0 | 0 | 0 | 0 | 0 | 0 | 0 | 0 | 0 | 0 | 3 | 0 | 0 | 0 | 0 | 11 | [5 empty] | 3 | 2 | 0 | 0 | 0
2/17/2020 10:10:43 AM | M64056 | 9.68 | 1534 | 0.51 | 7.63 | 0.53 | 0 | 0 | 0 | 0 | 0 | 0 | 0 | 0 | 0 | 0 | 0 | 1.5 | 0 | 0 | 0 | 3.35 | [5 empty] | 4 | -2 | 0 | 350 | 0
2/22/2020 7:10:47 AM | M64364 | 5.574 | 1549 | 0 | 3.82 | 0.88 | 0 | 0 | 0 | 0 | 0 | 0 | 0 | 0 | 0 | 0 | 0 | 0 | 0 | 0 | 0 | 6 | [5 empty] | 3 | -9 | 0 | 0 | 0
2/17/2020 11:03:05 AM | M64057 | 6.018 | 1527 | 2.803 | 4.66 | 3.33 | 0 | 0 | 0 | 48 | 203 | 32 | 93 | 61 | 3.833 | 0 | 4 | 0 | 0 | 0 | 0 | 10.017 | [5 empty] | 2 | 15 | 0 | 0 | 0
2/17/2020 11:06:45 AM | M64057 | 6.018 | 1542 | 0 | 5.44 | 0.78 | 0 | 0 | 0 | 0 | 0 | 0 | 0 | 0 | 0 | 0 | 0 | 0 | 0 | 0 | 0 | 3.667 | [5 empty] | 3 | -3 | 0 | 350 | 0
2/22/2020 7:19:08 AM | M64364 | 6.467 | 1540 | 0.893 | 5.04 | 1.22 | 0 | 0 | 0 | 0 | 94 | 0 | 193 | 124 | 0 | 0 | 0 | 2.5 | 0 | 0 | 0 | 5.85 | [5 empty] | 4 | -8 | 0 | 0 | 0
2/17/2020 12:00:58 PM | M64060 | 5.885 | 1526 | 2.164 | 6.46 | 3.75 | 0 | 0 | 0 | 0 | 0 | 27 | 125 | 0 | 0 | 3 | 2.833 | 0 | 0 | 0 | 0 | 10.35 | [5 empty] | 2 | 5 | 0 | 0 | 0
2/17/2020 12:10:28 PM | M64060 | 6.903 | 1531 | 1.018 | 8.44 | 1.98 | 0 | 0 | 0 | 0 | 0 | 0 | 0 | 0 | 0 | 2.667 | 0 | 0 | 0 | 0 | 0 | 6.833 | [5 empty] | 3 | 5 | 0 | 0 | 0
2/17/2020 12:18:29 PM | M64060 | 7.679 | 1536 | 0.776 | 9.75 | 1.31 | 0 | 0 | 0 | 0 | 0 | 20 | 23 | 0 | 0 | 0 | 2.167 | 0 | 0 | 0 | 0 | 5.85 | [5 empty] | 4 | -1 | 0 | 350 | 0
2/17/2020 12:19:09 PM | M64060 | 7.679 | 1535 | 0 | 9.81 | 0.06 | 0 | 0 | 0 | 0 | 0 | 0 | 0 | 0 | 0 | 0 | 0 | 0 | 0 | 0 | 0 | 0.667 | [5 empty] | 5 | -1 | 0 | 0 | 0
2/22/2020 7:26:38 AM | M64364 | 7.181 | 1532 | 0.714 | 6.21 | 1.17 | 0 | 0 | 0 | 0 | 0 | 0 | 0 | 0 | 0 | 1.667 | 0 | 0 | 0 | 0 | 0 | 5.833 | [5 empty] | 5 | 3 | 0 | 350 | 0
2/17/2020 2:38:15 PM | M64065 | 3.601 | 1518 | 3.601 | 3.79 | 3.15 | 0 | 0 | 212 | 0 | 123 | 0 | 0 | 0 | 8.333 | 0 | 0 | 0 | 0 | 0 | 0 | 4.667 | [5 empty] | 2 | 17 | 0 | 0 | 0
2/17/2020 2:48:36 PM | M64065 | 5.94 | 1535 | 2.339 | 5.92 | 2.13 | 0 | 0 | 0 | 49 | 224 | 50 | 221 | 0 | 5.333 | 0 | 0 | 0 | 0 | 0 | 0 | 5.017 | [5 empty] | 3 | 9 | 0 | 350 | 0
2/17/2020 1:19:02 PM | M64067 | 4.12 | 1555 | 1.193 | 6.37 | 4.65 | 0 | 0 | 0 | 32 | 61 | 38 | 205 | 0 | 0 | 0 | 0 | 3.667 | 0 | 0 | 0 | 16.683 | [5 empty] | 2 | -14 | 0 | 0 | 0
2/17/2020 1:27:02 PM | M64067 | 4.12 | 1541 | 0 | 8.37 | 2 | 0 | 0 | 0 | 0 | 0 | 0 | 0 | 0 | 0 | 0 | 0 | 0 | 0 | 0 | 0 | 8 | [5 empty] | 3 | -6 | 0 | 0 | 0
2/17/2020 1:35:22 PM | M64067 | 5.337 | 1535 | 1.217 | 10.24 | 1.87 | 0 | 0 | 0 | 0 | 0 | 0 | 0 | 0 | 0 | 3 | 0 | 0 | 0 | 0 | 0 | 5.333 | [5 empty] | 4 | 9 | 0 | 353 | 0
2/22/2020 8:13:30 AM | M64368 | 6.667 | 1505 | 2.456 | 5.18 | 3 | 0 | 0 | 0 | 0 | 0 | 0 | 0 | 0 | 0 | 6.167 | 0 | 0 | 0 | 0 | 0 | 13.666 | [5 empty] | 2 | 13 | 0 | 0 | 0
2/17/2020 3:35:58 PM | M64071 | 3.786 | 1558 | 0 | 6.46 | 4.33 | 0 | 0 | 0 | 0 | 0 | 0 | 0 | 0 | 0 | 0 | 0 | 0 | 0 | 0 | 0 | 17.35 | [5 empty] | 2 | -22 | 0 | 0 | 0
2/17/2020 3:47:29 PM | M64071 | 5.129 | 1536 | 1.343 | 9.33 | 2.87 | 0 | 0 | 0 | 0 | 121 | 0 | 104 | 199 | 3 | 0 | 0 | 0 | 0 | 0 | 0 | 8.517 | [5 empty] | 3 | -3 | 0 | 350 | 0
2/17/2020 3:48:29 PM | M64071 | 5.129 | 1533 | 0 | 9.58 | 0.25 | 0 | 0 | 0 | 0 | 0 | 0 | 0 | 0 | 0 | 0 | 0 | 0 | 0 | 0 | 0 | 1 | [5 empty] | 4 | -3 | 0 | 0 | 0
2/22/2020 8:25:21 AM | M64368 | 9.005 | 1518 | 2.338 | 7.52 | 2.34 | 0 | 0 | 0 | 0 | 251 | 19 | 64 | 204 | 5.333 | 0 | 0 | 0 | 0 | 0 | 0 | 6.517 | [5 empty] | 3 | 8 | 0 | 0 | 0
2/17/2020 4:50:22 PM | M64075 | 7.029 | 1535 | 2.971 | 8.98 | 5.65 | 0 | 0 | 0 | 0 | 0 | 0 | 0 | 0 | 7 | 0 | 0 | 0 | 0 | 0 | 0 | 20.183 | [5 empty] | 2 | 9 | 0 | 350 | 0
2/17/2020 4:55:12 PM | M64075 | 7.029 | 1544 | 0 | 10.17 | 1.19 | 0 | 0 | 0 | 0 | 0 | 0 | 0 | 0 | 0 | 0 | 0 | 0 | 0 | 0 | 0 | 4.833 | [5 empty] | 3 | -5 | 0 | 0 | 0
2/22/2020 8:33:31 AM | M64368 | 10.405 | 1526 | 1.4 | 8.52 | 1 | 0 | 0 | 0 | 0 | 0 | 0 | 0 | 0 | 3.167 | 0 | 0 | 0 | 0 | 0 | 0 | 5 | [5 empty] | 4 | 12 | 0 | 0 | 0
2/17/2020 5:48:05 PM | M64076 | 7.41 | 1534 | 1.736 | 9.35 | 4.26 | 0 | 0 | 0 | 0 | 0 | 0 | 0 | 0 | 4.167 | 0 | 0 | 0 | 0 | 0 | 0 | 12.85 | [5 empty] | 2 | 6 | 0 | 0 | 0
2/17/2020 6:01:15 PM | M64076 | 8.207 | 1540 | 0.797 | 12.64 | 3.29 | 0 | 0 | 0 | 0 | 116 | 18 | 39 | 114 | 2 | 0 | 0 | 0 | 0 | 0 | 0 | 11.167 | [5 empty] | 3 | -8 | 0 | 350 | 0
2/22/2020 8:36:52 AM | M64368 | 10.405 | 1538 | 0 | 9.1 | 0.58 | 0 | 0 | 0 | 0 | 0 | 0 | 0 | 0 | 0 | 0 | 0 | 0 | 0 | 0 | 0 | 3.35 | [5 empty] | 5 | -4 | 0 | 0 | 0
2/17/2020 6:57:28 PM | M64079 | 5.347 | 1525 | 1.054 | 6.43 | 3.51 | 0 | 0 | 0 | 0 | 0 | 0 | 0 | 0 | 2.667 | 0 | 0 | 0 | 0 | 0 | 0 | 11.35 | [5 empty] | 2 | -5 | 0 | 0 | 0
2/17/2020 7:07:19 PM | M64079 | 7.641 | 1520 | 2.294 | 8.65 | 2.22 | 0 | 0 | 0 | 0 | 0 | 48 | 68 | 19 | 5.667 | 0 | 0 | 0 | 0 | 0 | 0 | 4.183 | [5 empty] | 3 | 16 | 0 | 380 | 0
2/17/2020 7:09:49 PM | M64079 | 7.641 | 1536 | 0 | 9.27 | 0.62 | 0 | 0 | 0 | 0 | 0 | 0 | 0 | 0 | 0 | 0 | 0 | 0 | 0 | 0 | 0 | 2.5 | [5 empty] | 4 | -5 | 0 | 0 | 0
2/17/2020 8:23:42 PM | M64083 | 4.813 | 1549 | 0.706 | 6.59 | 4.11 | 0 | 0 | 0 | 0 | 208 | 0 | 79 | 106 | 1.5 | 0 | 0 | 0 | 0 | 0 | 0 | 15.683 | [5 empty] | 2 | -17 | 0 | 300 | 0
2/22/2020 9:15:23 AM | M64371 | 8.963 | 1514 | 3.405 | 2.62 | 1.11 | 0 | 0 | 102 | 0 | 101 | 20 | 44 | 60 | 7.667 | 0 | 0 | 0 | 0 | 0 | 0 | 8.833 | [5 empty] | 2 | 24 | 0 | 0 | 0
2/17/2020 9:11:45 PM | M64086 | 4.681 | 1545 | 1.24 | 3.81 | 3.61 | 0 | 0 | 0 | 0 | 183 | 16 | 93 | 133 | 0 | 3.167 | 0 | 0 | 0 | 0 | 0 | 16.35 | [5 empty] | 2 | -11 | 0 | 0 | 0
2/17/2020 9:17:05 PM | M64086 | 5.079 | 1534 | 0.398 | 5.13 | 1.32 | 0 | 0 | 0 | 0 | 0 | 0 | 0 | 0 | 0 | 1 | 0 | 0 | 0 | 0 | 0 | 4.333 | [5 empty] | 3 | 3 | 0 | 300 | 0
2/17/2020 9:18:35 PM | M64086 | 5.079 | 1537 | 0 | 5.51 | 0.38 | 0 | 0 | 0 | 0 | 0 | 0 | 0 | 0 | 0 | 0 | 0 | 0 | 0 | 0 | 0 | 1.5 | [5 empty] | 4 | -6 | 0 | 0 | 0
2/22/2020 9:28:54 AM | M64371 | 8.963 | 1538 | 0 | 3.08 | 0.46 | 0 | 0 | 0 | 0 | 0 | 0 | 0 | 0 | 0 | 0 | 0 | 0 | 0 | 0 | 0 | 13.517 | [5 empty] | 3 | -8 | 0 | 0 | 0
2/17/2020 10:12:38 PM | M64088 | 8.137 | 1516 | 4.147 | 7.6 | 5.31 | 0 | 0 | 107 | 0 | 202 | 16 | 73 | 62 | 9.833 | 0 | 0 | 0 | 0 | 0 | 0 | 14.2 | [5 empty] | 2 | 19 | 0 | 0 | 0
2/22/2020 9:34:34 AM | M64371 | 9.835 | 1530 | 0.872 | 3.27 | 0.19 | 0 | 0 | 0 | 0 | 0 | 0 | 0 | 18 | 0 | 0 | 2.167 | 0 | 0 | 0 | 0 | 3.5 | [5 empty] | 4 | 5 | 0 | 0 | 0
2/17/2020 11:22:41 PM | M64093 | 5.117 | 1526 | 2.25 | 7.48 | 5.27 | 0 | 0 | 0 | 0 | 26 | 0 | 0 | 200 | 5.333 | 0 | 0 | 0 | 0 | 0 | 0 | 16.684 | [5 empty] | 2 | 3 | 0 | 0 | 0
2/17/2020 11:32:21 PM | M64093 | 5.932 | 1529 | 0.815 | 9.86 | 2.38 | 0 | 0 | 0 | 0 | 0 | 0 | 0 | 0 | 2.167 | 0 | 0 | 0 | 0 | 0 | 0 | 7.5 | [5 empty] | 3 | 1 | 0 | 270 | 0
2/17/2020 11:33:01 PM | M64093 | 5.932 | 1530 | 0 | 10.02 | 0.16 | 0 | 0 | 0 | 0 | 0 | 0 | 0 | 0 | 0 | 0 | 0 | 0 | 0 | 0 | 0 | 0.667 | [5 empty] | 4 | 0 | 0 | 0 | 0
2/18/2020 12:33:34 AM | M64095 | 5.757 | 1540 | 0.815 | 9.84 | 4.22 | 0 | 0 | 0 | 0 | 25 | 0 | 37 | 0 | 2.167 | 0 | 0 | 0 | 0 | 0 | 0 | 16.016 | [5 empty] | 2 | -10 | 0 | 0 | 0
2/18/2020 12:40:55 AM | M64095 | 6.65 | 1530 | 0.893 | 11.64 | 1.8 | 0 | 0 | 0 | 0 | 0 | 0 | 0 | 0 | 2 | 0 | 0 | 0 | 0 | 0 | 0 | 5.35 | [5 empty] | 3 | 5 | 0 | 270 | 0
2/18/2020 12:46:25 AM | M64095 | 6.65 | 1535 | 0 | 12.99 | 1.35 | 0 | 0 | 0 | 0 | 0 | 0 | 0 | 0 | 0 | 0 | 0 | 0 | 0 | 0 | 0 | 5.5 | [5 empty] | 4 | -5 | 0 | 0 | 0
2/22/2020 1:10:45 PM | M64379 | 10.81 | 1543 | 7.305 | 4.44 | 2.76 | 0 | 0 | 305 | 38 | 79 | 0 | 73 | 0 | 16.667 | 0 | 0 | 0 | 0 | 0 | 0 | 11.7 | [5 empty] | 2 | 50 | 0 | 120 | 0
2/18/2020 1:37:17 AM | M64099 | 9.763 | 1512 | 4.405 | 6.94 | 3.66 | 0 | 0 | 108 | 26 | 65 | 0 | 21 | 0 | 10.5 | 0 | 0 | 0 | 0 | 0 | 0 | 9.85 | [5 empty] | 2 | 33 | 0 | 0 | 0
2/18/2020 1:44:28 AM | M64099 | 10.388 | 1545 | 0.625 | 8.22 | 1.28 | 0 | 0 | 0 | 0 | 0 | 0 | 0 | 0 | 1.333 | 0 | 0 | 0 | 0 | 0 | 0 | 5.85 | [5 empty] | 3 | 3 | 0 | 270 | 0
2/18/2020 2:42:51 AM | M64101 | 6.426 | 1526 | 3.086 | 8.37 | 7.46 | 0 | 0 | 0 | 0 | 131 | 0 | 58 | 109 | 7.167 | 0 | 0 | 0 | 0 | 0 | 0 | 25.366 | [5 empty] | 2 | -1 | 0 | 0 | 0
2/18/2020 2:52:21 AM | M64101 | 7.762 | 1525 | 1.336 | 10.68 | 2.31 | 0 | 0 | 0 | 0 | 0 | 0 | 0 | 0 | 3.167 | 0 | 0 | 0 | 0 | 0 | 0 | 6.333 | [5 empty] | 3 | 10 | 0 | 270 | 0
2/18/2020 2:56:31 AM | M64101 | 7.762 | 1535 | 0 | 11.7 | 1.02 | 0 | 0 | 0 | 0 | 0 | 0 | 0 | 0 | 0 | 0 | 0 | 0 | 0 | 0 | 0 | 4.167 | [5 empty] | 4 | -1 | 0 | 0 | 0
2/22/2020 2:28:29 PM | M64385 | 6.765 | 1575 | 5.323 | 4.11 | 3.37 | 0 | 0 | 0 | 38 | 0 | 19 | 50 | 0 | 11.833 | 0 | 0 | 0 | 0 | 0 | 0 | 26.367 | [5 empty] | 2 | 24 | 0 | 120 | 0
2/18/2020 5:53:40 AM | M64110 | 12.337 | 1589 | 6.313 | 8.29 | 7.58 | 0 | 0 | 209 | 78 | 0 | 0 | 24 | 0 | 14.167 | 0 | 0 | 0 | 0 | 0 | 0 | 19.366 | [5 empty] | 2 | 38 | 0 | 0 | 0
2/22/2020 2:30:29 PM | M64385 | 6.765 | 1599 | 0 | 4.34 | 0.23 | 0 | 0 | 0 | 0 | 0 | 0 | 0 | 0 | 0 | 0 | 0 | 0 | 0 | 0 | 0 | 2 | [5 empty] | 3 | -2 | 0 | 0 | 0
2020-03-03 06:09 | M64979 | 7.714 | 1520 | 3.218 | 5.21 | 2.93 | 0 | 0 | 0 | 0 | 36 | 22 | 90 | 0 | 7.333 | 0 | 0 | 0 | 0 | 0 | 0 | 8.167 | [5 empty] | 2 | 14 | 0 | 0 | 0
2020-03-03 06:17 | M64979 | 8.877 | 1534 | 1.163 | 7.21 | 2 | 0 | 0 | 0 | 0 | 0 | 0 | 0 | 0 | 2.667 | 0 | 0 | 0 | 0 | 0 | 0 | 5.35 | [5 empty] | 3 | 8 | 0 | 350 | 0
2020-03-03 06:18 | M64979 | 8.877 | 1542 | 0 | 7.42 | 0.21 | 0 | 0 | 0 | 0 | 0 | 0 | 0 | 0 | 0 | 0 | 0 | 0 | 0 | 0 | 0 | 0.833 | [5 empty] | 4 | -2 | 0 | 0 | 0
2020-03-03 07:36 | M64983 | 4.84 | 1529 | 1.695 | 4.02 | 2.83 | 0 | 0 | 0 | 0 | 0 | 31 | 0 | 0 | 4 | 0 | 0 | 0 | 0 | 0 | 0 | 7.35 | [5 empty] | 2 | 7 | 0 | 0 | 0
2020-03-03 07:43 | M64983 | 6.149 | 1536 | 1.309 | 5.26 | 1.24 | 0 | 0 | 0 | 0 | 0 | 0 | 113 | 0 | 2.833 | 0 | 0 | 0 | 0 | 0 | 0 | 3.834 | [5 empty] | 3 | 6 | 0 | 0 | 0
2020-03-03 08:37 | M64985 | 8.759 | 1516 | 5.05 | 4.6 | 3.39 | 0 | 0 | 0 | 0 | 168 | 37 | 123 | 0 | 11.833 | 0 | 0 | 0 | 0 | 0 | 0 | 14.2 | [5 empty] | 2 | 29 | 0 | 350 | 0
2020-03-03 09:37 | M64987 | 9.876 | 1500 | 5.953 | 8.01 | 5.68 | 0 | 0 | 107 | 0 | 112 | 35 | 0 | 27 | 14.5 | 0 | 0 | 0 | 0 | 0 | 0 | 23.533 | [5 empty] | 2 | 32 | 0 | 0 | 0
2020-03-03 09:45 | M64987 | 11.637 | 1532 | 1.761 | 9.02 | 1.01 | 0 | 0 | 0 | 0 | 0 | 0 | 183 | 0 | 3.5 | 0 | 0 | 0 | 0 | 0 | 0 | 4.167 | [5 empty] | 3 | 7 | 0 | 0 | 0
2020-03-03 10:41 | M64989 | 5.447 | 1529 | 1.677 | 2.84 | 2.2 | 0 | 0 | 0 | 0 | 0 | 0 | 0 | 0 | 4 | 0 | 0 | 0 | 0 | 0 | 0 | 11.35 | [5 empty] | 2 | 3 | 0 | 0 | 0
2020-03-03 10:55 | M64989 | 7.032 | 1532 | 1.585 | 5.45 | 2.61 | 0 | 0 | 0 | 0 | 38 | 19 | 114 | 0 | 4.167 | 0 | 0 | 0 | 0 | 0 | 0 | 9.166 | [5 empty] | 3 | 6 | 0 | 350 | 0
2020-03-03 12:16 | M64993 | 7.268 | 1525 | 3.734 | 3.93 | 2.64 | 0 | 0 | 0 | 0 | 205 | 0 | 105 | 25 | 9.167 | 0 | 0 | 0 | 0 | 0 | 0 | 8.35 | [5 empty] | 2 | 20 | 0 | 0 | 0
2020-03-03 12:23 | M64993 | 8.13 | 1545 | 0.862 | 5.42 | 1.49 | 0 | 0 | 0 | 40 | 50 | 0 | 103 | 41 | 0 | 2.5 | 0 | 0 | 0 | 0 | 0 | 5.183 | [5 empty] | 3 | -4 | 0 | 0 | 0
2020-03-03 13:42 | M64998 | 9.829 | 1506 | 5.542 | 2.37 | 2.21 | 0 | 0 | 109 | 0 | 233 | 0 | 107 | 93 | 13.167 | 0 | 0 | 0 | 0 | 0 | 0 | 4.166 | [5 empty] | 2 | 39 | 0 | 0 | 0
2020-03-03 14:26 | M65000 | 6.739 | 1534 | 2.044 | 3.07 | 2.31 | 0 | 0 | 304 | 0 | 0 | 0 | 0 | 0 | 4.667 | 0 | 0 | 0 | 0 | 0 | 0 | 10.183 | [5 empty] | 2 | 4 | 0 | 0 | 0
2020-03-03 14:37 | M65000 | 8.523 | 1538 | 1.784 | 4.2 | 1.13 | 0 | 0 | 0 | 37 | 209 | 36 | 145 | 0 | 4.333 | 0 | 0 | 0 | 0 | 0 | 0 | 7 | [5 empty] | 3 | 4 | 0 | 0 | 0
2020-03-03 14:53 | M65000 | 9.868 | 1542 | 1.345 | 8.11 | 3.91 | 0 | 0 | 0 | 0 | 0 | 0 | 0 | 0 | 3.333 | 0 | 0 | 0 | 0 | 0 | 0 | 12.684 | [5 empty] | 4 | 0 | 0 | 350 | 0
2020-03-03 17:02 | M65009 | 11.448 | 1564 | 5.494 | 5.61 | 2.83 | 0 | 0 | 210 | 0 | 170 | 0 | 0 | 0 | 12.5 | 0 | 0 | 0 | 0 | 0 | 0 | 10.183 | [5 empty] | 2 | 34 | 0 | 0 | 0
2020-03-03 17:27 | M65009 | 16.076 | 1598 | 4.628 | 8.97 | 3.36 | 0 | 0 | 0 | 0 | 0 | 0 | 0 | 0 | 10.5 | 0 | 0 | 0 | 0 | 0 | 0 | 14.517 | [5 empty] | 3 | 19 | 0 | 0 | 0
2020-03-03 17:47 | M65009 | 18.014 | 1617 | 1.938 | 11.21 | 2.24 | 0 | 0 | 0 | 36 | 0 | 0 | 24 | 0 | 4.5 | 0 | 0 | 0 | 0 | 0 | 0 | 15.85 | [5 empty] | 4 | 2 | 0 | 0 | 0
2020-03-03 18:23 | M65009 | 20.995 | 1619 | 2.981 | 13.44 | 2.23 | 0 | 0 | 0 | 0 | 0 | 0 | 0 | 0 | 7 | 0 | 0 | 0 | 0 | 0 | 0 | 28.367 | [5 empty] | 5 | 3 | 0 | 200 | 0
2020-03-03 18:23 | M65009 | 20.995 | 1622 | 0 | 13.65 | 0.21 | 0 | 0 | 0 | 0 | 0 | 0 | 0 | 0 | 0 | 0 | 0 | 0 | 0 | 0 | 0 | 0.833 | [5 empty] | 6 | 0 | 0 | 0 | 0
2020-03-03 18:27 | M65009 | 20.995 | 1622 | 0 | 14.44 | 0.79 | 0 | 0 | 0 | 0 | 0 | 0 | 0 | 0 | 0 | 0 | 0 | 0 | 0 | 0 | 0 | 3.167 | [5 empty] | 7 | -5 | 0 | 0 | 0
2020-03-03 18:29 | M65009 | 20.995 | 1617 | 0 | 15.02 | 0.58 | 0 | 0 | 0 | 0 | 0 | 0 | 0 | 0 | 0 | 0 | 0 | 0 | 0 | 0 | 0 | 2.333 | [5 empty] | 8 | -5 | 0 | 0 | 0
2020-03-03 19:12 | M65012 | 10.545 | 1581 | 2.2 | 6.98 | 2.4 | 0 | 0 | 204 | 0 | 0 | 0 | 0 | 0 | 5.167 | 0 | 0 | 0 | 0 | 0 | 0 | 4.333 | [5 empty] | 2 | 13 | 0 | 0 | 0
2020-03-03 19:17 | M65012 | 11.436 | 1594 | 0.891 | 8.33 | 1.35 | 0 | 0 | 0 | 0 | 89 | 0 | 73 | 0 | 0 | 2.167 | 0 | 0 | 0 | 0 | 0 | 3.183 | [5 empty] | 3 | 2 | 0 | 162 | 0
2020-03-03 19:18 | M65012 | 11.436 | 1596 | 0 | 8.62 | 0.29 | 0 | 0 | 0 | 0 | 0 | 0 | 0 | 0 | 0 | 0 | 0 | 0 | 0 | 0 | 0 | 1.167 | [5 empty] | 4 | -6 | 0 | 0 | 0
2020-03-03 20:30 | M65017 | 9.779 | 1565 | 5.018 | 6.28 | 3.48 | 0 | 0 | 0 | 44 | 0 | 0 | 45 | 0 | 0 | 13 | 0 | 0 | 0 | 0 | 0 | 18.683 | [5 empty] | 2 | 37 | 0 | 0 | 0
2020-03-03 20:34 | M65017 | 9.779 | 1602 | 0 | 6.83 | 0.55 | 0 | 0 | 0 | 0 | 0 | 0 | 0 | 0 | 0 | 0 | 0 | 0 | 0 | 0 | 0 | 3.833 | [5 empty] | 3 | -11 | 0 | 51 | 0
2020-03-03 21:29 | M65019 | 9.306 | 1556 | 5.49 | 5.04 | 1.63 | 0 | 0 | 0 | 59 | 317 | 0 | 44 | 0 | 0 | 13.333 | 0 | 0 | 0 | 0 | 0 | 5.184 | [5 empty] | 2 | 44 | 0 | 0 | 0
2020-03-03 21:38 | M65019 | 9.656 | 1600 | 0.35 | 6.43 | 1.39 | 0 | 0 | 0 | 0 | 70 | 0 | 0 | 0 | 0 | 1 | 0 | 0 | 0 | 0 | 0 | 8.5 | [5 empty] | 3 | -1 | 0 | 120 | 0
2020-03-03 21:43 | M65019 | 9.934 | 1599 | 0.278 | 7.73 | 1.3 | 0 | 0 | 0 | 0 | 107 | 0 | 23 | 0 | 0 | 0 | 0.833 | 0 | 0 | 0 | 0 | 4.517 | [5 empty] | 4 | -8 | 0 | 120 | 0
2020-03-03 23:01 | M65021 | 8.366 | 1573 | 3.798 | 5.41 | 2.67 | 94 | 0 | 0 | 98 | 0 | 0 | 25 | 0 | 8.333 | 0 | 0 | 0 | 0 | 0 | 0 | 6 | [5 empty] | 2 | 27 | 0 | 3 | 0
2020-04-03 01:22 | M65027 | 9.317 | 1577 | 4.242 | 6.6 | 4.16 | 0 | 62 | 127 | 92 | 0 | 0 | 33 | 0 | 9.5 | 0 | 0 | 0 | 0 | 0 | 0 | 9.35 | [5 empty] | 2 | 26 | 0 | 120 | 0
2020-04-03 | M65028 | 7.225 | 1552 | 4.341 | 1.88 | 1.03 | 0 | 0 | 0 | 35 | 120 | 37 | 23 | 0 | 10.167 | 0 | 0 | 0 | 0 | 0 | 0 | 5.683 | [5 empty] | 2 | 35 | 0 | 0 | 0
2020-04-03 00:12 | M65028 | 9.002 | 1587 | 1.777 | 3.88 | 2 | 0 | 71 | 0 | 0 | 0 | 0 | 0 | 0 | 4 | 0 | 0 | 0 | 0 | 0 | 0 | 7.517 | [5 empty] | 3 | 8 | 0 | 120 | 0
2020-04-03 02:33 | M65033 | 5.253 | 1582 | 2.687 | 5.2 | 3.16 | 0 | 0 | 0 | 31 | 0 | 0 | 43 | 0 | 6.167 | 0 | 0 | 0 | 0 | 0 | 0 | 11.016 | [5 empty] | 2 | 13 | 0 | 120 | 0
2020-04-03 03:41 | M65036 | 9.968 | 1572 | 4.549 | 4.93 | 3.14 | 0 | 0 | 0 | 34 | 0 | 0 | 68 | 0 | 10.333 | 0 | 0 | 0 | 0 | 0 | 0 | 7.35 | [5 empty] | 2 | 33 | 0 | 120 | 0
2020-04-03 04:49 | M65041 | 8.134 | 1580 | 3.142 | 6.47 | 3.75 | 0 | 0 | 0 | 0 | 0 | 0 | 0 | 0 | 7 | 0 | 0 | 0 | 0 | 0 | 0 | 9.517 | [5 empty] | 2 | 14 | 0 | 0 | 0
2020-04-03 04:58 | M65041 | 9.456 | 1594 | 1.322 | 8.53 | 2.06 | 0 | 0 | 0 | 0 | 0 | 0 | 0 | 0 | 3 | 0 | 0 | 0 | 0 | 0 | 0 | 6.183 | [5 empty] | 3 | 4 | 0 | 120 | 0
2/22/2020 3:32:22 PM | M64387 | 11.041 | 1592 | 0.887 | 9 | 1.63 | 0 | 0 | 0 | 0 | 0 | 0 | 0 | 0 | 2 | 0 | 0 | 0 | 0 | 0 | 0 | 7.183 | [5 empty] | 3 | 3 | 0 | 159 | 0
2/26/2020 6:15:59 AM | M64617 | 9.924 | 1604 | 0 | 9.5 | 1.07 | 0 | 0 | 0 | 0 | 0 | 0 | 0 | 0 | 0 | 0 | 0 | 0 | 0 | 0 | 0 | 4.5 | [5 empty] | 3 | -7 | 0 | 0 | 0
2/22/2020 3:23:11 PM | M64387 | 10.154 | 1556 | 5.738 | 7.37 | 4.56 | 0 | 0 | 107 | 0 | 0 | 0 | 80 | 0 | 13 | 0 | 0 | 0 | 0 | 0 | 0 | 12.35 | [5 empty] | 2 | 36 | 0 | 0 | 0
2/22/2020 4:32:55 PM | M64390 | 8.196 | 1604 | 1.681 | 7.88 | 4.27 | 0 | 0 | 0 | 29 | 87 | 20 | 69 | 0 | 3.667 | 0 | 0 | 0 | 0 | 0 | 0 | 19.183 | [5 empty] | 2 | -9 | 0 | 120 | 0
2/26/2020 7:20:42 AM | M64620 | 9.851 | 1556 | 4.766 | 8.34 | 4.97 | 0 | 162 | 107 | 21 | 0 | 0 | 49 | 0 | 0 | 11.667 | 0 | 0 | 0 | 0 | 0 | 12.85 | [5 empty] | 2 | 23 | 0 | 0 | 0
2/22/2020 5:32:58 PM | M64394 | 6.659 | 1626 | 0.622 | 8.01 | 4.48 | 0 | 0 | 0 | 104 | 56 | 0 | 54 | 0 | 0 | 0 | 0 | 1.667 | 0 | 0 | 0 | 17.016 | [5 empty] | 2 | -16 | 0 | 0 | 0
2/22/2020 5:37:18 PM | M64394 | 6.659 | 1610 | 0 | 9.04 | 1.03 | 0 | 0 | 0 | 0 | 0 | 0 | 0 | 0 | 0 | 0 | 0 | 0 | 0 | 0 | 0 | 4.333 | [5 empty] | 3 | 1 | 0 | 120 | 0
2/22/2020 5:41:08 PM | M64394 | 6.659 | 1611 | 0 | 9.91 | 0.87 | 0 | 0 | 0 | 0 | 0 | 0 | 0 | 0 | 0 | 0 | 0 | 0 | 0 | 0 | 0 | 3.833 | [5 empty] | 4 | -11 | 0 | 0 | 0
2/26/2020 7:29:13 AM | M64620 | 11.702 | 1579 | 1.851 | 8.69 | 0.35 | 0 | 0 | 0 | 0 | 0 | 0 | 0 | 0 | 4 | 0 | 0 | 0 | 0 | 0 | 0 | 4.517 | [5 empty] | 3 | 18 | 0 | 120 | 0
2/22/2020 6:43:31 PM | M64397 | 9.11 | 1547 | 6.115 | 4.79 | 3.09 | 0 | 0 | 106 | 29 | 0 | 0 | 47 | 0 | 14 | 0 | 0 | 0 | 0 | 0 | 0 | 3.183 | [5 empty] | 2 | 56 | 0 | 0 | 0
2020-07-03 06:01 | M65205 | 11.904 | 1594 | 1.799 | 7.72 | 1.05 | 0 | 0 | 0 | 0 | 0 | 0 | 0 | 0 | 4 | 0 | 0 | 0 | 0 | 0 | 0 | 3.333 | [5 empty] | 2 | 12 | 0 | 120 | 0
2/22/2020 7:31:23 PM | M64398 | 7.378 | 1592 | 3.06 | 6.87 | 4.15 | 0 | 119 | 0 | 0 | 314 | 0 | 108 | 0 | 6.833 | 0 | 0 | 0 | 0 | 0 | 0 | 14.184 | [5 empty] | 2 | 6 | 0 | 0 | 0
2/22/2020 7:43:34 PM | M64398 | 7.821 | 1598 | 0.443 | 9.2 | 2.33 | 0 | 0 | 0 | 0 | 0 | 0 | 0 | 0 | 1 | 0 | 0 | 0 | 0 | 0 | 0 | 11.183 | [5 empty] | 3 | -5 | 0 | 120 | 0
2/26/2020 8:24:25 AM | M64622 | 7.886 | 1605 | 1.489 | 6.31 | 3.8 | 0 | 0 | 0 | 61 | 86 | 0 | 74 | 0 | 3.333 | 0 | 0 | 0 | 0 | 0 | 0 | 25.184 | [5 empty] | 2 | -12 | 0 | 0 | 0
2/22/2020 8:27:06 PM | M64402 | 9.224 | 1588 | 3.817 | 7.22 | 3.3 | 0 | 0 | 162 | 22 | 451 | 0 | 54 | 0 | 8.5 | 0 | 0 | 0 | 0 | 0 | 0 | 10.35 | [5 empty] | 2 | 22 | 0 | 0 | 0
2/22/2020 8:49:57 PM | M64402 | 9.607 | 1610 | 0.383 | 11.41 | 4.19 | 0 | 0 | 0 | 20 | 0 | 0 | 0 | 0 | 0.833 | 0 | 0 | 0 | 0 | 0 | 0 | 22.017 | [5 empty] | 3 | -17 | 0 | 120 | 0
2/22/2020 9:53:20 PM | M64406 | 8.123 | 1588 | 3.69 | 7.24 | 4.63 | 0 | 0 | 0 | 69 | 0 | 16 | 59 | 0 | 8.333 | 0 | 0 | 0 | 0 | 0 | 0 | 20.35 | [5 empty] | 2 | 10 | 0 | 0 | 0
2/22/2020 10:04:31 PM | M64406 | 9.038 | 1598 | 0.915 | 10.03 | 2.79 | 0 | 0 | 0 | 0 | 0 | 0 | 0 | 0 | 2 | 0 | 0 | 0 | 0 | 0 | 0 | 9.183 | [5 empty] | 3 | 3 | 0 | 120 | 0
2/22/2020 10:10:01 PM | M64406 | 9.038 | 1601 | 0 | 11.4 | 1.37 | 0 | 0 | 0 | 0 | 0 | 0 | 0 | 0 | 0 | 0 | 0 | 0 | 0 | 0 | 0 | 5.5 | [5 empty] | 4 | -4 | 0 | 0 | 0
2/26/2020 9:24:48 AM | M64624 | 10.298 | 1570 | 4.34 | 3.91 | 2.79 | 0 | 78 | 0 | 65 | 132 | 45 | 94 | 0 | 5.5 | 4.833 | 0 | 0 | 0 | 0 | 0 | 12.184 | [5 empty] | 2 | 21 | 0 | 0 | 0
2/22/2020 11:10:14 PM | M64409 | 9.985 | 1555 | 4.821 | 7.83 | 3.81 | 0 | 0 | 0 | 29 | 23 | 0 | 43 | 0 | 11 | 0 | 0 | 0 | 0 | 0 | 0 | 7.683 | [5 empty] | 2 | 41 | 0 | 120 | 0
2/26/2020 9:31:29 AM | M64624 | 11.132 | 1591 | 0.834 | 4.38 | 0.47 | 0 | 0 | 0 | 0 | 0 | 0 | 0 | 0 | 0 | 2 | 0 | 0 | 0 | 0 | 0 | 4.683 | [5 empty] | 3 | -1 | 0 | 120 | 0
2/22/2020 11:51:16 PM | M64410 | 8.918 | 1572 | 3.763 | 5.91 | 2.92 | 0 | 0 | 0 | 32 | 0 | 0 | 80 | 0 | 8.5 | 0 | 0 | 0 | 0 | 0 | 0 | 6.183 | [5 empty] | 2 | 33 | 0 | 0 | 0
2/23/2020 12:14:17 AM | M64410 | 8.918 | 1605 | 0 | 10.33 | 4.42 | 0 | 0 | 0 | 0 | 0 | 0 | 0 | 0 | 0 | 0 | 0 | 0 | 0 | 0 | 0 | 23.017 | [5 empty] | 3 | -19 | 0 | 0 | 0
2020-07-03 07:17 | M65207 | 12.629 | 1561 | 5.622 | 13.23 | 7.57 | 0 | 0 | 0 | 0 | 0 | 0 | 43 | 0 | 13.167 | 0 | 0 | 0 | 0 | 0 | 0 | 17.7 | [5 empty] | 2 | 33 | 0 | 0 | 0
2/23/2020 1:23:50 AM | M64417 | 7.976 | 1588 | 1.889 | 7.87 | 6.74 | 0 | 0 | 0 | 90 | 70 | 33 | 26 | 0 | 4 | 0 | 0 | 0 | 0 | 0 | 0 | 24.183 | [5 empty] | 2 | -4 | 0 | 0 | 0
2/26/2020 10:36:42 AM | M64630 | 10.299 | 1550 | 5.437 | 5.23 | 3.24 | 0 | 0 | 0 | 44 | 0 | 0 | 44 | 0 | 0 | 13.833 | 0 | 0 | 0 | 0 | 0 | 20.367 | [5 empty] | 2 | 16 | 0 | 0 | 0
2/23/2020 2:43:54 AM | M64418 | 7.786 | 1612 | 1.265 | 8.57 | 8.12 | 0 | 0 | 0 | 29 | 90 | 0 | 42 | 0 | 3 | 0 | 0 | 0 | 0 | 0 | 0 | 33.7 | [5 empty] | 2 | -26 | 0 | 120 | 0
2/26/2020 10:37:22 AM | M64630 | 10.299 | 1566 | 0 | 5.26 | 0.03 | 0 | 0 | 0 | 0 | 0 | 0 | 0 | 0 | 0 | 0 | 0 | 0 | 0 | 0 | 0 | 0.667 | [5 empty] | 3 | -1 | 0 | 0 | 0
2/23/2020 3:40:17 AM | M64424 | 7.243 | 1581 | 2.844 | 6.5 | 3.89 | 0 | 0 | 0 | 0 | 107 | 0 | 24 | 0 | 3.333 | 3.333 | 0 | 0 | 0 | 0 | 0 | 17.517 | [5 empty] | 2 | -3 | 0 | 0 | 0
2/23/2020 3:55:18 AM | M64424 | 8.749 | 1578 | 1.506 | 8.91 | 2.41 | 0 | 0 | 0 | 0 | 0 | 0 | 0 | 0 | 0 | 3.667 | 0 | 0 | 0 | 0 | 0 | 11.35 | [5 empty] | 3 | 0 | 0 | 0 | 0
2/23/2020 4:03:08 AM | M64424 | 10.783 | 1578 | 2.034 | 10.54 | 1.63 | 0 | 0 | 0 | 30 | 0 | 0 | 19 | 0 | 0 | 5 | 0 | 0 | 0 | 0 | 0 | 2.833 | [5 empty] | 4 | 16 | 0 | 0 | 0
2/26/2020 10:48:12 AM | M64630 | 13.915 | 1565 | 3.616 | 5.83 | 0.57 | 0 | 0 | 0 | 0 | 0 | 0 | 0 | 0 | 8 | 0 | 0 | 0 | 0 | 0 | 0 | 2.833 | [5 empty] | 4 | 31 | 0 | 120 | 0
2/23/2020 4:52:30 AM | M64427 | 7.399 | 1581 | 3.161 | 2.56 | 1.46 | 0 | 176 | 0 | 0 | 0 | 0 | 52 | 0 | 0 | 8.167 | 0 | 0 | 0 | 0 | 0 | 9.5 | [5 empty] | 2 | 8 | 0 | 0 | 0
2/23/2020 5:07:41 AM | M64427 | 9.172 | 1589 | 1.773 | 3.51 | 0.95 | 0 | 0 | 0 | 0 | 125 | 0 | 24 | 0 | 0 | 4.667 | 0 | 0 | 0 | 0 | 0 | 10.516 | [5 empty] | 3 | -6 | 0 | 0 | 0
2/23/2020 5:13:31 AM | M64427 | 10.459 | 1583 | 1.287 | 3.84 | 0.33 | 0 | 0 | 0 | 0 | 0 | 0 | 0 | 0 | 0 | 3.5 | 0 | 0 | 0 | 0 | 0 | 2.333 | [5 empty] | 4 | 10 | 0 | 120 | 0
2020-07-03 07:26 | M65207 | 14.024 | 1594 | 1.395 | 15.47 | 2.24 | 0 | 0 | 0 | 0 | 0 | 0 | 0 | 0 | 3.167 | 0 | 0 | 0 | 0 | 0 | 0 | 6 | [5 empty] | 3 | 4 | 0 | 120 | 0
2/23/2020 5:52:53 AM | M64430 | 5.098 | 1606 | 0.596 | 4.75 | 2.15 | 0 | 0 | 0 | 0 | 0 | 0 | 34 | 0 | 0 | 1.5 | 0 | 0 | 0 | 0 | 0 | 13.833 | [5 empty] | 2 | -11 | 0 | 0 | 0
2/26/2020 11:41:05 AM | M64631 | 9.457 | 1570 | 3.374 | 4.04 | 3.45 | 0 | 0 | 105 | 17 | 0 | 22 | 72 | 0 | 0 | 8 | 0 | 0 | 0 | 0 | 0 | 14.517 | [5 empty] | 2 | 11 | 0 | 0 | 0
2/22/2020 12:04:32 PM | V25230 | 12.33 | 1551 | 6.314 | 1.68 | 0.94 | 0 | 0 | 0 | 38 | 60 | 0 | 71 | 0 | 14.333 | 0 | 0 | 0 | 0 | 0 | 0 | 4.85 | [5 empty] | 2 | 48 | 0 | 0 | 0
2/22/2020 12:13:42 PM | V25230 | 14.742 | 1599 | 2.412 | 2.41 | 0.73 | 0 | 0 | 0 | 0 | 0 | 0 | 0 | 0 | 5.5 | 0 | 0 | 0 | 0 | 0 | 0 | 3.667 | [5 empty] | 3 | 26 | 0 | 143 | 0
2/22/2020 12:17:42 PM | V25230 | 14.742 | 1625 | 0 | 3.12 | 0.71 | 0 | 0 | 0 | 0 | 0 | 0 | 0 | 0 | 0 | 0 | 0 | 0 | 0 | 0 | 0 | 4 | [5 empty] | 4 | -6 | 0 | 200 | 0
2/22/2020 12:19:42 PM | V25230 | 14.742 | 1619 | 0 | 3.62 | 0.5 | 0 | 0 | 0 | 0 | 0 | 0 | 0 | 0 | 0 | 0 | 0 | 0 | 0 | 0 | 0 | 2 | [5 empty] | 5 | 0 | 0 | 0 | 0
2/26/2020 6:11:29 AM | M64617 | 9.924 | 1603 | 0 | 8.43 | 0.25 | 0 | 0 | 0 | 0 | 0 | 0 | 0 | 0 | 0 | 0 | 0 | 0 | 0 | 0 | 0 | 1 | [5 empty] | 2 | 1 | 0 | 0 | 0
2/26/2020 11:49:55 AM | M64631 | 11.232 | 1581 | 1.775 | 4.48 | 0.44 | 0 | 0 | 0 | 0 | 0 | 0 | 0 | 0 | 0 | 4.167 | 0 | 0 | 0 | 0 | 0 | 4.666 | [5 empty] | 3 | 17 | 0 | 120 | 0
2020-07-03 08:39 | M65211 | 11.389 | 1564 | 4.784 | 5.8 | 2.73 | 0 | 0 | 0 | 0 | 118 | 0 | 62 | 0 | 11 | 0 | 0 | 0 | 0 | 0 | 0 | 6.35 | [5 empty] | 2 | 39 | 0 | 0 | 0
2/26/2020 12:50:28 PM | M64635 | 10.582 | 1560 | 5.552 | 1.88 | 0.57 | 0 | 76 | 0 | 0 | 215 | 0 | 37 | 0 | 12 | 0 | 0 | 0 | 0 | 0 | 0 | 16.85 | [5 empty] | 2 | 34 | 0 | 0 | 0
2020-07-03 08:50 | M65211 | 12.771 | 1603 | 1.382 | 7.04 | 1.24 | 0 | 0 | 0 | 0 | 0 | 0 | 0 | 0 | 3.167 | 0 | 0 | 0 | 0 | 0 | 0 | 8.333 | [5 empty] | 3 | 2 | 0 | 120 | 0
2/26/2020 1:53:01 PM | M64639 | 8.495 | 1582 | 2.765 | 5.44 | 2.43 | 0 | 67 | 0 | 57 | 117 | 0 | 50 | 0 | 6 | 0 | 0 | 0 | 0 | 0 | 0 | 19.683 | [5 empty] | 2 | 3 | 0 | 0 | 0
2/26/2020 3:09:45 PM | M64642 | 11.933 | 1547 | 5.547 | 6.14 | 3.91 | 0 | 0 | 0 | 0 | 0 | 37 | 81 | 0 | 12 | 0 | 0 | 0 | 0 | 0 | 0 | 5.183 | [5 empty] | 2 | 46 | 0 | 0 | 0
2/26/2020 3:16:45 PM | M64642 | 12.424 | 1593 | 0.491 | 7.87 | 1.73 | 0 | 0 | 0 | 0 | 0 | 0 | 0 | 0 | 1.167 | 0 | 0 | 0 | 0 | 0 | 0 | 5.833 | [5 empty] | 3 | 1 | 0 | 120 | 0
2020-07-03 11:17 | M65215 | 10.808 | 1554 | 6.679 | 9.14 | 5.7 | 0 | 0 | 163 | 28 | 44 | 0 | 47 | 0 | 15.833 | 0 | 0 | 0 | 0 | 0 | 0 | 12.017 | [5 empty] | 2 | 47 | 0 | 0 | 0
2020-07-03 11:24 | M65215 | 11.639 | 1601 | 0.831 | 10.32 | 1.18 | 0 | 0 | 0 | 0 | 0 | 0 | 0 | 0 | 2.167 | 0 | 0 | 0 | 0 | 0 | 0 | 4.683 | [5 empty] | 3 | 3 | 0 | 120 | 0
2/26/2020 9:13:02 PM | M64660 | 5.626 | 1578 | 1.801 | 5.19 | 3.07 | 0 | 0 | 0 | 0 | 0 | 0 | 0 | 0 | 4 | 0 | 0 | 0 | 0 | 0 | 0 | 10.333 | [5 empty] | 2 | 6 | 0 | 0 | 0
2020-07-03 12:40 | M65221 | 7.88 | 1573 | 3.871 | 3.87 | 2.65 | 0 | 0 | 0 | 31 | 0 | 0 | 81 | 0 | 9.167 | 0 | 0 | 0 | 0 | 0 | 0 | 10.683 | [5 empty] | 2 | 14 | 0 | 120 | 0
2/26/2020 10:13:15 PM | M64662 | 9.316 | 1579 | 5.306 | 8.27 | 5.72 | 0 | 0 | 413 | 0 | 0 | 44 | 0 | 0 | 11.667 | 0 | 0 | 0 | 0 | 0 | 0 | 11.516 | [5 empty] | 2 | 20 | 0 | 0 | 0
2/26/2020 10:24:56 PM | M64662 | 11.199 | 1599 | 1.883 | 11.19 | 2.92 | 0 | 0 | 0 | 67 | 123 | 0 | 35 | 0 | 4.167 | 0 | 0 | 0 | 0 | 0 | 0 | 7.516 | [5 empty] | 3 | 8 | 0 | 120 | 0
2/27/2020 1:05:14 AM | M64666 | 7.004 | 1547 | 4.871 | 0.68 | 0.62 | 0 | 63 | 0 | 0 | 0 | 0 | 22 | 0 | 10.833 | 0 | 0 | 0 | 0 | 0 | 0 | 3.017 | [5 empty] | 2 | 33 | 0 | 0 | 0
2/27/2020 1:11:44 AM | M64666 | 8.98 | 1580 | 1.976 | 2.02 | 1.34 | 0 | 0 | 0 | 0 | 0 | 0 | 0 | 0 | 4.333 | 0 | 0 | 0 | 0 | 0 | 0 | 2.167 | [5 empty] | 3 | 22 | 0 | 0 | 0
2/26/2020 11:46:10 PM | M64667 | 9.637 | 1581 | 4.041 | 4.07 | 2.97 | 0 | 0 | 515 | 0 | 251 | 0 | 59 | 0 | 0 | 9.833 | 0 | 0 | 0 | 0 | 0 | 3.684 | [5 empty] | 2 | 22 | 0 | 120 | 0
2/27/2020 4:24:03 AM | M64675 | 8.633 | 1571 | 2.562 | 2.38 | 1.09 | 0 | 0 | 0 | 0 | 0 | 0 | 0 | 0 | 6 | 0 | 0 | 0 | 0 | 0 | 0 | 5.333 | [5 empty] | 2 | 19 | 0 | 0 | 0
2/27/2020 4:34:54 AM | M64675 | 11.341 | 1590 | 2.708 | 3.57 | 1.19 | 0 | 0 | 0 | 57 | 0 | 31 | 43 | 0 | 6.167 | 0 | 0 | 0 | 0 | 0 | 0 | 4.683 | [5 empty] | 3 | 18 | 0 | 200 | 0
2/27/2020 4:43:14 AM | M64675 | 13.169 | 1608 | 1.828 | 4.22 | 0.65 | 0 | 0 | 0 | 0 | 0 | 0 | 0 | 0 | 4 | 0 | 0 | 0 | 0 | 0 | 0 | 4.333 | [5 empty] | 4 | 6 | 0 | 0 | 0
2/27/2020 5:06:15 AM | M64675 | 15.302 | 1614 | 2.133 | 5.9 | 1.68 | 0 | 0 | 0 | 0 | 0 | 0 | 0 | 0 | 5.167 | 0 | 0 | 0 | 0 | 0 | 0 | 17.85 | [5 empty] | 5 | 5 | 0 | 160 | 0
2/27/2020 5:57:18 AM | M64678 | 10.063 | 1522 | 4.782 | 0.16 | 0.07 | 0 | 0 | 0 | 0 | 0 | 0 | 0 | 0 | 11.833 | 0 | 0 | 0 | 0 | 0 | 0 | 4.517 | [5 empty] | 2 | 24 | 0 | 0 | 0
2/26/2020 4:17:18 PM | V25515 | 12.059 | 1551 | 5.889 | 10.63 | 6.62 | 0 | 122 | 60 | 0 | 0 | 0 | 53 | 0 | 13 | 0 | 0 | 0 | 0 | 0 | 0 | 17.85 | [5 empty] | 2 | 37 | 0 | 0 | 0
2/26/2020 4:25:39 PM | V25515 | 13.213 | 1588 | 1.154 | 12.22 | 1.59 | 0 | 0 | 0 | 0 | 0 | 0 | 0 | 0 | 2.5 | 0 | 0 | 0 | 0 | 0 | 0 | 5.85 | [5 empty] | 3 | 7 | 0 | 120 | 0
2019-09-11 06:14 | M58219 | 12.681 | 1584 | 1.313 | 10.92 | 0.77 | 0 | 0 | 0 | 0 | 0 | 0 | 0 | 0 | 0 | 3.167 | 0 | 0 | 0 | 0 | 0 | 2.166 | [5 empty] | 2 | 8 | 0 | 0 | 0
2019-09-11 07:17 | M58223 | 7.333 | 1566 | 3.644 | 1.82 | 0.54 | 0 | 0 | 206 | 42 | 0 | 20 | 82 | 0 | 0 | 8.833 | 0 | 0 | 0 | 0 | 0 | 6.517 | [5 empty] | 2 | 15 | 0 | 0 | 0
2019-09-11 07:24 | M58223 | 8.724 | 1581 | 1.391 | 2.04 | 0.22 | 0 | 0 | 0 | 0 | 0 | 0 | 0 | 0 | 0 | 3.333 | 0 | 0 | 0 | 0 | 0 | 3.517 | [5 empty] | 3 | 13 | 0 | 100 | 0
2019-09-11 09:04 | M58224 | 9.703 | 1530 | 5.798 | 4.44 | 3.61 | 0 | 0 | 0 | 0 | 77 | 0 | 17 | 0 | 0 | 15 | 0 | 0 | 0 | 0 | 0 | 3.683 | [5 empty] | 2 | 44 | 0 | 0 | 0
2019-09-11 09:32 | M58224 | 12.084 | 1574 | 2.381 | 6.29 | 1.85 | 0 | 0 | 0 | 0 | 0 | 0 | 0 | 0 | 0 | 6 | 0 | 0 | 0 | 0 | 0 | 22.683 | [5 empty] | 3 | 10 | 0 | 0 | 0
2019-09-11 07:59 | M58226 | 8.334 | 1520 | 5.69 | 5.24 | 4.11 | 0 | 0 | 307 | 0 | 0 | 0 | 0 | 0 | 0 | 14.167 | 0 | 0 | 0 | 0 | 0 | 3.85 | [5 empty] | 2 | 52 | 0 | 0 | 0
2019-09-11 08:23 | M58226 | 11.525 | 1572 | 3.191 | 10.66 | 5.42 | 0 | 74 | 0 | 116 | 311 | 0 | 28 | 0 | 0 | 7.5 | 0 | 0 | 0 | 0 | 0 | 16.2 | [5 empty] | 3 | 14 | 0 | 100 | 0
2019-09-11 10:50 | M58231 | 7.936 | 1560 | 4.095 | 3.17 | 1.5 | 0 | 0 | 0 | 34 | 72 | 0 | 22 | 0 | 0 | 10.333 | 0 | 0 | 0 | 0 | 0 | 6.684 | [5 empty] | 2 | 28 | 0 | 100 | 0
2019-09-11 12:00 | M58233 | 10.671 | 1555 | 4.663 | 3.59 | 2.05 | 0 | 0 | 204 | 0 | 125 | 0 | 42 | 0 | 0 | 11.333 | 0 | 0 | 0 | 0 | 0 | 4.667 | [5 empty] | 2 | 35 | 0 | 100 | 0
2019-09-11 12:50 | M58235 | 7.393 | 1572 | 3.523 | 3.79 | 2.41 | 0 | 0 | 0 | 110 | 0 | 0 | 98 | 0 | 0 | 9 | 0 | 0 | 0 | 0 | 0 | 15.35 | [5 empty] | 2 | 22 | 0 | 0 | 0
2019-09-11 13:07 | M58235 | 8.207 | 1594 | 0.814 | 5.03 | 1.24 | 0 | 0 | 0 | 0 | 0 | 0 | 24 | 0 | 0 | 2.167 | 0 | 0 | 0 | 0 | 0 | 15.333 | [5 empty] | 3 | -9 | 0 | 100 | 0
2019-09-11 14:10 | M58243 | 6.338 | 1585 | 2.049 | 7.45 | 4.97 | 80 | 0 | 0 | 0 | 0 | 0 | 63 | 0 | 0 | 5 | 0 | 0 | 0 | 0 | 0 | 15.367 | [5 empty] | 2 | 1 | 0 | 0 | 0
2019-09-11 15:32 | M58245 | 10.219 | 1566 | 4.756 | 5.08 | 2.22 | 71 | 0 | 0 | 0 | 0 | 0 | 0 | 0 | 10.667 | 0 | 0 | 0 | 0 | 0 | 0 | 3.35 | [5 empty] | 2 | 35 | 0 | 0 | 0
2019-09-11 20:47 | M58258 | 10.872 | 1570 | 2.691 | 5.38 | 2.5 | 0 | 0 | 0 | 91 | 0 | 50 | 0 | 0 | 6.333 | 0 | 0 | 0 | 0 | 0 | 0 | 7.5 | [5 empty] | 2 | 8 | 0 | 0 | 0
2019-09-11 20:56 | M58258 | 13.417 | 1578 | 2.545 | 6.97 | 1.59 | 0 | 0 | 0 | 43 | 165 | 0 | 43 | 0 | 6.167 | 0 | 0 | 0 | 0 | 0 | 0 | 2.683 | [5 empty] | 3 | 23 | 0 | 0 | 0
2019-09-11 21:05 | M58258 | 14.58 | 1601 | 1.163 | 8.75 | 1.78 | 100 | 0 | 0 | 83 | 0 | 27 | 100 | 0 | 0 | 2.833 | 0 | 0 | 0 | 0 | 0 | 7 | [5 empty] | 4 | -13 | 0 | 0 | 0
2019-09-11 21:07 | M58258 | 14.58 | 1588 | 0 | 8.96 | 0.21 | 0 | 0 | 0 | 0 | 0 | 0 | 0 | 0 | 0 | 0 | 0 | 0 | 0 | 0 | 0 | 1.167 | [5 empty] | 5 | 6 | 0 | 0 | 0
2019-09-11 22:06 | M58262 | 8.498 | 1584 | 3.802 | 9.16 | 5.18 | 100 | 0 | 0 | 105 | 121 | 0 | 65 | 0 | 8.5 | 0 | 0 | 0 | 0 | 0 | 0 | 12.017 | [5 empty] | 2 | 15 | 0 | 0 | 0
2019-09-11 23:35 | M58269 | 3.928 | 1578 | 3.928 | 1.95 | 1.89 | 0 | 0 | 306 | 105 | 0 | 0 | 115 | 0 | 9 | 0 | 0 | 0 | 0 | 0 | 0 | 2.333 | [5 empty] | 2 | 15 | 0 | 0 | 77
2019-10-11 00:43 | M58271 | 6.272 | 1585 | 2.302 | 1.98 | 1.39 | 0 | 0 | 0 | 0 | 0 | 0 | 0 | 0 | 5 | 0 | 0 | 0 | 0 | 0 | 0 | 7.517 | [5 empty] | 2 | 12 | 0 | 0 | 0
2019-10-11 04:02 | M58280 | 2.416 | 1602 | 0 | 1.7 | 0.79 | 0 | 0 | 110 | 0 | 0 | 0 | 0 | 0 | 0 | 0 | 0 | 0 | 0 | 0 | 0 | 9.683 | [5 empty] | 2 | -18 | 0 | 0 | 0
2019-10-11 04:09 | M58280 | 3.761 | 1584 | 1.345 | 2.09 | 0.39 | 65 | 0 | 0 | 137 | 72 | 0 | 43 | 0 | 3 | 0 | 0 | 0 | 0 | 0 | 0 | 3.833 | [5 empty] | 3 | 5 | 0 | 0 | 0
2019-10-11 05:23 | M58284 | 10.001 | 1537 | 7.239 | 2.78 | 2.02 | 0 | 0 | 106 | 51 | 0 | 30 | 44 | 0 | 16.667 | 0 | 0 | 0 | 0 | 0 | 0 | 2.016 | [5 empty] | 2 | 55 | 0 | 0 | 0
2019-09-11 19:49 | V17676 | 13.608 | 1557 | 6.473 | 9.48 | 4.1 | 0 | 0 | 0 | 55 | 104 | 0 | 90 | 0 | 15.167 | 0 | 0 | 0 | 0 | 0 | 0 | 8.016 | [5 empty] | 2 | 50 | 0 | 0 | 0
2019-09-11 19:57 | V17676 | 15.767 | 1607 | 2.159 | 10.74 | 1.26 | 0 | 0 | 0 | 0 | 0 | 0 | 0 | 0 | 5 | 0 | 0 | 0 | 0 | 0 | 0 | 2.517 | [5 empty] | 3 | 15 | 0 | 0 | 0
2019-09-11 20:01 | V17676 | 15.767 | 1622 | 0 | 11.4 | 0.66 | 0 | 0 | 0 | 0 | 0 | 0 | 0 | 0 | 0 | 0 | 0 | 0 | 0 | 0 | 0 | 4.5 | [5 empty] | 4 | -4 | 0 | 150 | 0
2020-07-03 23:12 | M65244 | 10.5 | 1533 | 0 | 12.49 | 0.49 | 0 | 0 | 0 | 0 | 0 | 0 | 0 | 0 | 0 | 0 | 0 | 0 | 0 | 0 | 0 | 2 | [5 empty] | 4 | -3 | 0 | 0 | 0
2020-08-02 06:53 | M63464 | 16.801 | 1524 | 10.871 | 12.13 | 9.28 | 0 | 0 | 112 | 0 | 138 | 54 | 47 | 0 | 19 | 5.833 | 0 | 0 | 0 | 0 | 0 | 13.867 | [5 empty] | 2 | 73 | 0 | 0 | 0
2020-08-02 07:09 | M63464 | 19.167 | 1597 | 2.366 | 16.07 | 3.94 | 0 | 0 | 157 | 61 | 0 | 0 | 0 | 0 | 5.167 | 0 | 0 | 0 | 0 | 0 | 0 | 11 | [5 empty] | 3 | 15 | 0 | 100 | 0
2020-08-02 09:30 | M63467 | 13.176 | 1564 | 5.229 | 6.13 | 5.55 | 0 | 0 | 166 | 94 | 123 | 0 | 41 | 0 | 11.667 | 0 | 0 | 0 | 0 | 0 | 0 | 18.85 | [5 empty] | 2 | 26 | 0 | 0 | 0
2020-08-02 09:36 | M63467 | 14.108 | 1590 | 0.932 | 7.03 | 0.9 | 0 | 0 | 0 | 0 | 0 | 0 | 0 | 0 | 2.167 | 0 | 0 | 0 | 0 | 0 | 0 | 4.016 | [5 empty] | 3 | 0 | 0 | 100 | 0
2020-08-03 00:04 | M65246 | 8.095 | 1530 | 2.43 | 8.6 | 5.29 | 0 | 0 | 0 | 0 | 244 | 16 | 58 | 166 | 6 | 0 | 0 | 0 | 0 | 0 | 0 | 19.183 | [5 empty] | 2 | 0 | 0 | 0 | 0
2020-08-02 08:12 | M63468 | 12.238 | 1566 | 5.736 | 9.14 | 5.34 | 0 | 0 | 109 | 54 | 124 | 0 | 58 | 0 | 13.167 | 0 | 0 | 0 | 0 | 0 | 0 | 21.7 | [5 empty] | 2 | 34 | 0 | 0 | 0
2020-08-02 08:20 | M63468 | 12.722 | 1600 | 0.484 | 10.12 | 0.98 | 0 | 0 | 0 | 0 | 0 | 0 | 0 | 0 | 1 | 0 | 0 | 0 | 0 | 0 | 0 | 6.833 | [5 empty] | 3 | -3 | 0 | 161 | 0
2020-08-03 00:16 | M65246 | 8.967 | 1530 | 0.872 | 11.3 | 2.7 | 0 | 0 | 0 | 0 | 0 | 0 | 0 | 0 | 2 | 0 | 0 | 0 | 0 | 0 | 0 | 9.35 | [5 empty] | 3 | 5 | 0 | 350 | 0
2020-08-02 10:46 | M63473 | 11.217 | 1551 | 5.536 | 6.2 | 2 | 0 | 0 | 0 | 50 | 33 | 0 | 23 | 0 | 13 | 0 | 0 | 0 | 0 | 0 | 0 | 7.85 | [5 empty] | 2 | 39 | 0 | 0 | 0
2020-08-03 00:18 | M65246 | 8.967 | 1535 | 0 | 11.93 | 0.63 | 0 | 0 | 0 | 0 | 0 | 0 | 0 | 0 | 0 | 0 | 0 | 0 | 0 | 0 | 0 | 2.667 | [5 empty] | 4 | -1 | 0 | 0 | 0
2020-08-02 11:38 | M63478 | 11.482 | 1526 | 6.346 | 6.77 | 4.46 | 0 | 0 | 317 | 65 | 0 | 0 | 0 | 0 | 15 | 0 | 0 | 0 | 0 | 0 | 0 | 4 | [5 empty] | 2 | 50 | 0 | 0 | 0
2020-08-02 11:47 | M63478 | 14.098 | 1576 | 2.616 | 9.1 | 2.33 | 0 | 0 | 0 | 0 | 0 | 0 | 0 | 0 | 6 | 0 | 0 | 0 | 0 | 0 | 0 | 3.517 | [5 empty] | 3 | 22 | 0 | 100 | 0
2020-08-03 01:18 | M65251 | 6.587 | 1517 | 2.452 | 4.95 | 3.43 | 0 | 0 | 0 | 0 | 0 | 0 | 0 | 0 | 6 | 0 | 0 | 0 | 0 | 0 | 0 | 7.683 | [5 empty] | 2 | 17 | 0 | 0 | 0
2020-08-03 01:26 | M65251 | 7.629 | 1534 | 1.042 | 6.81 | 1.86 | 0 | 0 | 0 | 0 | 139 | 19 | 48 | 170 | 2.5 | 0 | 0 | 0 | 0 | 0 | 0 | 5.833 | [5 empty] | 3 | 1 | 0 | 70 | 0
2020-08-02 13:51 | M63485 | 9.695 | 1557 | 4.578 | 7.18 | 5.51 | 0 | 0 | 0 | 91 | 0 | 0 | 46 | 0 | 10.333 | 0 | 0 | 0 | 0 | 0 | 0 | 12.684 | [5 empty] | 2 | 34 | 0 | 0 | 0
2020-08-02 14:04 | M63485 | 10.622 | 1591 | 0.927 | 9.46 | 2.28 | 0 | 0 | 0 | 0 | 0 | 0 | 0 | 0 | 2 | 0 | 0 | 0 | 0 | 0 | 0 | 11.35 | [5 empty] | 3 | 1 | 0 | 100 | 0
2020-08-03 01:33 | M65251 | 7.992 | 1535 | 0.363 | 8.39 | 1.58 | 0 | 0 | 0 | 0 | 0 | 0 | 0 | 0 | 0 | 0 | 0.833 | 0 | 0 | 0 | 0 | 5.517 | [5 empty] | 4 | -5 | 0 | 350 | 0
2020-08-02 15:10 | M63487 | 9.896 | 1562 | 5.732 | 8.06 | 5.02 | 0 | 0 | 0 | 0 | 0 | 0 | 0 | 0 | 12.667 | 0 | 0 | 0 | 0 | 0 | 0 | 21.533 | [5 empty] | 2 | 34 | 0 | 0 | 0
2020-08-02 15:25 | M63487 | 11.048 | 1596 | 1.152 | 10.25 | 2.19 | 80 | 0 | 0 | 31 | 0 | 25 | 37 | 0 | 2.5 | 0 | 0 | 0 | 0 | 0 | 0 | 12.833 | [5 empty] | 3 | 0 | 0 | 0 | 0
2020-08-02 18:46 | M63498 | 15.218 | 1561 | 9.242 | 14.04 | 8 | 0 | 0 | 0 | 34 | 0 | 0 | 38 | 0 | 20.833 | 0 | 0 | 0 | 0 | 0 | 0 | 34.367 | [5 empty] | 2 | 49 | 0 | 0 | 0
2020-08-02 19:44 | M63498 | 19.45 | 1610 | 4.232 | 22.55 | 8.51 | 0 | 0 | 0 | 42 | 0 | 0 | 0 | 0 | 9.667 | 0 | 0 | 0 | 0 | 0 | 0 | 48.383 | [5 empty] | 3 | -1 | 0 | 0 | 0
2020-08-02 19:53 | M63498 | 20.644 | 1609 | 1.194 | 23.9 | 1.35 | 125 | 0 | 0 | 0 | 0 | 0 | 0 | 0 | 2.833 | 0 | 0 | 0 | 0 | 0 | 0 | 6.5 | [5 empty] | 4 | 5 | 0 | 0 | 0
2020-08-03 02:29 | M65255 | 4.009 | 1544 | 0 | 7.77 | 4.64 | 0 | 0 | 0 | 32 | 0 | 25 | 94 | 178 | 0 | 0 | 0 | 0 | 0 | 0 | 0 | 19.017 | [5 empty] | 2 | -24 | 0 | 0 | 0
2020-08-02 20:35 | M63503 | 11.39 | 1544 | 5.806 | 6.45 | 4.27 | 0 | 122 | 0 | 0 | 315 | 0 | 104 | 0 | 12.833 | 0 | 0 | 0 | 0 | 0 | 0 | 5.5 | [5 empty] | 2 | 43 | 0 | 0 | 0
2020-08-02 20:55 | M63503 | 13.994 | 1587 | 2.604 | 11.12 | 4.67 | 0 | 0 | 0 | 26 | 65 | 0 | 38 | 0 | 4.167 | 0 | 2 | 0 | 0 | 0 | 0 | 13.683 | [5 empty] | 3 | 11 | 0 | 0 | 0
2020-08-03 02:41 | M65255 | 6.218 | 1520 | 2.209 | 10.7 | 2.93 | 0 | 0 | 0 | 0 | 41 | 0 | 0 | 0 | 5 | 0 | 0 | 0 | 0 | 0 | 0 | 7.517 | [5 empty] | 3 | 12 | 0 | 350 | 0
2020-08-02 21:45 | M63505 | 8.997 | 1573 | 4.879 | 8.05 | 5.27 | 0 | 237 | 0 | 0 | 231 | 0 | 60 | 0 | 10.833 | 0 | 0 | 0 | 0 | 0 | 0 | 11.184 | [5 empty] | 2 | 24 | 0 | 0 | 0
2020-08-02 22:10 | M63505 | 10.54 | 1597 | 1.543 | 12.88 | 4.83 | 0 | 0 | 0 | 0 | 0 | 0 | 0 | 0 | 3.5 | 0 | 0 | 0 | 0 | 0 | 0 | 20.85 | [5 empty] | 3 | -5 | 0 | 100 | 0
2020-08-02 23:27 | M63511 | 11.176 | 1569 | 5.349 | 1.51 | 1.15 | 0 | 0 | 0 | 0 | 0 | 0 | 70 | 0 | 12 | 0 | 0 | 0 | 0 | 0 | 0 | 18.867 | [5 empty] | 2 | 28 | 0 | 100 | 0
2020-08-03 03:43 | M65258 | 9.136 | 1516 | 3.932 | 7.43 | 3.55 | 0 | 0 | 0 | 33 | 0 | 24 | 88 | 0 | 9.5 | 0 | 0 | 0 | 0 | 0 | 0 | 9.183 | [5 empty] | 2 | 24 | 0 | 0 | 0
2020-09-02 00:39 | M63514 | 8.897 | 1608 | 2.442 | 1.92 | 1.06 | 0 | 0 | 418 | 0 | 0 | 39 | 65 | 0 | 5.333 | 0 | 0 | 0 | 0 | 0 | 0 | 19.35 | [5 empty] | 2 | -3 | 0 | 100 | 0
2020-09-02 00:44 | M63514 | 8.897 | 1605 | 0 | 2.18 | 0.26 | 0 | 0 | 0 | 0 | 0 | 0 | 0 | 0 | 0 | 0 | 0 | 0 | 0 | 0 | 0 | 5.35 | [5 empty] | 3 | -5 | 0 | 0 | 0
2020-09-02 02:08 | M63519 | 4.566 | 1508 | 3.423 | 0.55 | 0.49 | 0 | 0 | 0 | 0 | 0 | 0 | 0 | 0 | 7.833 | 0 | 0 | 0 | 0 | 0 | 0 | 3.017 | [5 empty] | 2 | 16 | 0 | 0 | 0
2020-09-02 02:28 | M63519 | 12.896 | 1524 | 8.33 | 1.74 | 1.19 | 0 | 0 | 305 | 51 | 0 | 0 | 0 | 0 | 18.5 | 0 | 0 | 0 | 0 | 0 | 0 | 1.35 | [5 empty] | 3 | 64 | 0 | 0 | 0
2020-09-02 02:31 | M63519 | 13.35 | 1588 | 0.454 | 2.17 | 0.43 | 0 | 0 | 0 | 0 | 0 | 0 | 0 | 0 | 1 | 0 | 0 | 0 | 0 | 0 | 0 | 2 | [5 empty] | 4 | -4 | 0 | 0 | 0
2020-09-02 03:04 | M63520 | 7.449 | 1534 | 4.878 | 2.52 | 1.9 | 0 | 0 | 308 | 0 | 411 | 0 | 0 | 0 | 10.833 | 0 | 0 | 0 | 0 | 0 | 0 | 3.167 | [5 empty] | 2 | 30 | 0 | 0 | 0
2020-09-02 03:17 | M63520 | 11.772 | 1564 | 4.323 | 4.44 | 1.92 | 0 | 0 | 0 | 0 | 208 | 0 | 0 | 0 | 9.667 | 0 | 0 | 0 | 0 | 0 | 0 | 3.183 | [5 empty] | 3 | 39 | 0 | 0 | 0
2020-09-02 03:33 | M63520 | 12.956 | 1603 | 1.184 | 6.77 | 2.33 | 0 | 0 | 0 | 0 | 0 | 0 | 0 | 0 | 0 | 2.833 | 0 | 0 | 0 | 0 | 0 | 13.184 | [5 empty] | 4 | -1 | 0 | 0 | 0
2020-09-02 04:34 | M63525 | 8.941 | 1575 | 4.449 | 5.49 | 3.31 | 0 | 218 | 108 | 39 | 0 | 0 | 63 | 0 | 0 | 10.833 | 0 | 0 | 0 | 0 | 0 | 12.35 | [5 empty] | 2 | 21 | 0 | 0 | 0
2020-09-02 04:50 | M63525 | 8.941 | 1596 | 0 | 6.46 | 0.97 | 0 | 0 | 0 | 0 | 0 | 0 | 0 | 0 | 0 | 0 | 0 | 0 | 0 | 0 | 0 | 16 | [5 empty] | 3 | -12 | 0 | 0 | 0
2020-09-02 05:34 | M63526 | 6.399 | 1582 | 2.71 | 1.97 | 1.85 | 0 | 0 | 0 | 56 | 110 | 0 | 39 | 0 | 6.333 | 0 | 0 | 0 | 0 | 0 | 0 | 11.017 | [5 empty] | 2 | 13 | 0 | 0 | 0
2020-09-02 05:54 | M63526 | 7.921 | 1595 | 1.522 | 5.45 | 3.48 | 0 | 0 | 0 | 42 | 0 | 0 | 0 | 0 | 3.5 | 0 | 0 | 0 | 0 | 0 | 0 | 16.683 | [5 empty] | 3 | -2 | 0 | 0 | 0
2020-07-03 13:39 | M65222 | 9.972 | 1549 | 5.813 | 11.21 | 9.32 | 0 | 0 | 0 | 68 | 0 | 0 | 0 | 0 | 13.833 | 0 | 0 | 0 | 0 | 0 | 0 | 23.867 | [5 empty] | 2 | 33 | 0 | 0 | 0
2020-07-03 13:45 | M65222 | 11.35 | 1582 | 1.378 | 12.55 | 1.34 | 0 | 0 | 0 | 0 | 0 | 0 | 0 | 0 | 3.167 | 0 | 0 | 0 | 0 | 0 | 0 | 2.833 | [5 empty] | 3 | 9 | 0 | 120 | 0
2020-07-03 19:05 | M65231 | 10.438 | 1524 | 6.27 | 5.37 | 3.95 | 0 | 0 | 0 | 33 | 252 | 0 | 28 | 21 | 14.833 | 0 | 0 | 0 | 0 | 0 | 0 | 10.184 | [5 empty] | 2 | 54 | 0 | 0 | 0
2020-07-03 19:34 | M65231 | 11.313 | 1578 | 0.875 | 9.47 | 4.1 | 0 | 0 | 0 | 0 | 20 | 0 | 12 | 0 | 2 | 0 | 0 | 0 | 0 | 0 | 0 | 27.183 | [5 empty] | 3 | -25 | 0 | 0 | 0
2020-07-03 19:43 | M65231 | 12.962 | 1553 | 1.649 | 10.23 | 0.76 | 0 | 0 | 0 | 0 | 0 | 0 | 0 | 0 | 4 | 0 | 0 | 0 | 0 | 0 | 0 | 4.183 | [5 empty] | 4 | 18 | 0 | 350 | 0
2020-07-03 19:43 | M65231 | 12.962 | 1571 | 0 | 10.43 | 0.2 | 0 | 0 | 0 | 0 | 0 | 0 | 0 | 0 | 0 | 0 | 0 | 0 | 0 | 0 | 0 | 0.833 | [5 empty] | 5 | -8 | 0 | 0 | 0
2020-07-03 20:25 | M65236 | 6.918 | 1510 | 2.676 | 5.23 | 2.98 | 0 | 0 | 0 | 0 | 0 | 0 | 0 | 0 | 6.333 | 0 | 0 | 0 | 0 | 0 | 0 | 5.517 | [5 empty] | 2 | 23 | 0 | 0 | 0
2020-07-03 20:31 | M65236 | 8.322 | 1533 | 1.404 | 6.37 | 1.14 | 0 | 0 | 0 | 0 | 114 | 33 | 155 | 0 | 0 | 0 | 4 | 0 | 0 | 0 | 0 | 2.333 | [5 empty] | 3 | 5 | 0 | 0 | 0
2020-07-03 20:48 | M65236 | 9.807 | 1538 | 1.485 | 10.59 | 4.22 | 0 | 0 | 0 | 0 | 13 | 0 | 14 | 0 | 3.333 | 0 | 0 | 0 | 0 | 0 | 0 | 14.017 | [5 empty] | 4 | 3 | 0 | 350 | 0
2020-07-03 21:51 | M65239 | 7.176 | 1526 | 1.698 | 5.01 | 2.52 | 0 | 0 | 0 | 0 | 0 | 0 | 0 | 0 | 4 | 0 | 0 | 0 | 0 | 0 | 0 | 13.683 | [5 empty] | 2 | 8 | 0 | 0 | 0
2020-07-03 22:07 | M65239 | 8.951 | 1534 | 1.775 | 7.74 | 2.73 | 0 | 0 | 0 | 0 | 269 | 20 | 104 | 44 | 0 | 0 | 4.833 | 0 | 0 | 0 | 0 | 11.85 | [5 empty] | 3 | 0 | 0 | 350 | 0
2020-07-03 23:01 | M65244 | 9.944 | 1513 | 4.468 | 9.94 | 5.36 | 0 | 0 | 197 | 0 | 114 | 0 | 0 | 28 | 10.333 | 0 | 0 | 0 | 0 | 0 | 0 | 13.85 | [5 empty] | 2 | 22 | 0 | 0 | 0
2020-07-03 23:10 | M65244 | 10.5 | 1535 | 0.556 | 12 | 2.06 | 0 | 0 | 0 | 0 | 0 | 0 | 0 | 0 | 1.333 | 0 | 0 | 0 | 0 | 0 | 0 | 7.684 | [5 empty] | 3 | -2 | 0 | 350 | 0
11/22/2019 6:15:25 AM | M59063 | 6.138 | 1575 | 4.183 | 5.17 | 4.25 | 55 | 0 | 108 | 82 | 0 | 36 | 63 | 0 | 9.5 | 0 | 0 | 0 | 0 | 0 | 0 | 11.517 | [5 empty] | 2 | 24 | 0 | 0 | 0
11/22/2019 7:26:59 AM | M59067 | 4.692 | 1587 | 2.121 | 5.24 | 2.72 | 0 | 0 | 0 | 0 | 0 | 27 | 0 | 0 | 5 | 0 | 0 | 0 | 0 | 0 | 0 | 7.683 | [5 empty] | 2 | 13 | 0 | 0 | 0
11/22/2019 8:53:33 AM | M59070 | 5.998 | 1590 | 1.968 | 0.08 | 0 | 0 | 0 | 102 | 0 | 156 | 45 | 37 | 0 | 0 | 5 | 0 | 0 | 0 | 0 | 0 | 5.833 | [5 empty] | 2 | 4 | 0 | 0 | 0
11/22/2019 10:06:16 AM | M59073 | 10.292 | 1561 | 5.144 | 5.25 | 3.8 | 0 | 0 | 0 | 137 | 54 | 0 | 79 | 0 | 12 | 0 | 0 | 0 | 0 | 0 | 0 | 12.85 | [5 empty] | 2 | 30 | 0 | 0 | 0
11/22/2019 11:28:50 AM | M59076 | 9.869 | 1568 | 5.02 | 5.96 | 3.74 | 0 | 0 | 0 | 67 | 145 | 0 | 141 | 0 | 11.167 | 0 | 0 | 0 | 0 | 0 | 0 | 14.85 | [5 empty] | 2 | 28 | 0 | 0 | 0
11/22/2019 12:32:04 PM | M59080 | 9.646 | 1577 | 4.472 | 8.31 | 4.91 | 65 | 0 | 0 | 134 | 66 | 0 | 44 | 0 | 0 | 11 | 0 | 0 | 0 | 0 | 0 | 14.367 | [5 empty] | 2 | 33 | 0 | 0 | 0
11/22/2019 12:40:54 PM | M59080 | 9.646 | 1610 | 0 | 9.99 | 1.68 | 34 | 0 | 209 | 0 | 0 | 78 | 0 | 0 | 0 | 0 | 0 | 0 | 0 | 0 | 0 | 8.833 | [5 empty] | 3 | -13 | 0 | 0 | 0
11/22/2019 1:38:37 PM | M59083 | 7.6 | 1578 | 3.27 | 0.21 | 0.08 | 0 | 0 | 0 | 88 | 207 | 0 | 64 | 0 | 0 | 8.333 | 0 | 0 | 0 | 0 | 0 | 11.517 | [5 empty] | 2 | 11 | 0 | 0 | 60
11/22/2019 3:02:21 PM | M59086 | 9.078 | 1518 | 7.815 | 1.81 | 1.61 | 0 | 0 | 208 | 0 | 26 | 0 | 13 | 0 | 0 | 19.5 | 0 | 0 | 0 | 0 | 0 | 1.85 | [5 empty] | 2 | 58 | 0 | 0 | 0
11/22/2019 3:49:03 PM | M59091 | 10.359 | 1544 | 6.872 | 4.61 | 3.81 | 0 | 0 | 0 | 0 | 41 | 0 | 32 | 0 | 0 | 16.5 | 0 | 0 | 0 | 0 | 0 | 6.017 | [5 empty] | 2 | 47 | 0 | 0 | 235
11/22/2019 5:45:59 PM | M59093 | 9.174 | 1557 | 5.039 | 4.31 | 2.21 | 65 | 0 | 205 | 54 | 0 | 0 | 54 | 0 | 0 | 12.667 | 0 | 0 | 0 | 0 | 0 | 11.85 | [5 empty] | 2 | 31 | 0 | 0 | 0
11/22/2019 4:39:06 PM | M59094 | 10.568 | 1541 | 6.325 | 5.08 | 3.36 | 65 | 0 | 0 | 0 | 359 | 27 | 74 | 0 | 13.833 | 0 | 0 | 0 | 0 | 0 | 0 | 4.517 | [5 empty] | 2 | 60 | 0 | 0 | 0
11/22/2019 7:32:14 PM | M59101 | 11.322 | 1560 | 4.29 | 3.13 | 2.28 | 0 | 0 | 0 | 71 | 205 | 0 | 44 | 0 | 10 | 0 | 0 | 0 | 0 | 0 | 0 | 3.85 | [5 empty] | 2 | 32 | 0 | 300 | 226
11/22/2019 8:09:36 PM | M59102 | 8.276 | 1561 | 3.75 | 4.2 | 2.19 | 100 | 0 | 0 | 0 | 0 | 0 | 33 | 0 | 8.667 | 0 | 0 | 0 | 0 | 0 | 0 | 3.016 | [5 empty] | 2 | 35 | 0 | 0 | 0
11/22/2019 8:50:08 PM | M59103 | 7.491 | 1570 | 3.664 | 3.42 | 3.23 | 52 | 0 | 303 | 0 | 0 | 0 | 43 | 0 | 8.333 | 0 | 0 | 0 | 0 | 0 | 0 | 7.184 | [5 empty] | 2 | 27 | 0 | 0 | 0
11/22/2019 8:55:48 PM | M59103 | 7.491 | 1597 | 0 | 4.77 | 1.35 | 0 | 0 | 0 | 0 | 0 | 0 | 0 | 0 | 0 | 0 | 0 | 0 | 0 | 0 | 0 | 5.667 | [5 empty] | 3 | -6 | 0 | 0 | 0
11/22/2019 9:43:41 PM | M59105 | 9.002 | 1570 | 4.765 | 2.27 | 2.01 | 0 | 0 | 0 | 0 | 0 | 22 | 24 | 0 | 10.5 | 0 | 0 | 0 | 0 | 0 | 0 | 10.017 | [5 empty] | 2 | 35 | 0 | 0 | 0
11/22/2019 9:55:31 PM | M59105 | 9.002 | 1605 | 0 | 3.59 | 1.32 | 74 | 0 | 0 | 0 | 0 | 0 | 0 | 0 | 0 | 0 | 0 | 0 | 0 | 0 | 0 | 11.833 | [5 empty] | 3 | -7 | 0 | 0 | 0
11/22/2019 10:07:22 PM | M59105 | 9.002 | 1598 | 0 | 6.62 | 3.03 | 0 | 0 | 0 | 0 | 0 | 0 | 0 | 0 | 0 | 0 | 0 | 0 | 0 | 0 | 0 | 11.85 | [5 empty] | 4 | -7 | 0 | 0 | 0
11/22/2019 11:06:35 PM | M59108 | 8.571 | 1590 | 2.087 | 9.31 | 5.38 | 0 | 0 | 0 | 54 | 30 | 0 | 49 | 0 | 0 | 5.167 | 0 | 0 | 0 | 0 | 0 | 25.2 | [5 empty] | 2 | -6 | 0 | 0 | 0
11/23/2019 12:17:18 AM | M59112 | 10.364 | 1583 | 3.853 | 2.23 | 1.15 | 0 | 0 | 0 | 52 | 112 | 0 | 39 | 0 | 0 | 9.5 | 0 | 0 | 0 | 0 | 0 | 18.85 | [5 empty] | 2 | 16 | 0 | 0 | 0
11/23/2019 12:23:18 AM | M59112 | 10.364 | 1599 | 0 | 2.95 | 0.72 | 51 | 0 | 0 | 0 | 0 | 0 | 0 | 0 | 0 | 0 | 0 | 0 | 0 | 0 | 0 | 6 | [5 empty] | 3 | -8 | 0 | 0 | 0
11/23/2019 1:34:32 AM | M59113 | 0 | 1576 | 0 | 0 | 0 | 0 | 0 | 457 | 164 | 204 | 73 | 0 | 0 | 0 | 0 | 0 | 0 | 0 | 0 | 0 | 37.367 | [5 empty] | 2 | 57 | 0 | 0 | 0
11/23/2019 3:18:27 AM | M59113 | 28.551 | 1633 | 28.551 | 15.25 | 15.25 | 0 | 0 | 155 | 0 | 0 | 31 | 0 | 0 | 0 | 28.667 | 0 | 0 | 0 | 0 | 0 | 75.25 | [5 empty] | 3 | -36 | 0 | 0 | 0
11/23/2019 3:40:18 AM | M59113 | 33.987 | 1597 | 5.436 | 20.71 | 5.46 | 0 | 0 | 89 | 62 | 129 | 0 | 47 | 0 | 0 | 13.333 | 0 | 0 | 0 | 0 | 0 | 8.517 | [5 empty] | 4 | 37 | 0 | 0 | 0
11/23/2019 4:02:49 AM | M59113 | 37.996 | 1634 | 4.009 | 23.58 | 2.87 | 0 | 0 | 117 | 0 | 0 | 42 | 0 | 0 | 0 | 10.167 | 0 | 0 | 0 | 0 | 0 | 12.35 | [5 empty] | 5 | -10 | 0 | 0 | 0
11/23/2019 4:34:11 AM | M59113 | 39.595 | 1624 | 1.599 | 29.29 | 5.71 | 86 | 0 | 0 | 0 | 0 | 34 | 21 | 0 | 0 | 2.167 | 1 | 0.833 | 0 | 0 | 0 | 27.367 | [5 empty] | 6 | -16 | 0 | 0 | 0
11/23/2019 4:41:01 AM | M59113 | 40.873 | 1608 | 1.278 | 30.29 | 1 | 125 | 0 | 0 | 0 | 0 | 0 | 0 | 0 | 0 | 3.167 | 0 | 0 | 0 | 0 | 0 | 3.666 | [5 empty] | 7 | 12 | 0 | 0 | 0
11/23/2019 4:41:51 AM | M59113 | 40.873 | 1620 | 0 | 30.41 | 0.12 | 0 | 0 | 0 | 0 | 0 | 0 | 0 | 0 | 0 | 0 | 0 | 0 | 0 | 0 | 0 | 0.833 | [5 empty] | 8 | -3 | 0 | 0 | 0
11/23/2019 5:31:14 AM | M59120 | 11.267 | 1552 | 6.047 | 8.45 | 4.06 | 0 | 30 | 109 | 49 | 345 | 0 | 66 | 0 | 0 | 14.333 | 0 | 0 | 0 | 0 | 0 | 9.2 | [5 empty] | 2 | 40 | 0 | 0 | 0
11/23/2019 5:44:24 AM | M59120 | 13.224 | 1592 | 1.957 | 10.56 | 2.11 | 0 | 0 | 0 | 34 | 0 | 0 | 0 | 0 | 0 | 4.833 | 0 | 0 | 0 | 0 | 0 | 8.334 | [5 empty] | 3 | 11 | 0 | 0 | 0
11/23/2019 5:51:05 AM | M59120 | 13.573 | 1603 | 0.349 | 11.55 | 0.99 | 60 | 0 | 0 | 0 | 0 | 0 | 0 | 0 | 0 | 0.833 | 0 | 0 | 0 | 0 | 0 | 5.85 | [5 empty] | 4 | -1 | 0 | 0 | 0
2020-08-03 03:50 | M65258 | 9.993 | 1540 | 0.857 | 8.83 | 1.4 | 0 | 0 | 0 | 0 | 0 | 0 | 0 | 0 | 2 | 0 | 0 | 0 | 0 | 0 | 0 | 5.333 | [5 empty] | 3 | -4 | 0 | 300 | 0
3/13/2020 6:43:11 AM | M65579 | 9.545 | 1575 | 2.28 | 11.75 | 1.91 | 0 | 0 | 0 | 0 | 0 | 0 | 0 | 0 | 5 | 0 | 0 | 0 | 0 | 0 | 0 | 5.683 | [5 empty] | 3 | 15 | 0 | 120 | 0
2020-08-03 04:44 | M65260 | 4.454 | 1556 | 0 | 5.98 | 3.7 | 0 | 0 | 0 | 25 | 124 | 18 | 94 | 198 | 0 | 0 | 0 | 0 | 0 | 0 | 0 | 14.85 | [5 empty] | 2 | -19 | 0 | 0 | 0
2020-08-03 04:53 | M65260 | 4.98 | 1537 | 0.526 | 8.32 | 2.34 | 0 | 0 | 0 | 0 | 0 | 0 | 0 | 0 | 0 | 0 | 1.333 | 0 | 0 | 0 | 0 | 8 | [5 empty] | 3 | -7 | 0 | 300 | 0
2020-12-03 09:55 | M65517 | 12.75 | 1550 | 6.181 | 11.7 | 4.98 | 0 | 0 | 232 | 76 | 188 | 0 | 43 | 0 | 14.667 | 0 | 0 | 0 | 0 | 0 | 0 | 6.016 | [5 empty] | 2 | 46 | 0 | 0 | 0
2020-12-03 08:14 | M65519 | 12.763 | 1532 | 8.12 | 5.85 | 4.11 | 0 | 0 | 108 | 0 | 0 | 27 | 29 | 0 | 0 | 20.833 | 0 | 0 | 0 | 0 | 0 | 7.35 | [5 empty] | 2 | 60 | 0 | 0 | 0
2020-07-03 10:06 | V26221 | 16.77 | 1547 | 7.733 | 12.23 | 6.69 | 0 | 354 | 0 | 159 | 494 | 0 | 0 | 0 | 18 | 0 | 0 | 0 | 0 | 0 | 0 | 10.033 | [5 empty] | 2 | 56 | 0 | 0 | 0
2020-07-03 10:19 | V26221 | 18.307 | 1603 | 1.537 | 14.93 | 2.7 | 0 | 0 | 157 | 0 | 0 | 0 | 0 | 0 | 3.667 | 0 | 0 | 0 | 0 | 0 | 0 | 9.833 | [5 empty] | 3 | 5 | 0 | 120 | 0
2020-07-03 10:20 | V26221 | 18.307 | 1608 | 0 | 14.95 | 0.02 | 0 | 0 | 0 | 0 | 0 | 0 | 0 | 0 | 0 | 0 | 0 | 0 | 0 | 0 | 0 | 0.667 | [5 empty] | 4 | -4 | 0 | 0 | 0
3/13/2020 7:29:13 AM | M65581 | 10.469 | 1538 | 6.636 | 5.68 | 4.49 | 0 | 0 | 0 | 0 | 0 | 0 | 0 | 0 | 15 | 0 | 0 | 0 | 0 | 0 | 0 | 6.85 | [5 empty] | 2 | 57 | 0 | 0 | 0
2020-12-03 06:17 | M65511 | 12.447 | 1584 | 1.519 | 14.8 | 1.99 | 0 | 0 | 0 | 0 | 0 | 0 | 0 | 0 | 3.5 | 0 | 0 | 0 | 0 | 0 | 0 | 4.35 | [5 empty] | 2 | 7 | 0 | 120 | 0
2020-12-03 08:43 | M65519 | 18.977 | 1592 | 6.214 | 8.29 | 2.44 | 0 | 0 | 207 | 118 | 0 | 48 | 23 | 0 | 12.167 | 3 | 0 | 0 | 0 | 0 | 0 | 14.366 | [5 empty] | 3 | 29 | 0 | 0 | 1
2020-12-03 09:00 | M65519 | 19.59 | 1621 | 0.613 | 12.34 | 4.05 | 0 | 0 | 0 | 0 | 0 | 0 | 0 | 0 | 1.5 | 0 | 0 | 0 | 0 | 0 | 0 | 15.683 | [5 empty] | 4 | -7 | 0 | 0 | 0
2020-12-03 09:04 | M65519 | 19.59 | 1614 | 0 | 13.22 | 0.88 | 0 | 0 | 0 | 0 | 0 | 0 | 0 | 0 | 0 | 0 | 0 | 0 | 0 | 0 | 0 | 4 | [5 empty] | 5 | -6 | 0 | 210 | 0
3/13/2020 7:43:33 AM | M65581 | 10.469 | 1595 | 0 | 9.21 | 3.53 | 0 | 0 | 0 | 0 | 0 | 33 | 38 | 0 | 0 | 0 | 0 | 0 | 0 | 0 | 0 | 14.333 | [5 empty] | 3 | -12 | 0 | 0 | 0
2020-12-03 10:54 | M65524 | 9.856 | 1556 | 5.203 | 8.39 | 5.9 | 0 | 0 | 86 | 63 | 36 | 39 | 39 | 0 | 8.833 | 3 | 0 | 0 | 0 | 0 | 0 | 12.184 | [5 empty] | 2 | 31 | 0 | 0 | 0
2020-12-03 11:05 | M65524 | 10.796 | 1587 | 0.94 | 11.32 | 2.93 | 0 | 0 | 0 | 24 | 0 | 0 | 15 | 0 | 0 | 2.5 | 0 | 0 | 0 | 0 | 0 | 9.017 | [5 empty] | 3 | -1 | 0 | 0 | 0
2020-12-03 11:11 | M65524 | 11.546 | 1586 | 0.75 | 12.81 | 1.49 | 0 | 0 | 0 | 0 | 0 | 0 | 0 | 0 | 0 | 2 | 0 | 0 | 0 | 0 | 0 | 3.833 | [5 empty] | 4 | 1 | 0 | 120 | 0
2020-12-03 12:01 | M65526 | 7.406 | 1577 | 3.194 | 7.57 | 4.01 | 0 | 0 | 0 | 60 | 41 | 0 | 45 | 0 | 0 | 7.833 | 0 | 0 | 0 | 0 | 0 | 14.517 | [5 empty] | 2 | 19 | 0 | 0 | 0
2020-12-03 12:16 | M65526 | 7.95 | 1596 | 0.544 | 10.08 | 2.51 | 0 | 0 | 0 | 0 | 0 | 0 | 0 | 0 | 0 | 1.333 | 0 | 0 | 0 | 0 | 0 | 13.184 | [5 empty] | 3 | -13 | 0 | 77 | 0
2020-12-03 12:23 | M65526 | 8.995 | 1583 | 1.045 | 11.77 | 1.69 | 0 | 0 | 0 | 0 | 0 | 0 | 0 | 0 | 2.5 | 0 | 0 | 0 | 0 | 0 | 0 | 4.167 | [5 empty] | 4 | 15 | 0 | 66 | 0
3/13/2020 8:43:46 AM | M65585 | 8.228 | 1554 | 4.329 | 5.46 | 3.34 | 0 | 0 | 0 | 0 | 272 | 27 | 64 | 0 | 9.833 | 0 | 0 | 0 | 0 | 0 | 0 | 11.184 | [5 empty] | 2 | 25 | 0 | 0 | 0
2020-12-03 13:10 | M65529 | 7.884 | 1567 | 3.6 | 1.92 | 1.03 | 0 | 0 | 0 | 0 | 0 | 0 | 0 | 0 | 0 | 9.167 | 0 | 0 | 0 | 0 | 0 | 6.85 | [5 empty] | 2 | 28 | 0 | 0 | 0
2020-12-03 13:23 | M65529 | 8.686 | 1595 | 0.802 | 2.7 | 0.78 | 0 | 0 | 0 | 32 | 164 | 41 | 61 | 0 | 0 | 0 | 2 | 0 | 0 | 0 | 0 | 10.5 | [5 empty] | 3 | -4 | 0 | 0 | 0
2020-12-03 14:38 | M65534 | 8.991 | 1570 | 4.342 | 7.14 | 4.96 | 0 | 0 | 0 | 0 | 129 | 20 | 79 | 0 | 5.167 | 5 | 0 | 0 | 0 | 0 | 0 | 13.183 | [5 empty] | 2 | 30 | 0 | 120 | 0
3/13/2020 9:41:29 AM | M65589 | 9.898 | 1569 | 4.958 | 3.39 | 1.85 | 0 | 175 | 0 | 0 | 0 | 0 | 64 | 0 | 11.5 | 0 | 0 | 0 | 0 | 0 | 0 | 10.683 | [5 empty] | 2 | 29 | 0 | 0 | 0
2020-12-03 15:55 | M65539 | 5.767 | 1575 | 2.965 | 3.72 | 3.02 | 0 | 0 | 0 | 0 | 0 | 0 | 0 | 0 | 6.667 | 0 | 0 | 0 | 0 | 0 | 0 | 5.183 | [5 empty] | 2 | 23 | 0 | 120 | 0
3/13/2020 9:52:50 AM | M65589 | 9.898 | 1598 | 0 | 4.57 | 1.18 | 0 | 0 | 0 | 0 | 0 | 0 | 0 | 0 | 0 | 0 | 0 | 0 | 0 | 0 | 0 | 11.35 | [5 empty] | 3 | -9 | 0 | 120 | 0
2020-12-03 16:55 | M65542 | 4.681 | 1605 | 0.355 | 2.44 | 1.3 | 0 | 0 | 109 | 44 | 100 | 0 | 39 | 0 | 0.833 | 0 | 0 | 0 | 0 | 0 | 0 | 4.334 | [5 empty] | 2 | -4 | 0 | 27 | 0
2020-12-03 18:00 | M65544 | 7.871 | 1577 | 4.295 | 7.02 | 4.86 | 0 | 0 | 0 | 0 | 66 | 19 | 71 | 0 | 9.833 | 0 | 0 | 0 | 0 | 0 | 0 | 18.034 | [5 empty] | 2 | 18 | 0 | 120 | 0
3/13/2020 11:04:33 AM | M65594 | 6.508 | 1585 | 1.283 | 8.82 | 4.79 | 0 | 0 | 0 | 0 | 0 | 0 | 74 | 0 | 3 | 0 | 0 | 0 | 0 | 0 | 0 | 15.85 | [5 empty] | 2 | -6 | 0 | 0 | 0
2020-12-03 19:11 | M65549 | 7.362 | 1598 | 1.496 | 8.26 | 4.85 | 0 | 0 | 0 | 39 | 0 | 0 | 69 | 0 | 3.5 | 0 | 0 | 0 | 0 | 0 | 0 | 17.183 | [5 empty] | 2 | -10 | 0 | 120 | 0
3/13/2020 11:12:14 AM | M65594 | 7.974 | 1579 | 1.466 | 9.55 | 0.73 | 0 | 0 | 0 | 0 | 0 | 0 | 0 | 0 | 3.5 | 0 | 0 | 0 | 0 | 0 | 0 | 4.183 | [5 empty] | 3 | 9 | 0 | 120 | 0
2020-12-03 20:09 | M65552 | 4.309 | 1615 | 0 | 6.49 | 4.1 | 0 | 0 | 0 | 0 | 0 | 0 | 0 | 0 | 0 | 0 | 0 | 0 | 0 | 0 | 0 | 16.183 | [5 empty] | 2 | -11 | 0 | 0 | 0
2020-12-03 20:17 | M65552 | 5.018 | 1604 | 0.709 | 8.41 | 1.92 | 0 | 0 | 0 | 19 | 21 | 30 | 55 | 0 | 0 | 0 | 0 | 2 | 0 | 0 | 0 | 5.833 | [5 empty] | 3 | -4 | 0 | 120 | 0
2020-12-03 21:28 | M65556 | 7.388 | 1573 | 3.063 | 3.99 | 3.01 | 0 | 0 | 154 | 60 | 0 | 0 | 69 | 0 | 7 | 0 | 0 | 0 | 0 | 0 | 0 | 4.85 | [5 empty] | 2 | 16 | 0 | 121 | 0
3/13/2020 12:20:27 PM | M65598 | 5.917 | 1588 | 2.468 | 10.58 | 7.36 | 0 | 0 | 0 | 43 | 0 | 0 | 63 | 0 | 6 | 0 | 0 | 0 | 0 | 0 | 0 | 22.867 | [5 empty] | 2 | -5 | 0 | 0 | 0
2020-12-03 22:32 | M65558 | 6.472 | 1608 | 0 | 6.34 | 2.85 | 0 | 0 | 0 | 0 | 0 | 0 | 0 | 0 | 0 | 0 | 0 | 0 | 0 | 0 | 0 | 25.35 | [5 empty] | 2 | -26 | 0 | 0 | 0
2020-12-03 22:40 | M65558 | 8.254 | 1582 | 1.782 | 7.2 | 0.86 | 0 | 0 | 0 | 53 | 0 | 0 | 57 | 0 | 4.167 | 0 | 0 | 0 | 0 | 0 | 0 | 3.833 | [5 empty] | 3 | 11 | 0 | 120 | 0
2020-12-03 23:41 | M65561 | 8.167 | 1550 | 4.824 | 3.91 | 2.54 | 0 | 0 | 0 | 32 | 142 | 0 | 25 | 0 | 11.167 | 0 | 0 | 0 | 0 | 0 | 0 | 4.516 | [5 empty] | 2 | 34 | 0 | 0 | 0
3/13/2020 1:24:50 PM | M65600 | 5.97 | 1558 | 3.342 | 2.84 | 0.98 | 0 | 0 | 311 | 27 | 0 | 0 | 33 | 0 | 8.5 | 0 | 0 | 0 | 0 | 0 | 0 | 10.183 | [5 empty] | 2 | 7 | 0 | 0 | 0
3/13/2020 12:39:53 AM | M65564 | 7.655 | 1586 | 3.223 | 5.64 | 3.03 | 0 | 0 | 54 | 0 | 131 | 0 | 0 | 0 | 7.5 | 0 | 0 | 0 | 0 | 0 | 0 | 13.517 | [5 empty] | 2 | 13 | 0 | 0 | 0
3/13/2020 12:48:03 AM | M65564 | 8.499 | 1599 | 0.844 | 6.82 | 1.18 | 0 | 0 | 0 | 0 | 0 | 0 | 0 | 0 | 2.167 | 0 | 0 | 0 | 0 | 0 | 0 | 6 | [5 empty] | 3 | 3 | 0 | 120 | 0
3/13/2020 1:32:30 PM | M65600 | 8.503 | 1565 | 2.533 | 4.46 | 1.62 | 0 | 0 | 102 | 0 | 0 | 0 | 0 | 0 | 6 | 0 | 0 | 0 | 0 | 0 | 0 | 1.667 | [5 empty] | 3 | 22 | 0 | 0 | 0
3/13/2020 1:56:57 AM | M65568 | 5.141 | 1577 | 2.554 | 3.77 | 2.3 | 0 | 0 | 0 | 0 | 0 | 0 | 0 | 0 | 6.167 | 0 | 0 | 0 | 0 | 0 | 0 | 10.016 | [5 empty] | 2 | 12 | 0 | 120 | 0
3/13/2020 3:08:20 AM | M65572 | 6.326 | 1572 | 3.188 | 4.64 | 2.42 | 0 | 0 | 0 | 0 | 0 | 0 | 0 | 0 | 7 | 0 | 0 | 0 | 0 | 0 | 0 | 10.017 | [5 empty] | 2 | 20 | 0 | 0 | 0
3/13/2020 2:22:33 PM | M65602 | 6.353 | 1576 | 3.027 | 9.19 | 7.88 | 0 | 0 | 29 | 37 | 0 | 68 | 22 | 0 | 7.333 | 0 | 0 | 0 | 0 | 0 | 0 | 23.867 | [5 empty] | 2 | 8 | 0 | 0 | 0
3/13/2020 4:16:33 AM | M65575 | 4.572 | 1593 | 1.467 | 4.17 | 2.6 | 0 | 0 | 0 | 0 | 0 | 0 | 0 | 0 | 3.167 | 0 | 0 | 0 | 0 | 0 | 0 | 17.016 | [5 empty] | 2 | -6 | 0 | 0 | 0
3/13/2020 4:24:14 AM | M65575 | 5.614 | 1587 | 1.042 | 5.62 | 1.45 | 0 | 0 | 0 | 22 | 45 | 0 | 48 | 0 | 2.5 | 0 | 0 | 0 | 0 | 0 | 0 | 5.183 | [5 empty] | 3 | 4 | 0 | 120 | 0
3/13/2020 2:39:24 PM | M65602 | 8.165 | 1584 | 1.812 | 12.48 | 3.29 | 0 | 0 | 0 | 0 | 0 | 0 | 0 | 0 | 4 | 0 | 0 | 0 | 0 | 0 | 0 | 12.85 | [5 empty] | 3 | 1 | 0 | 124 | 0
3/13/2020 5:20:07 AM | M65577 | 7.645 | 1580 | 3.181 | 5.38 | 3.68 | 0 | 0 | 0 | 84 | 0 | 38 | 63 | 0 | 7.5 | 0 | 0 | 0 | 0 | 0 | 0 | 9.683 | [5 empty] | 2 | 16 | 0 | 0 | 0
3/13/2020 5:32:07 AM | M65577 | 8.516 | 1596 | 0.871 | 8.2 | 2.82 | 0 | 0 | 0 | 0 | 0 | 0 | 0 | 0 | 0 | 2.167 | 0 | 0 | 0 | 0 | 0 | 9.833 | [5 empty] | 3 | -4 | 0 | 120 | 0
3/13/2020 6:32:30 AM | M65579 | 7.265 | 1551 | 5.043 | 9.84 | 7.41 | 0 | 0 | 216 | 26 | 110 | 0 | 43 | 0 | 0 | 12.333 | 0 | 0 | 0 | 0 | 0 | 21.034 | [5 empty] | 2 | 24 | 0 | 0 | 0
3/13/2020 5:33:52 PM | M65608 | 10.823 | 1540 | 5.064 | 11.01 | 7.48 | 0 | 0 | 101 | 89 | 157 | 0 | 19 | 0 | 11.833 | 0 | 0 | 0 | 0 | 0 | 0 | 18.184 | [5 empty] | 2 | 24 | 0 | 32 | 0
3/13/2020 5:47:13 PM | M65608 | 11.7 | 1564 | 0.877 | 13.56 | 2.55 | 0 | 0 | 0 | 0 | 0 | 27 | 0 | 0 | 2 | 0 | 0 | 0 | 0 | 0 | 0 | 11.35 | [5 empty] | 3 | 1 | 0 | 0 | 0
3/13/2020 5:55:43 PM | M65608 | 11.7 | 1565 | 0 | 15.75 | 2.19 | 0 | 0 | 0 | 0 | 0 | 0 | 0 | 0 | 0 | 0 | 0 | 0 | 0 | 0 | 0 | 8.5 | [5 empty] | 4 | -8 | 0 | 0 | 0
3/13/2020 6:02:03 PM | M65608 | 12.889 | 1557 | 1.189 | 17.37 | 1.62 | 0 | 0 | 0 | 0 | 0 | 0 | 0 | 0 | 2.833 | 0 | 0 | 0 | 0 | 0 | 0 | 3.5 | [5 empty] | 5 | 11 | 0 | 350 | 0
3/13/2020 6:02:33 PM | M65608 | 12.889 | 1568 | 0 | 17.5 | 0.13 | 0 | 0 | 0 | 0 | 0 | 0 | 0 | 0 | 0 | 0 | 0 | 0 | 0 | 0 | 0 | 0.5 | [5 empty] | 6 | -2 | 0 | 0 | 0
3/13/2020 6:05:34 PM | M65608 | 12.889 | 1566 | 0 | 18.27 | 0.77 | 0 | 0 | 0 | 0 | 0 | 0 | 0 | 0 | 0 | 0 | 0 | 0 | 0 | 0 | 0 | 3.017 | [5 empty] | 7 | 1 | 0 | 0 | 0
3/13/2020 6:42:35 PM | M65613 | 4.471 | 1569 | 0 | 4.13 | 2.73 | 0 | 0 | 0 | 0 | 0 | 0 | 0 | 0 | 0 | 0 | 0 | 0 | 0 | 0 | 0 | 13 | [5 empty] | 2 | -11 | 0 | 0 | 0
3/13/2020 6:50:46 PM | M65613 | 5.005 | 1558 | 0.534 | 5.08 | 0.95 | 0 | 0 | 0 | 26 | 166 | 18 | 104 | 0 | 0 | 0 | 0 | 1.667 | 0 | 0 | 0 | 6.516 | [5 empty] | 3 | -8 | 0 | 0 | 0
3/13/2020 6:55:46 PM | M65613 | 5.005 | 1550 | 0 | 5.81 | 0.73 | 0 | 0 | 0 | 0 | 0 | 0 | 0 | 0 | 0 | 0 | 0 | 0 | 0 | 0 | 0 | 5 | [5 empty] | 4 | -6 | 0 | 0 | 0
3/13/2020 7:00:46 PM | M65613 | 5.416 | 1544 | 0.411 | 6.33 | 0.52 | 0 | 0 | 0 | 0 | 0 | 0 | 0 | 0 | 0 | 1.167 | 0 | 0 | 0 | 0 | 0 | 3.833 | [5 empty] | 5 | 3 | 0 | 350 | 0
3/13/2020 7:03:26 PM | M65613 | 5.416 | 1547 | 0 | 6.71 | 0.38 | 0 | 0 | 0 | 0 | 0 | 0 | 0 | 0 | 0 | 0 | 0 | 0 | 0 | 0 | 0 | 2.667 | [5 empty] | 6 | -3 | 0 | 0 | 0
3/13/2020 7:54:09 PM | M65614 | 1.278 | 1560 | 0 | 4.25 | 3.32 | 0 | 0 | 0 | 0 | 0 | 0 | 0 | 0 | 0 | 0 | 0 | 0 | 0 | 0 | 0 | 13.35 | [5 empty] | 2 | -15 | 0 | 0 | 0
3/13/2020 8:02:39 PM | M65614 | 2.388 | 1545 | 1.11 | 5.79 | 1.54 | 0 | 0 | 0 | 48 | 133 | 24 | 28 | 0 | 0 | 0 | 3 | 0 | 0 | 0 | 0 | 5.5 | [5 empty] | 3 | -3 | 0 | 0 | 0
2/14/2020 8:21:33 PM | M63883 | 6.784 | 1550 | 0 | 6.48 | 0.83 | 0 | 0 | 0 | 0 | 0 | 0 | 0 | 0 | 0 | 0 | 0 | 0 | 0 | 0 | 0 | 4.5 | [5 empty] | 4 | -3 | 0 | 0 | 0
2/14/2020 8:23:23 PM | M63883 | 6.784 | 1547 | 0 | 6.81 | 0.33 | 0 | 0 | 0 | 0 | 0 | 0 | 0 | 0 | 0 | 0 | 0 | 0 | 0 | 0 | 0 | 1.833 | [5 empty] | 5 | -5 | 0 | 0 | 0
2/14/2020 8:24:53 PM | M63883 | 6.784 | 1542 | 0 | 7.09 | 0.28 | 0 | 0 | 0 | 0 | 0 | 0 | 0 | 0 | 0 | 0 | 0 | 0 | 0 | 0 | 0 | 1.5 | [5 empty] | 6 | 3 | 0 | 0 | 0
2/14/2020 8:28:03 PM | M63883 | 6.784 | 1545 | 0 | 7.67 | 0.58 | 0 | 0 | 0 | 0 | 0 | 0 | 0 | 0 | 0 | 0 | 0 | 0 | 0 | 0 | 0 | 3.167 | [5 empty] | 7 | -5 | 0 | 0 | 0
2/14/2020 11:58:34 PM | M63889 | 5.891 | 1543 | 1.052 | 5.46 | 4.36 | 0 | 0 | 160 | 0 | 152 | 0 | 63 | 170 | 2.667 | 0 | 0 | 0 | 0 | 0 | 0 | 15.683 | [5 empty] | 2 | -20 | 0 | 0 | 0
2/15/2020 12:07:44 AM | M63889 | 7.39 | 1523 | 1.499 | 7.52 | 2.06 | 0 | 0 | 0 | 0 | 0 | 0 | 0 | 0 | 3.5 | 0 | 0 | 0 | 0 | 0 | 0 | 5.667 | [5 empty] | 3 | 9 | 0 | 350 | 0
2/14/2020 9:10:15 PM | M63891 | 7.231 | 1513 | 3.266 | 7.72 | 5.33 | 0 | 0 | 0 | 0 | 196 | 0 | 84 | 47 | 8 | 0 | 0 | 0 | 0 | 0 | 0 | 15.017 | [5 empty] | 2 | 12 | 0 | 0 | 0
2/14/2020 9:24:46 PM | M63891 | 9.3 | 1525 | 2.069 | 10.06 | 2.34 | 0 | 0 | 0 | 0 | 91 | 0 | 0 | 22 | 4.833 | 0 | 0 | 0 | 0 | 0 | 0 | 9.684 | [5 empty] | 3 | 13 | 0 | 0 | 0
2/14/2020 9:29:16 PM | M63891 | 9.3 | 1538 | 0 | 11.03 | 0.97 | 0 | 0 | 0 | 0 | 0 | 0 | 0 | 0 | 0 | 0 | 0 | 0 | 0 | 0 | 0 | 4.5 | [5 empty] | 4 | -4 | 0 | 353 | 0
2020-10-03 07:13 | M65387 | 10.297 | 1594 | 2.998 | 4.23 | 3.28 | 0 | 0 | 306 | 136 | 0 | 0 | 12 | 0 | 6.833 | 0 | 0 | 0 | 0 | 0 | 0 | 21.867 | [5 empty] | 2 | 6 | 9.833 | 120 | 0
2/14/2020 10:14:39 PM | M63895 | 6.12 | 1535 | 3.078 | 4.49 | 3.39 | 0 | 0 | 0 | 0 | 205 | 26 | 104 | 158 | 7 | 0 | 0 | 0 | 0 | 0 | 0 | 18.033 | [5 empty] | 2 | 2 | 0 | 0 | 0
2/14/2020 10:40:40 PM | M63895 | 8.46 | 1537 | 2.34 | 10.22 | 5.73 | 0 | 0 | 0 | 0 | 0 | 0 | 26 | 68 | 5.333 | 0 | 0 | 0 | 0 | 0 | 0 | 20.684 | [5 empty] | 3 | 2 | 0 | 0 | 0
2/14/2020 10:50:10 PM | M63895 | 8.871 | 1539 | 0.411 | 12.49 | 2.27 | 0 | 0 | 0 | 0 | 0 | 0 | 0 | 0 | 1 | 0 | 0 | 0 | 0 | 0 | 0 | 8.5 | [5 empty] | 4 | -2 | 0 | 350 | 0
2/15/2020 12:58:37 AM | M63900 | 6.03 | 1558 | 1.313 | 8.71 | 6.03 | 0 | 0 | 0 | 0 | 31 | 0 | 37 | 90 | 0 | 3.667 | 0 | 0 | 0 | 0 | 0 | 21.366 | [5 empty] | 2 | -23 | 0 | 0 | 0
2/15/2020 1:11:47 AM | M63900 | 7.501 | 1535 | 1.471 | 11.58 | 2.87 | 0 | 0 | 0 | 0 | 0 | 0 | 0 | 0 | 3.333 | 0 | 0 | 0 | 0 | 0 | 0 | 9.834 | [5 empty] | 3 | 5 | 0 | 0 | 0
2/15/2020 1:17:07 AM | M63900 | 7.501 | 1540 | 0 | 12.91 | 1.33 | 0 | 0 | 0 | 0 | 0 | 0 | 0 | 0 | 0 | 0 | 0 | 0 | 0 | 0 | 0 | 5.333 | [5 empty] | 4 | -6 | 0 | 350 | 0
2/15/2020 1:19:18 AM | M63900 | 7.501 | 1534 | 0 | 13.44 | 0.53 | 0 | 0 | 0 | 0 | 0 | 0 | 0 | 0 | 0 | 0 | 0 | 0 | 0 | 0 | 0 | 2.183 | [5 empty] | 5 | -4 | 0 | 0 | 0
2020-10-03 08:15 | M65389 | 9.771 | 1547 | 4.763 | 4.28 | 2.45 | 0 | 0 | 153 | 64 | 0 | 0 | 0 | 0 | 10.5 | 0 | 0 | 0 | 0 | 0 | 0 | 17.017 | [5 empty] | 2 | 28 | 0 | 0 | 0
2/15/2020 2:24:11 AM | M63904 | 7.544 | 1543 | 2.547 | 9.59 | 5.72 | 0 | 0 | 0 | 0 | 97 | 19 | 82 | 217 | 6 | 0 | 0 | 0 | 0 | 0 | 0 | 21.7 | [5 empty] | 2 | -2 | 0 | 0 | 0
2/15/2020 2:31:11 AM | M63904 | 7.544 | 1541 | 0 | 11.33 | 1.74 | 0 | 0 | 0 | 0 | 0 | 0 | 0 | 0 | 0 | 0 | 0 | 0 | 0 | 0 | 0 | 7 | [5 empty] | 3 | -2 | 0 | 350 | 0
2/15/2020 2:34:21 AM | M63904 | 7.544 | 1539 | 0 | 12.12 | 0.79 | 0 | 0 | 0 | 0 | 0 | 0 | 0 | 0 | 0 | 0 | 0 | 0 | 0 | 0 | 0 | 3.167 | [5 empty] | 4 | -3 | 0 | 0 | 0
2/15/2020 2:37:21 AM | M63904 | 7.544 | 1536 | 0 | 12.76 | 0.64 | 0 | 0 | 0 | 0 | 0 | 0 | 0 | 0 | 0 | 0 | 0 | 0 | 0 | 0 | 0 | 3 | [5 empty] | 5 | -6 | 0 | 0 | 0
2020-10-03 08:25 | M65389 | 12.364 | 1575 | 2.593 | 5.36 | 1.08 | 0 | 0 | 0 | 0 | 0 | 0 | 0 | 0 | 5.667 | 0 | 0 | 0 | 0 | 0 | 0 | 4 | [5 empty] | 3 | 19 | 0 | 120 | 0
2/15/2020 3:43:55 AM | M63905 | 4.756 | 1567 | 0 | 5.87 | 3.24 | 0 | 0 | 0 | 0 | 0 | 0 | 0 | 0 | 0 | 0 | 0 | 0 | 0 | 0 | 0 | 13.017 | [5 empty] | 2 | -13 | 0 | 0 | 0
2/15/2020 3:51:45 AM | M63905 | 5.082 | 1554 | 0.326 | 7.73 | 1.86 | 0 | 0 | 0 | 0 | 0 | 0 | 93 | 77 | 0 | 0 | 0 | 1 | 0 | 0 | 0 | 6.833 | [5 empty] | 3 | -5 | 0 | 350 | 0
2/15/2020 3:52:15 AM | M63905 | 5.082 | 1549 | 0 | 7.85 | 0.12 | 0 | 0 | 0 | 0 | 0 | 0 | 0 | 0 | 0 | 0 | 0 | 0 | 0 | 0 | 0 | 0.5 | [5 empty] | 4 | -4 | 0 | 0 | 0
2/15/2020 3:57:45 AM | M63905 | 5.082 | 1545 | 0 | 9.22 | 1.37 | 0 | 0 | 0 | 0 | 0 | 0 | 0 | 0 | 0 | 0 | 0 | 0 | 0 | 0 | 0 | 5.5 | [5 empty] | 5 | -4 | 0 | 0 | 0
2/15/2020 4:01:45 AM | M63905 | 5.082 | 1541 | 0 | 10.22 | 1 | 0 | 0 | 0 | 0 | 0 | 0 | 0 | 0 | 0 | 0 | 0 | 0 | 0 | 0 | 0 | 4 | [5 empty] | 6 | -6 | 0 | 0 | 0
2020-10-03 08:43 | M65389 | 13.696 | 1594 | 1.332 | 7.1 | 1.74 | 0 | 0 | 0 | 0 | 0 | 0 | 0 | 0 | 3 | 0 | 0 | 0 | 0 | 0 | 0 | 15.017 | [5 empty] | 4 | 2 | 0 | 0 | 0
2/15/2020 5:03:08 AM | M63914 | 3.595 | 1546 | 0 | 3.75 | 0.68 | 0 | 0 | 0 | 0 | 0 | 0 | 0 | 0 | 0 | 0 | 0 | 0 | 0 | 0 | 0 | 14.667 | [5 empty] | 2 | -11 | 0 | 0 | 0
2/15/2020 5:11:49 AM | M63914 | 5.236 | 1535 | 1.641 | 5.02 | 1.27 | 0 | 0 | 0 | 0 | 55 | 0 | 130 | 80 | 0 | 0 | 0 | 4.833 | 0 | 0 | 0 | 3.85 | [5 empty] | 3 | 3 | 0 | 0 | 0
2/15/2020 5:16:09 AM | M63914 | 5.236 | 1538 | 0 | 6.1 | 1.08 | 0 | 0 | 0 | 0 | 0 | 0 | 0 | 0 | 0 | 0 | 0 | 0 | 0 | 0 | 0 | 4.333 | [5 empty] | 4 | -4 | 0 | 350 | 0
2020-10-03 08:45 | M65389 | 13.696 | 1596 | 0 | 7.71 | 0.61 | 0 | 0 | 0 | 0 | 0 | 0 | 0 | 0 | 0 | 0 | 0 | 0 | 0 | 0 | 0 | 2.667 | [5 empty] | 5 | -2 | 0 | 0 | 0
2020-10-03 09:57 | M65399 | 7.315 | 1618 | 0.913 | 8.16 | 3.85 | 0 | 0 | 0 | 32 | 0 | 0 | 48 | 0 | 2 | 0 | 0 | 0 | 0 | 0 | 0 | 13.517 | [5 empty] | 2 | -7 | 0 | 0 | 0
2020-10-03 10:05 | M65399 | 7.315 | 1611 | 0 | 8.74 | 0.58 | 0 | 0 | 0 | 0 | 0 | 0 | 0 | 0 | 0 | 0 | 0 | 0 | 0 | 0 | 0 | 8 | [5 empty] | 3 | -10 | 0 | 120 | 0
2020-10-03 10:07 | M65399 | 7.315 | 1601 | 0 | 8.91 | 0.17 | 0 | 0 | 0 | 0 | 0 | 0 | 0 | 0 | 0 | 0 | 0 | 0 | 0 | 0 | 0 | 2 | [5 empty] | 4 | -5 | 0 | 0 | 0
2020-10-03 10:08 | M65399 | 7.315 | 1596 | 0 | 9.03 | 0.12 | 0 | 0 | 0 | 0 | 0 | 0 | 0 | 0 | 0 | 0 | 0 | 0 | 0 | 0 | 0 | 1.167 | [5 empty] | 5 | -2 | 0 | 0 | 0
2020-10-03 11:14 | M65402 | 7.119 | 1574 | 2.537 | 10.06 | 3.16 | 0 | 0 | 0 | 26 | 0 | 0 | 35 | 0 | 0 | 6.333 | 0 | 0 | 0 | 0 | 0 | 5.85 | [5 empty] | 2 | 20 | 0 | 0 | 0
2020-10-03 12:28 | M65404 | 8.209 | 1561 | 3.713 | 3.27 | 2.18 | 0 | 0 | 0 | 0 | 0 | 0 | 0 | 0 | 0 | 9.167 | 0 | 0 | 0 | 0 | 0 | 5.35 | [5 empty] | 2 | 40 | 0 | 0 | 0
2020-10-03 12:37 | M65404 | 8.563 | 1601 | 0.354 | 4.52 | 1.25 | 0 | 0 | 0 | 0 | 41 | 0 | 38 | 0 | 0 | 0 | 0.833 | 0 | 0 | 0 | 0 | 7.684 | [5 empty] | 3 | -15 | 0 | 0 | 0
2020-10-03 13:42 | M65410 | 6.647 | 1545 | 6.06 | 4.07 | 3.64 | 0 | 0 | 204 | 0 | 322 | 34 | 43 | 0 | 0 | 15.5 | 0 | 0 | 0 | 0 | 0 | 2.85 | [5 empty] | 2 | 48 | 0 | 120 | 0
2020-10-03 14:45 | M65412 | 6.877 | 1576 | 4.553 | 10.59 | 8.97 | 0 | 0 | 163 | 34 | 118 | 22 | 99 | 0 | 10.5 | 0 | 0 | 0 | 0 | 0 | 0 | 28.533 | [5 empty] | 2 | 9 | 0 | 0 | 0
2020-10-03 15:01 | M65412 | 9.009 | 1585 | 2.132 | 14.75 | 4.16 | 0 | 0 | 0 | 0 | 0 | 0 | 0 | 0 | 5 | 0 | 0 | 0 | 0 | 0 | 0 | 11.35 | [5 empty] | 3 | 11 | 0 | 120 | 0
2020-10-03 16:12 | M65416 | 5.027 | 1607 | 1.611 | 7.78 | 4.18 | 0 | 0 | 0 | 0 | 0 | 21 | 35 | 0 | 3.833 | 0 | 0 | 0 | 0 | 0 | 0 | 12.85 | [5 empty] | 2 | -2 | 0 | 120 | 0
2020-10-03 17:12 | M65418 | 8.47 | 1606 | 2.232 | 9.11 | 5.99 | 0 | 0 | 0 | 157 | 64 | 0 | 43 | 0 | 5 | 0 | 0 | 0 | 0 | 0 | 0 | 24.867 | [5 empty] | 2 | -6 | 0 | 0 | 0
2020-10-03 17:22 | M65418 | 8.47 | 1600 | 0 | 9.79 | 0.68 | 0 | 0 | 0 | 0 | 0 | 0 | 0 | 0 | 0 | 0 | 0 | 0 | 0 | 0 | 0 | 10.667 | [5 empty] | 3 | -10 | 0 | 120 | 0
2020-10-03 18:21 | M65421 | 9.817 | 1588 | 3.205 | 9.91 | 6.31 | 0 | 0 | 0 | 142 | 56 | 24 | 54 | 0 | 7.167 | 0 | 0 | 0 | 0 | 0 | 0 | 18.683 | [5 empty] | 2 | 9 | 0 | 0 | 0
2020-10-03 18:37 | M65421 | 10.977 | 1597 | 1.16 | 14.06 | 4.15 | 0 | 0 | 0 | 0 | 0 | 0 | 0 | 0 | 2.5 | 0 | 0 | 0 | 0 | 0 | 0 | 13.85 | [5 empty] | 3 | -4 | 0 | 120 | 0
2020-10-03 19:41 | M65426 | 7.658 | 1586 | 3.098 | 7.42 | 5.85 | 0 | 0 | 0 | 55 | 0 | 0 | 43 | 0 | 4.167 | 3.333 | 0 | 0 | 0 | 0 | 0 | 24.683 | [5 empty] | 2 | 4 | 0 | 0 | 0
2020-10-03 19:51 | M65426 | 9.025 | 1590 | 1.367 | 8.49 | 1.07 | 0 | 0 | 0 | 0 | 0 | 0 | 0 | 0 | 3 | 0 | 0 | 0 | 0 | 0 | 0 | 6.85 | [5 empty] | 3 | 10 | 0 | 0 | 0
2020-10-03 20:53 | M65429 | 10.278 | 1581 | 4.366 | 13.07 | 7.81 | 0 | 0 | 0 | 36 | 0 | 41 | 58 | 0 | 10 | 0 | 0 | 0 | 0 | 0 | 0 | 21.533 | [5 empty] | 2 | 11 | 0 | 0 | 0
2020-10-03 21:16 | M65429 | 12.482 | 1592 | 2.204 | 18.95 | 5.88 | 0 | 0 | 0 | 47 | 0 | 0 | 0 | 0 | 5 | 0 | 0 | 0 | 0 | 0 | 0 | 18.517 | [5 empty] | 3 | 1 | 0 | 0 | 0
2020-11-03 00:03 | M65439 | 11.392 | 1578 | 5.342 | 2.51 | 1.12 | 0 | 0 | 169 | 17 | 0 | 0 | 35 | 0 | 12.167 | 0 | 0 | 0 | 0 | 0 | 0 | 10.016 | [5 empty] | 2 | 40 | 0 | 0 | 0
2020-11-03 01:09 | M65439 | 15.56 | 1618 | 4.168 | 4.82 | 2.31 | 0 | 0 | 0 | 27 | 0 | 0 | 0 | 0 | 9.5 | 0 | 0 | 0 | 0 | 0 | 0 | 56.217 | [5 empty] | 3 | -13 | 0 | 0 | 0
2020-11-03 01:52 | M65439 | 21.755 | 1605 | 6.195 | 5.81 | 0.99 | 0 | 0 | 203 | 152 | 56 | 0 | 82 | 0 | 14.833 | 0 | 0 | 0 | 0 | 0 | 0 | 27.7 | [5 empty] | 4 | -3 | 0 | 0 | 0
2020-11-03 02:00 | M65439 | 23.544 | 1602 | 1.789 | 6 | 0.19 | 0 | 0 | 0 | 0 | 0 | 0 | 0 | 0 | 4 | 0 | 0 | 0 | 0 | 0 | 0 | 4 | [5 empty] | 5 | 12 | 0 | 250 | 0
9/21/2019 6:51:26 AM | M55133 | 8.38 | 1554 | 0 | 3.35 | 0.76 | 0 | 0 | 0 | 0 | 0 | 0 | 0 | 0 | 0 | 0 | 0 | 0 | 0 | 0 | 0 | 4.517 | [5 empty] | 3 | -4 | 0 | 0 | 0
2019-11-08 10:47 | M52949 | 14.269 | 1525 | 9.254 | 8.25 | 5.89 | 0 | 0 | 0 | 0 | 0 | 0 | 69 | 0 | 6.167 | 0 | 0 | 0 | 0 | 0 | 0 | 29.283 | [5 empty] | 2 | 63 | 0 | 0
2019-11-08 10:59 | M52949 | 16.828 | 1588 | 2.559 | 11.34 | 3.09 | 40 | 0 | 0 | 0 | 0 | 0 | 30 | 0 | 3 | 0 | 0 | 0 | 0 | 0 | 0 | 9.467 | [5 empty] | 3 | 11 | 0 | 0
2019-11-08 11:04 | M52949 | 18.095 | 1599 | 1.267 | 12.66 | 1.32 | 40 | 0 | 0 | 0 | 0 | 0 | 0 | 0 | 2.333 | 0 | 0 | 0 | 0 | 0 | 0 | 2.767 | [5 empty] | 4 | 8 | 0 | 0
2019-11-08 09:18 | M52951 | 10.391 | 1546 | 5.021 | 7.08 | 3.68 | 0 | 0 | 206 | 0 | 0 | 0 | 75 | 0 | 3.833 | 0 | 0 | 0 | 0 | 0 | 0 | 11.8 | [5 empty] | 2 | 46 | 0 | 0
2019-11-08 09:27 | M52951 | 13.582 | 1592 | 3.191 | 9.08 | 2 | 0 | 0 | 0 | 0 | 0 | 0 | 0 | 0 | 2.833 | 0 | 0 | 0 | 0 | 0 | 0 | 6.15 | [5 empty] | 3 | 30 | 0 | 0
2019-11-08 09:38 | M52951 | 13.898 | 1622 | 0.316 | 11.68 | 2.6 | 0 | 0 | 0 | 0 | 0 | 0 | 0 | 0 | 0.167 | 0 | 0 | 0 | 0 | 0 | 0 | 10.733 | [5 empty] | 4 | -2 | 0 | 231
2019-11-08 09:39 | M52951 | 13.898 | 1620 | 0 | 11.87 | 0.19 | [8 empty] | 0 | 0 | 0 | 0 | 0 | 0 | 0 | 0.883 | [5 empty] | 5 | -2
9/21/2019 7:39:22 AM | M55137 | 6.696 | 1508 | 3.078 | 6.73 | 3.92 | 0 | 0 | 203 | 0 | 0 | 0 | 0 | 0 | 0 | 4.833 | 0 | 0 | 0 | 0 | 0 | 12.65 | [5 empty] | 2 | 22 | 0 | 0 | 0
2019-11-08 13:38 | M52953 | 13.716 | 1530 | 8.128 | 3.99 | 1.21 | 0 | 0 | 117 | 43 | 0 | 0 | 0 | 0 | 18 | 0 | 0 | 0 | 0 | 0 | 0 | 5.367 | [5 empty] | 2 | 68 | 0 | 0
2019-11-08 13:44 | M52953 | 13.716 | 1598 | 0 | 4.08 | 0.09 | 40 | 0 | 0 | 0 | 0 | 0 | 0 | 0 | 0 | 0 | 0 | 0 | 0 | 0 | 0 | 5.833 | [5 empty] | 3 | -11 | 0 | 0
9/21/2019 7:48:16 AM | M55137 | 8.397 | 1530 | 1.701 | 8.64 | 1.91 | 0 | 0 | 111 | 44 | 244 | 56 | 106 | 14 | 0 | 0.833 | 0 | 0 | 0 | 0 | 0 | 8.067 | [5 empty] | 3 | 4 | 0 | 0 | 0
2019-11-08 12:21 | M52955 | 15.296 | 1600 | 8.981 | 3.53 | 3.51 | 40 | 215 | 0 | 66 | 227 | 0 | 118 | 0 | 0 | 4.667 | 0 | 0 | 0 | 0 | 0 | 40.6 | [5 empty] | 2 | -2 | 0 | 0
9/21/2019 7:57:01 AM | M55137 | 9.582 | 1534 | 1.185 | 10.52 | 1.88 | 0 | 0 | 213 | 0 | 0 | 0 | 0 | 0 | 0 | 0.833 | 0 | 0 | 0 | 0 | 0 | 7.917 | [5 empty] | 4 | 5 | 0 | 350 | 0
2019-11-08 14:40 | M52961 | 13.003 | 1562 | 5.551 | 10.12 | 5.56 | 0 | 36 | 203 | 0 | 0 | 0 | 64 | 0 | 13.167 | 0 | 0 | 0 | 0 | 0 | 0 | 11.366 | [5 empty] | 2 | 33 | 0 | 0
10/29/2019 7:17:12 AM | M57526 | 5.096 | 1538 | 3.653 | 8.88 | 4.82 | 0 | 0 | 0 | 100 | 628 | 0 | 254 | 0 | 0.5 | 1.833 | 0 | 0 | 0 | 0 | 0 | 22.85 | [5 empty] | 2 | 16 | 0 | 0 | 0
2019-11-08 16:52 | M52965 | 7.818 | 1594 | 2.157 | 9.86 | 5.64 | 40 | 0 | 112 | 95 | 81 | 0 | 37 | 0 | 5 | 0 | 0 | 0 | 0 | 0 | 0 | 16.683 | [5 empty] | 2 | -4 | 0 | 0
9/21/2019 8:59:36 AM | M55139 | 8.355 | 1514 | 4.187 | 3.32 | 2.29 | 0 | 0 | 0 | 0 | 255 | 18 | 17 | 16 | 0 | 7.333 | 0 | 0 | 0 | 0 | 0 | 17.8 | [5 empty] | 2 | 26 | 0 | 0 | 0
2019-11-08 16:00 | M52966 | 6.993 | 1561 | 3.402 | 6.2 | 3.62 | 40 | 0 | 0 | 37 | 176 | 0 | 46 | 0 | 8.333 | 0 | 0 | 0 | 0 | 0 | 0 | 5.35 | [5 empty] | 2 | 19 | 0 | 0
9/21/2019 9:06:39 AM | M55139 | 8.962 | 1540 | 0.607 | 3.77 | 0.45 | 0 | 0 | 0 | 0 | 0 | 0 | 0 | 0 | 0 | 1 | 0 | 0 | 0 | 0 | 0 | 6.05 | [5 empty] | 3 | 1 | 0 | 350 | 0
2019-11-08 17:50 | M52969 | 8.493 | 1567 | 4.792 | 1.49 | 1.49 | 0 | 0 | 0 | 0 | 0 | 0 | 0 | 0 | 0 | 12.5 | 0 | 0 | 0 | 0 | 0 | 13.517 | [5 empty] | 2 | -6 | 0 | 0
2019-11-08 17:51 | M52969 | 8.493 | 1561 | 0 | 1.72 | 0.23 | 0 | 0 | 0 | 0 | 0 | 0 | 0 | 0 | 0 | 0 | 0 | 0 | 0 | 0 | 0 | 0.833 | [5 empty] | 3 | 1 | 0 | 0
2019-11-08 18:04 | M52969 | 12.751 | 1562 | 4.258 | 5.14 | 3.42 | 40 | 0 | 315 | 55 | 139 | 32 | 60 | 0 | 9.667 | 0 | 0 | 0 | 0 | 0 | 0 | 3.333 | [5 empty] | 4 | 35 | 0 | 0
10/29/2019 7:40:02 AM | M57526 | 6.146 | 1554 | 1.05 | 13.29 | 4.41 | 0 | 0 | 0 | 0 | 283 | 0 | 40 | 0 | 0 | 1.167 | 0 | 0 | 0 | 0 | 0 | 21.666 | [5 empty] | 3 | -10 | 0 | 0 | 0
10/29/2019 7:46:42 AM | M57526 | 6.929 | 1544 | 0.783 | 14.64 | 1.35 | 0 | 0 | 0 | 0 | 0 | 0 | 0 | 0 | 0 | 1 | 0 | 0 | 0 | 0 | 0 | 5.667 | [5 empty] | 4 | 2 | 0 | 350 | 0
2019-11-08 20:03 | M52977 | 8.783 | 1565 | 3.838 | 1.6 | 0.47 | 40 | 0 | 121 | 60 | 0 | 0 | 30 | 0 | 7.833 | 0 | 0 | 0 | 0 | 0 | 0 | 5.05 | [5 empty] | 2 | 30 | 0 | 0
9/21/2019 1:25:31 PM | M55152 | 5.902 | 1501 | 1.827 | 0.84 | 0.69 | 0 | 0 | 0 | 0 | 0 | 0 | 0 | 0 | 2.667 | 0 | 0 | 0 | 0 | 0 | 0 | 8.933 | [5 empty] | 2 | 5 | 0 | 0 | 0
2019-11-08 21:17 | M52979 | 8.966 | 1578 | 3.994 | 6.05 | 5.21 | 40 | 0 | 0 | 106 | 0 | 18 | 86 | 0 | 5.167 | 0 | 0 | 0 | 0 | 0 | 0 | 17.416 | [5 empty] | 2 | 21 | 0 | 0
9/21/2019 1:41:32 PM | M55152 | 11.219 | 1506 | 5.317 | 1.56 | 0.72 | 0 | 0 | 112 | 0 | 225 | 0 | 42 | 0 | 5.333 | 0 | 0 | 0 | 0 | 0 | 0 | 10.684 | [5 empty] | 3 | 47 | 0 | 0 | 0
2019-11-08 22:12 | M52983 | 8.777 | 1563 | 4.059 | 3.28 | 2.38 | 0 | 0 | 124 | 94 | 137 | 22 | 45 | 0 | 5 | 0 | 0 | 0 | 0 | 0 | 0 | 13.133 | [5 empty] | 2 | 25 | 0 | 0
2019-11-08 23:10 | M52986 | 6.167 | 1570 | 2.082 | 5.65 | 3.29 | 0 | 0 | 0 | 0 | 0 | 0 | 0 | 0 | 2.333 | 0 | 0 | 0 | 0 | 0 | 0 | 10.5 | [5 empty] | 2 | 12 | 0 | 0
9/21/2019 2:45:31 PM | M55154 | 8.218 | 1531 | 3.109 | 1.75 | 1.33 | 210 | 0 | 0 | 0 | 127 | 0 | 23 | 0 | 0 | 6 | 0 | 0 | 0 | 0 | 0 | 17.283 | [5 empty] | 2 | 11 | 0 | 0 | 0
2019-12-08 00:29 | M52990 | 9.326 | 1532 | 7.267 | 2.5 | 2.05 | 80 | 0 | 104 | 26 | 0 | 0 | 46 | 0 | 10.333 | 0 | 0 | 0 | 0 | 0 | 0 | 10.034 | [5 empty] | 2 | 52 | 0 | 0
10/29/2019 8:35:15 AM | M57533 | 6.501 | 1530 | 2.397 | 3.87 | 2.19 | 0 | 0 | 0 | 0 | 315 | 0 | 83 | 0 | 0 | 1.167 | 0 | 0 | 0 | 0 | 0 | 19.966 | [5 empty] | 2 | 2 | 0 | 0 | 0
2019-12-08 01:22 | M52993 | 6.479 | 1566 | 3.029 | 2.16 | 2 | 0 | 0 | 0 | 0 | 0 | 0 | 0 | 0 | 4 | 0 | 0 | 0 | 0 | 0 | 0 | 6.717 | [5 empty] | 2 | 20 | 0 | 0
9/21/2019 4:21:34 PM | M55159 | 11.129 | 1587 | 3.148 | 4.11 | 0.79 | 0 | 0 | 0 | 0 | 0 | 0 | 0 | 0 | 1.167 | 0 | 0 | 0 | 0 | 0 | 0 | 11.4 | [5 empty] | 2 | 0 | 0 | 0 | 0
9/21/2019 4:50:46 PM | M55159 | 12.805 | 1587 | 1.676 | 6.66 | 2.55 | 0 | 0 | 0 | 0 | 165 | 0 | 34 | 0 | 3.333 | 0 | 0 | 0 | 0 | 0 | 0 | 25.867 | [5 empty] | 3 | 13 | 0 | 0 | 0
9/21/2019 6:29:31 PM | M55159 | 19.769 | 1600 | 6.964 | 26.41 | 19.75 | 0 | 0 | 208 | 92 | 0 | 0 | 14 | 0 | 10.667 | 0 | 0 | 0 | 0 | 0 | 0 | 88.083 | [5 empty] | 4 | 6 | 0 | 0 | 0
2019-12-08 04:47 | M53001 | 8.545 | 1548 | 5.04 | 0.84 | 0.83 | 0 | 0 | 0 | 89 | 219 | 29 | 83 | 0 | 5.833 | 0 | 0 | 0 | 0 | 0 | 0 | 8.967 | [5 empty] | 2 | 40 | 0 | 0
9/21/2019 6:38:21 PM | M55159 | 21.017 | 1606 | 1.248 | 28.73 | 2.32 | 0 | 0 | 0 | 0 | 0 | 0 | 0 | 0 | 0.833 | 0 | 0 | 0 | 0 | 0 | 0 | 8 | [5 empty] | 5 | 12 | 0 | 200 | 0
10/29/2019 8:44:20 AM | M57533 | 7.732 | 1532 | 1.231 | 4.15 | 0.28 | 210 | 0 | 0 | 0 | 0 | 0 | 0 | 0 | 0.667 | 0 | 0 | 0 | 0 | 0 | 0 | 8.416 | [5 empty] | 3 | 6 | 0 | 0 | 0
9/21/2019 6:46:55 AM | M55133 | 8.38 | 1525 | 2.753 | 2.59 | 1.5 | 0 | 0 | 0 | 0 | 0 | 0 | 0 | 0 | 0 | 2.333 | 0 | 0 | 0 | 0 | 0 | 8.3 | [5 empty] | 2 | 29 | 0 | 0 | 0
9/21/2019 6:38:59 PM | M55159 | 21.017 | 1618 | 0 | 28.9 | 0.17 | [8 empty] | 0 | 0 | 0 | 0 | 0 | 0 | 0 | 0.633 | [5 empty] | 6 | -4
10/29/2019 8:49:39 AM | M57533 | 8.93 | 1538 | 1.198 | 4.21 | 0.06 | 0 | 0 | 0 | 0 | 0 | 0 | 0 | 0 | 0.5 | 0 | 0 | 0 | 0 | 0 | 0 | 4.817 | [5 empty] | 4 | 8 | 0 | 0 | 0
9/21/2019 7:15:01 PM | M55167 | 6.144 | 1568 | 2.612 | 6.02 | 3.41 | 0 | 0 | 0 | 0 | 0 | 0 | 0 | 0 | 0 | 1.667 | 0 | 0 | 0 | 0 | 0 | 13.55 | [5 empty] | 2 | 14 | 0 | 0 | 0
9/21/2019 7:37:46 PM | M55167 | 8.763 | 1582 | 2.619 | 11.67 | 5.65 | 0 | 0 | 0 | 0 | 0 | 19 | 36 | 0 | 0 | 2.833 | 0 | 0 | 0 | 0 | 0 | 19.917 | [5 empty] | 3 | 2 | 0 | 0 | 0
9/21/2019 8:36:17 PM | M55168 | 19.252 | 1544 | 5.119 | 20.9 | 3.22 | 0 | 81 | 133 | 121 | 0 | 0 | 15 | 0 | 12.333 | 0 | 0 | 0 | 0 | 0 | 0 | 3.45 | [5 empty] | 2 | 45 | 0 | 0 | 0
9/21/2019 8:54:07 PM | M55168 | 20.266 | 1589 | 1.014 | 22.88 | 1.98 | 0 | 0 | 0 | 0 | 0 | 0 | 0 | 0 | 2 | 0 | 0 | 0 | 0 | 0 | 0 | 15.833 | [5 empty] | 3 | -4 | 0 | 116 | 0
10/29/2019 9:55:36 AM | M57536 | 5.914 | 1548 | 2.676 | 1.9 | 1.31 | 0 | 0 | 158 | 69 | 197 | 32 | 64 | 0 | 0 | 1.167 | 0 | 0 | 0 | 0 | 0 | 19.816 | [5 empty] | 2 | 3 | 0 | 0 | 0
9/21/2019 9:47:34 PM | M55173 | 11.65 | 1540 | 6.357 | 2.44 | 0.58 | 0 | 0 | 0 | 0 | 0 | 28 | 38 | 0 | 0 | 12.5 | 0 | 0 | 0 | 0 | 0 | 6.6 | [5 empty] | 2 | 53 | 0 | 0 | 0
10/29/2019 10:03:13 AM | M57536 | 6.719 | 1551 | 0.805 | 2.38 | 0.48 | 210 | 0 | 0 | 0 | 0 | 0 | 0 | 0 | 0 | 0.5 | 0 | 0 | 0 | 0 | 0 | 7.117 | [5 empty] | 3 | 8 | 0 | 0 | 0
9/21/2019 10:55:39 PM | M55174 | 11.481 | 1545 | 5.379 | 13.21 | 5.85 | 0 | 0 | 0 | 79 | 0 | 0 | 25 | 0 | 5.667 | 0 | 0 | 0 | 0 | 0 | 0 | 17.9 | [5 empty] | 2 | 42 | 0 | 0 | 0
9/22/2019 12:01:04 AM | M55177 | 10.522 | 1538 | 6.366 | 10.68 | 4.75 | 0 | 28 | 101 | 86 | 0 | 25 | 42 | 0 | 3.5 | 0 | 0 | 0 | 0 | 0 | 0 | 15.65 | [5 empty] | 2 | 46 | 0 | 0 | 0
10/29/2019 10:51:50 AM | M57540 | 7.536 | 1538 | 3.903 | 5.8 | 3.89 | 0 | 107 | 0 | 0 | 107 | 26 | 0 | 0 | 0 | 1.333 | 0 | 0 | 0 | 0 | 0 | 25.334 | [5 empty] | 2 | 20 | 0 | 0 | 0
9/22/2019 1:02:49 AM | M55180 | 12.002 | 1552 | 5.946 | 11.08 | 6.3 | 0 | 0 | 0 | 209 | 0 | 0 | 44 | 0 | 4.833 | 0 | 0 | 0 | 0 | 0 | 0 | 24.017 | [5 empty] | 2 | 40 | 0 | 0 | 0
10/29/2019 10:57:42 AM | M57540 | 7.536 | 1558 | 0 | 7.29 | 1.49 | 210 | 0 | 0 | 0 | 0 | 0 | 0 | 0 | 0 | 0 | 0 | 0 | 0 | 0 | 0 | 5.867 | [5 empty] | 3 | -5 | 0 | 0 | 0
9/22/2019 2:04:02 AM | M55184 | 12.652 | 1554 | 6.037 | 3.29 | 1.35 | 0 | 112 | 79 | 0 | 0 | 0 | 24 | 0 | 15 | 0 | 0 | 0 | 0 | 0 | 0 | 13.867 | [5 empty] | 2 | 31 | 0 | 0 | 0
10/29/2019 11:05:56 AM | M57540 | 7.536 | 1553 | 0 | 7.74 | 0.45 | 0 | 0 | 0 | 0 | 0 | 0 | 0 | 0 | 0 | 0 | 0 | 0 | 0 | 0 | 0 | 8.233 | [5 empty] | 4 | -4 | 0 | 0 | 0
9/22/2019 3:07:35 AM | M55186 | 11.32 | 1571 | 3.863 | 9.99 | 6.12 | 0 | 124 | 0 | 0 | 108 | 0 | 62 | 0 | 9.333 | 0 | 0 | 0 | 0 | 0 | 0 | 17.867 | [5 empty] | 2 | 19 | 0 | 0 | 0
9/22/2019 4:13:12 AM | M55189 | 8.291 | 1572 | 2.824 | 4.59 | 2.82 | 0 | 0 | 0 | 96 | 116 | 0 | 80 | 0 | 5.5 | 0 | 0 | 0 | 0 | 0 | 0 | 22.25 | [5 empty] | 2 | 6 | 0 | 0 | 0
9/22/2019 4:22:23 AM | M55189 | 10.118 | 1578 | 1.827 | 4.94 | 0.35 | 0 | 0 | 0 | 0 | 0 | 0 | 0 | 0 | 3.5 | 0 | 0 | 0 | 0 | 0 | 0 | 5.683 | [5 empty] | 3 | 16 | 0 | 80 | 0
10/29/2019 5:34:51 PM | M57562 | 6.208 | 1548 | 1.815 | 3.31 | 1.8 | 0 | 205 | 469 | 112 | 0 | 0 | 0 | 0 | 0 | 5.167 | 0 | 0 | 0 | 0 | 0 | 8.016 | [5 empty] | 2 | -2 | 0 | 0 | 0
9/22/2019 5:23:34 AM | M55194 | 10.314 | 1564 | 3.877 | 0.41 | 0.14 | 0 | 119 | 0 | 55 | 0 | 0 | 34 | 0 | 10 | 0 | 0 | 0 | 0 | 0 | 0 | 5.05 | [5 empty] | 2 | 25 | 0 | 0 | 0
9/22/2019 5:30:02 AM | M55194 | 11.639 | 1589 | 1.325 | 0.48 | 0.07 | 0 | 0 | 0 | 0 | 0 | 0 | 0 | 0 | 3.333 | 0 | 0 | 0 | 0 | 0 | 0 | 3.134 | [5 empty] | 3 | 7 | 0 | 120 | 0
10/29/2019 6:34:13 AM | M57523 | 17.243 | 1570 | 0.806 | 13.56 | 0.75 | 0 | 0 | 0 | 0 | 0 | 0 | 0 | 0 | 0.167 | 0 | 0 | 0 | 0 | 0 | 0 | 6.533 | [5 empty] | 2 | 0 | 0 | 350 | 0
10/29/2019 5:57:22 PM | M57562 | 9.929 | 1546 | 3.721 | 5.78 | 2.47 | 0 | 0 | 0 | 0 | 0 | 28 | 113 | 0 | 0 | 10.5 | 0 | 0 | 0 | 0 | 0 | 12.017 | [5 empty] | 3 | 18 | 0 | 0 | 0
10/29/2019 6:13:42 PM | M57562 | 10.835 | 1564 | 0.906 | 6.84 | 1.06 | 172 | 0 | 0 | 0 | 0 | 0 | 0 | 0 | 0 | 2.5 | 0 | 0 | 0 | 0 | 0 | 13.833 | [5 empty] | 4 | -4 | 0 | 0 | 0
10/29/2019 9:21:22 PM | M57565 | 10.786 | 1523 | 5.047 | 8.98 | 5.17 | 150 | 0 | 0 | 0 | 0 | 0 | 0 | 0 | 13 | 0 | 0 | 0 | 0 | 0 | 0 | 7.85 | [5 empty] | 2 | 49 | 0 | 0 | 0
10/29/2019 9:26:12 PM | M57565 | 10.786 | 1572 | 0 | 10.19 | 1.21 | 0 | 0 | 0 | 0 | 0 | 0 | 0 | 0 | 0 | 0 | 0 | 0 | 0 | 0 | 0 | 4.833 | [5 empty] | 3 | -3 | 0 | 0 | 0
3/13/2020 8:12:20 PM | M65614 | 3.294 | 1542 | 0.906 | 6.2 | 0.41 | 0 | 0 | 0 | 0 | 0 | 0 | 0 | 0 | 0 | 2.333 | 0 | 0 | 0 | 0 | 0 | 7.35 | [5 empty] | 4 | 4 | 0 | 0 | 0
3/13/2020 8:20:10 PM | M65614 | 3.782 | 1546 | 0.488 | 6.86 | 0.66 | 0 | 0 | 0 | 0 | 27 | 0 | 11 | 0 | 0 | 1.167 | 0 | 0 | 0 | 0 | 0 | 6.666 | [5 empty] | 5 | -2 | 0 | 64 | 0
3/13/2020 8:27:50 PM | M65614 | 4.32 | 1544 | 0.538 | 7.19 | 0.33 | 0 | 0 | 0 | 0 | 0 | 0 | 0 | 0 | 0 | 1.333 | 0 | 0 | 0 | 0 | 0 | 6.334 | [5 empty] | 6 | -3 | 0 | 350 | 0
3/13/2020 9:13:23 PM | M65620 | 4.081 | 1568 | 0 | 6.94 | 5.08 | 0 | 0 | 0 | 72 | 37 | 23 | 82 | 0 | 0 | 0 | 0 | 0 | 0 | 0 | 0 | 21.683 | [5 empty] | 2 | -25 | 0 | 0 | 0
3/13/2020 9:21:43 PM | M65620 | 5.169 | 1543 | 1.088 | 8.88 | 1.94 | 0 | 0 | 0 | 0 | 0 | 0 | 0 | 0 | 0 | 0 | 3.167 | 0 | 0 | 0 | 0 | 5.166 | [5 empty] | 3 | 5 | 0 | 0 | 0
3/13/2020 9:27:43 PM | M65620 | 5.169 | 1548 | 0 | 10.35 | 1.47 | 0 | 0 | 0 | 0 | 0 | 0 | 0 | 0 | 0 | 0 | 0 | 0 | 0 | 0 | 0 | 6 | [5 empty] | 4 | -5 | 0 | 350 | 0
3/18/2020 5:24:00 PM | M65932 | 7.835 | 1574 | 3.767 | 5.13 | 3.14 | 0 | 0 | 99 | 94 | 0 | 0 | 59 | 0 | 9.333 | 0 | 0 | 0 | 0 | 0 | 0 | 9.35 | [5 empty] | 2 | 21 | 0 | 120 | 0
3/13/2020 10:18:26 PM | M65622 | 5.738 | 1550 | 1.938 | 9.34 | 6.19 | 0 | 0 | 0 | 46 | 177 | 0 | 39 | 0 | 4.333 | 0 | 0 | 0 | 0 | 0 | 0 | 20.517 | [5 empty] | 2 | -6 | 0 | 0 | 0
3/13/2020 10:36:17 PM | M65622 | 6.888 | 1544 | 1.15 | 13.9 | 4.56 | 0 | 0 | 0 | 0 | 0 | 0 | 0 | 0 | 2.5 | 0 | 0 | 0 | 0 | 0 | 0 | 15.35 | [5 empty] | 3 | -1 | 0 | 350 | 0
3/13/2020 11:28:09 PM | M65625 | 8.334 | 1532 | 3.641 | 3.49 | 2.12 | 0 | 0 | 0 | 54 | 26 | 23 | 0 | 0 | 9 | 0 | 0 | 0 | 0 | 0 | 0 | 15.517 | [5 empty] | 2 | 17 | 0 | 0 | 0
3/13/2020 11:52:10 PM | M65625 | 9.739 | 1549 | 1.405 | 5.76 | 2.27 | 0 | 0 | 0 | 28 | 0 | 0 | 0 | 0 | 3.5 | 0 | 0 | 0 | 0 | 0 | 0 | 20.517 | [5 empty] | 3 | -9 | 0 | 350 | 0
3/18/2020 6:20:03 PM | M65933 | 9.017 | 1551 | 5.444 | 7.87 | 5.82 | 0 | 0 | 317 | 96 | 130 | 0 | 40 | 0 | 13.5 | 0 | 0 | 0 | 0 | 0 | 0 | 14.683 | [5 empty] | 2 | 20 | 0 | 0 | 0
3/14/2020 12:54:13 AM | M65628 | 8.526 | 1520 | 4.489 | 4.24 | 1.92 | 0 | 0 | 110 | 0 | 111 | 36 | 93 | 0 | 11 | 0 | 0 | 0 | 0 | 0 | 0 | 16.017 | [5 empty] | 2 | 18 | 0 | 0 | 0
3/14/2020 1:13:04 AM | M65628 | 10.1 | 1538 | 1.574 | 5.25 | 1.01 | 0 | 0 | 0 | 0 | 0 | 0 | 0 | 0 | 3.833 | 0 | 0 | 0 | 0 | 0 | 0 | 15.017 | [5 empty] | 3 | -3 | 0 | 0 | 0
3/18/2020 6:29:03 PM | M65933 | 11.441 | 1571 | 2.424 | 10.14 | 2.27 | 0 | 0 | 0 | 0 | 0 | 0 | 0 | 0 | 6 | 0 | 0 | 0 | 0 | 0 | 0 | 3 | [5 empty] | 3 | 19 | 0 | 120 | 0
3/14/2020 2:03:37 AM | M65632 | 6.077 | 1535 | 2.499 | 4.48 | 3.73 | 0 | 0 | 0 | 30 | 69 | 21 | 39 | 0 | 6 | 0 | 0 | 0 | 0 | 0 | 0 | 17.183 | [5 empty] | 2 | 5 | 0 | 0 | 0
3/14/2020 3:21:00 AM | M65637 | 6.446 | 1549 | 2.012 | 7.87 | 5.16 | 0 | 0 | 0 | 0 | 171 | 0 | 92 | 0 | 0 | 5 | 0 | 0 | 0 | 0 | 0 | 18.35 | [5 empty] | 2 | 1 | 0 | 0 | 0
3/14/2020 3:38:11 AM | M65637 | 6.446 | 1550 | 0 | 10.59 | 2.72 | 0 | 0 | 0 | 0 | 0 | 0 | 0 | 0 | 0 | 0 | 0 | 0 | 0 | 0 | 0 | 17.183 | [5 empty] | 3 | -18 | 0 | 0 | 0
3/14/2020 3:45:42 AM | M65637 | 7.418 | 1532 | 0.972 | 11.82 | 1.23 | 0 | 0 | 0 | 0 | 57 | 0 | 17 | 0 | 0 | 2.5 | 0 | 0 | 0 | 0 | 0 | 5.017 | [5 empty] | 4 | 2 | 0 | 350 | 0
3/18/2020 7:47:07 PM | M65936 | 10.204 | 1556 | 3.934 | 6.92 | 4.29 | 0 | 0 | 0 | 83 | 160 | 0 | 42 | 0 | 6.5 | 3.5 | 0 | 0 | 0 | 0 | 0 | 16.683 | [5 empty] | 2 | 17 | 0 | 0 | 0
3/14/2020 4:39:44 AM | M65641 | 7.195 | 1521 | 3.098 | 3.54 | 1.67 | 0 | 0 | 200 | 48 | 0 | 0 | 93 | 0 | 7.667 | 0 | 0 | 0 | 0 | 0 | 0 | 15.516 | [5 empty] | 2 | 5 | 0 | 0 | 0
3/14/2020 5:04:46 AM | M65641 | 10.582 | 1526 | 3.387 | 5.76 | 2.22 | 0 | 0 | 0 | 0 | 44 | 0 | 13 | 0 | 8 | 0 | 0 | 0 | 0 | 0 | 0 | 17.033 | [5 empty] | 3 | 15 | 0 | 350 | 0
3/14/2020 5:08:46 AM | M65641 | 10.582 | 1541 | 0 | 6.09 | 0.33 | 0 | 0 | 0 | 0 | 0 | 0 | 0 | 0 | 0 | 0 | 0 | 0 | 0 | 0 | 0 | 4 | [5 empty] | 4 | -3 | 0 | 0 | 0
3/18/2020 7:54:07 PM | M65936 | 12.019 | 1573 | 1.815 | 8.05 | 1.13 | 0 | 0 | 0 | 59 | 66 | 0 | 0 | 0 | 0 | 4.833 | 0 | 0 | 0 | 0 | 0 | 2.167 | [5 empty] | 3 | 19 | 0 | 0 | 0
3/18/2020 7:46:32 AM | M65900 | 11.385 | 1618 | 4.369 | 11.99 | 7.08 | 0 | 0 | 0 | 119 | 115 | 40 | 0 | 0 | 0 | 11.333 | 0 | 0 | 0 | 0 | 0 | 37.367 | [5 empty] | 2 | 6 | 0 | 0 | 0
3/18/2020 8:49:25 AM | M65900 | 14.306 | 1624 | 2.921 | 22.7 | 10.71 | 0 | 0 | 0 | 69 | 25 | 0 | 29 | 0 | 0 | 7.333 | 0 | 0 | 0 | 0 | 0 | 55.55 | [5 empty] | 3 | -13 | 0 | 0 | 0
3/18/2020 9:20:27 AM | M65900 | 15.817 | 1611 | 1.511 | 28.61 | 5.91 | 0 | 0 | 0 | 0 | 0 | 0 | 0 | 0 | 0 | 3.833 | 0 | 0 | 0 | 0 | 0 | 27.2 | [5 empty] | 4 | -8 | 0 | 0 | 0
3/18/2020 9:21:07 AM | M65900 | 15.817 | 1603 | 0 | 28.71 | 0.1 | 0 | 0 | 0 | 0 | 0 | 0 | 0 | 0 | 0 | 0 | 0 | 0 | 0 | 0 | 0 | 0.667 | [5 empty] | 5 | 4 | 0 | 0 | 0
3/18/2020 9:30:17 AM | M65900 | 17.027 | 1607 | 1.21 | 30.67 | 1.96 | 0 | 0 | 0 | 34 | 0 | 0 | 0 | 0 | 0 | 3.167 | 0 | 0 | 0 | 0 | 0 | 6 | [5 empty] | 6 | 0 | 0 | 0 | 0
3/18/2020 9:38:28 AM | M65900 | 18.527 | 1607 | 1.5 | 32.72 | 2.05 | 0 | 0 | 0 | 0 | 0 | 0 | 0 | 0 | 0 | 4 | 0 | 0 | 0 | 0 | 0 | 4.183 | [5 empty] | 7 | 15 | 0 | 150 | 0
3/18/2020 9:39:28 AM | M65900 | 18.527 | 1622 | 0 | 32.97 | 0.25 | 0 | 0 | 0 | 0 | 0 | 0 | 0 | 0 | 0 | 0 | 0 | 0 | 0 | 0 | 0 | 1 | [5 empty] | 8 | 0 | 0 | 0 | 0
3/18/2020 10:24:30 AM | M65910 | 9.134 | 1576 | 3.663 | 4.25 | 1.75 | 0 | 0 | 0 | 57 | 35 | 0 | 42 | 0 | 0 | 9.667 | 0 | 0 | 0 | 0 | 0 | 6.85 | [5 empty] | 2 | 26 | 0 | 0 | 0
3/18/2020 10:38:30 AM | M65910 | 10.214 | 1602 | 1.08 | 5.69 | 1.44 | 0 | 0 | 0 | 0 | 0 | 0 | 0 | 0 | 0 | 3 | 0 | 0 | 0 | 0 | 0 | 11 | [5 empty] | 3 | -2 | 0 | 149 | 0
3/18/2020 11:19:12 AM | M65914 | 8.893 | 1548 | 5.867 | 8.45 | 5.37 | 0 | 0 | 122 | 0 | 0 | 63 | 0 | 0 | 0 | 15 | 0 | 0 | 0 | 0 | 0 | 6.35 | [5 empty] | 2 | 40 | 0 | 0 | 0
3/18/2020 11:45:24 AM | M65914 | 12.825 | 1588 | 3.932 | 15.04 | 6.59 | 0 | 0 | 0 | 97 | 146 | 0 | 51 | 0 | 0 | 10 | 0 | 0 | 0 | 0 | 0 | 16.2 | [5 empty] | 3 | 19 | 0 | 0 | 0
3/18/2020 12:02:05 PM | M65914 | 13.639 | 1607 | 0.814 | 19.19 | 4.15 | 0 | 0 | 0 | 0 | 0 | 0 | 0 | 0 | 0 | 2 | 0 | 0 | 0 | 0 | 0 | 14.683 | [5 empty] | 4 | 0 | 0 | 120 | 0
3/18/2020 12:03:15 PM | M65914 | 13.639 | 1607 | 0 | 19.48 | 0.29 | 0 | 0 | 0 | 0 | 0 | 0 | 0 | 0 | 0 | 0 | 0 | 0 | 0 | 0 | 0 | 1.167 | [5 empty] | 5 | -2 | 0 | 0 | 0
3/18/2020 1:05:48 PM | M65919 | 9.382 | 1608 | 3.873 | 5 | 2.59 | 0 | 0 | 0 | 90 | 120 | 0 | 44 | 0 | 0 | 10.333 | 0 | 0 | 0 | 0 | 0 | 16.2 | [5 empty] | 2 | 16 | 0 | 0 | 0
3/18/2020 1:16:08 PM | M65919 | 9.382 | 1624 | 0 | 5.58 | 0.58 | 0 | 0 | 0 | 41 | 0 | 0 | 0 | 0 | 0 | 0 | 0 | 0 | 0 | 0 | 0 | 10.333 | [5 empty] | 3 | -6 | 0 | 0 | 0
3/18/2020 1:27:09 PM | M65919 | 9.382 | 1618 | 0 | 6.84 | 1.26 | 0 | 0 | 0 | 0 | 0 | 0 | 0 | 0 | 0 | 0 | 0 | 0 | 0 | 0 | 0 | 11.017 | [5 empty] | 4 | -11 | 0 | 120 | 0
3/18/2020 1:30:19 PM | M65919 | 9.382 | 1607 | 0 | 6.96 | 0.12 | 0 | 0 | 0 | 0 | 0 | 0 | 0 | 0 | 0 | 0 | 0 | 0 | 0 | 0 | 0 | 3.167 | [5 empty] | 5 | -2 | 0 | 0 | 0
3/18/2020 2:37:02 PM | M65923 | 10.753 | 1560 | 6.081 | 5.5 | 2.99 | 0 | 0 | 122 | 32 | 199 | 0 | 44 | 0 | 0 | 16.333 | 0 | 0 | 0 | 0 | 0 | 11.85 | [5 empty] | 2 | 33 | 0 | 0 | 0
3/18/2020 2:52:53 PM | M65923 | 12.329 | 1593 | 1.576 | 6.85 | 1.35 | 0 | 0 | 0 | 0 | 0 | 0 | 0 | 0 | 0 | 4 | 0 | 0 | 0 | 0 | 0 | 11.85 | [5 empty] | 3 | 6 | 0 | 120 | 0
3/18/2020 3:48:25 PM | M65925 | 11.849 | 1562 | 5.252 | 3.39 | 3.17 | 0 | 0 | 0 | 62 | 292 | 69 | 63 | 0 | 12.667 | 0 | 0 | 0 | 0 | 0 | 0 | 8.516 | [5 empty] | 2 | 37 | 0 | 0 | 0
3/18/2020 4:09:47 PM | M65925 | 13.277 | 1599 | 1.428 | 8.76 | 5.37 | 0 | 0 | 0 | 113 | 0 | 0 | 0 | 0 | 3.167 | 0 | 0 | 0 | 0 | 0 | 0 | 18.2 | [5 empty] | 3 | -7 | 0 | 120 | 0
3/18/2020 11:56:49 PM | M65941 | 9.87 | 1544 | 5.898 | 7.13 | 4.73 | 0 | 0 | 158 | 0 | 0 | 0 | 0 | 0 | 14.167 | 0 | 0 | 0 | 0 | 0 | 0 | 6.683 | [5 empty] | 2 | 38 | 0 | 0 | 0
3/19/2020 12:03:59 AM | M65941 | 11.371 | 1582 | 1.501 | 8.21 | 1.08 | 0 | 0 | 0 | 27 | 0 | 0 | 35 | 0 | 3.5 | 0 | 0 | 0 | 0 | 0 | 0 | 3.667 | [5 empty] | 3 | 7 | 0 | 120 | 0
3/18/2020 9:56:33 PM | M65942 | 5.389 | 1566 | 3.048 | 0.87 | 0.37 | 0 | 0 | 0 | 0 | 0 | 0 | 0 | 0 | 7 | 0 | 0 | 0 | 0 | 0 | 0 | 1.5 | [5 empty] | 2 | 22 | 0 | 0 | 0
3/18/2020 9:56:53 PM | M65942 | 5.389 | 1588 | 0 | 0.89 | 0.02 | 0 | 0 | 0 | 0 | 0 | 0 | 0 | 0 | 0 | 0 | 0 | 0 | 0 | 0 | 0 | 0.333 | [5 empty] | 3 | 0 | 0 | 0 | 0
3/18/2020 10:49:46 PM | M65943 | 5.603 | 1591 | 0.502 | 3.12 | 0.77 | 0 | 0 | 0 | 0 | 0 | 0 | 0 | 0 | 1.333 | 0 | 0 | 0 | 0 | 0 | 0 | 3.834 | [5 empty] | 2 | -2 | 0 | 120 | 0
3/19/2020 1:06:13 AM | M65946 | 11.972 | 1552 | 5.952 | 11.76 | 7.18 | 0 | 0 | 0 | 0 | 18 | 0 | 13 | 0 | 13.667 | 0 | 0 | 0 | 0 | 0 | 0 | 14.7 | [5 empty] | 2 | 44 | 0 | 47 | 0
3/19/2020 2:08:46 AM | M65950 | 8.351 | 1567 | 4.131 | 7.08 | 3.66 | 0 | 0 | 0 | 0 | 0 | 0 | 25 | 0 | 10 | 0 | 0 | 0 | 0 | 0 | 0 | 10.35 | [5 empty] | 2 | 23 | 0 | 21 | 0
1/30/2020 6:31:45 AM | M62899 | 9.471 | 1517 | 1.868 | 10.08 | 2.26 | 0 | 0 | 0 | 0 | 0 | 0 | 0 | 0 | 0 | 5.167 | 0 | 0 | 0 | 0 | 0 | 4 | [5 empty] | 4 | 15 | 0 | 375 | 0
2019-12-10 07:13 | M56492 | 8.69 | 1550 | 4.596 | 7.24 | 3.64 | 0 | 0 | 105 | 0 | 0 | 0 | 0 | 0 | 6 | 0 | 0 | 0 | 0 | 0 | 0 | 9.1 | [5 empty] | 2 | 42 | 0 | 0 | 0
2019-12-10 08:09 | M56493 | 9.707 | 1548 | 5.202 | 6.85 | 3.25 | 0 | 0 | 0 | 0 | 0 | 0 | 49 | 0 | 5.167 | 0 | 0 | 0 | 0 | 0 | 0 | 11.683 | [5 empty] | 2 | 36 | 0 | 0 | 0
2019-12-10 08:26 | M56493 | 11.142 | 1584 | 1.435 | 7.91 | 1.06 | 80 | 0 | 0 | 0 | 0 | 0 | 0 | 0 | 1 | 0 | 0 | 0 | 0 | 0 | 0 | 16.05 | [5 empty] | 3 | -1 | 0 | 0 | 0
1/30/2020 7:05:07 AM | M62901 | 4.271 | 1581 | 0 | 0.24 | 0.06 | 0 | 0 | 0 | 0 | 0 | 0 | 0 | 0 | 0 | 0 | 0 | 0 | 0 | 0 | 0 | 2.5 | [5 empty] | 2 | 1 | 0 | 0 | 0
2019-12-10 09:24 | M56495 | 6.399 | 1604 | 1.245 | 7.24 | 4.45 | 0 | 0 | 0 | 86 | 0 | 0 | 47 | 0 | 2.167 | 0 | 0 | 0 | 0 | 0 | 0 | 28.266 | [5 empty] | 2 | -14 | 0 | 0 | 0
1/30/2020 7:22:18 AM | M62901 | 4.271 | 1582 | 0 | 1.39 | 1.15 | 0 | 0 | 369 | 0 | 0 | 0 | 0 | 0 | 0 | 0 | 0 | 0 | 0 | 0 | 0 | 17.183 | [5 empty] | 3 | -23 | 0 | 0 | 0
2019-12-10 10:26 | M56498 | 9.999 | 1577 | 3.13 | 7.63 | 3.82 | 0 | 0 | 0 | 117 | 0 | 0 | 54 | 0 | 1.667 | 0 | 0 | 0 | 0 | 0 | 0 | 24.283 | [5 empty] | 2 | 11 | 0 | 0 | 0
1/30/2020 7:30:08 AM | M62901 | 4.99 | 1559 | 0.719 | 2.17 | 0.78 | 0 | 111 | 0 | 0 | 0 | 32 | 107 | 17 | 0 | 0 | 0 | 2 | 0 | 0 | 0 | 5.833 | [5 empty] | 4 | -3 | 0 | 0 | 0
2019-12-10 12:38 | M56501 | 11.121 | 1540 | 6.299 | 6.66 | 4.04 | 0 | 0 | 105 | 128 | 28 | 0 | 70 | 0 | 6.833 | 0 | 0 | 0 | 0 | 0 | 0 | 22.967 | [5 empty] | 2 | 40 | 0 | 0 | 100
1/30/2020 7:37:49 AM | M62901 | 4.99 | 1556 | 0 | 3.08 | 0.91 | 0 | 0 | 0 | 0 | 0 | 0 | 0 | 0 | 0 | 0 | 0 | 0 | 0 | 0 | 0 | 7.683 | [5 empty] | 5 | -10 | 0 | 350 | 0
2019-12-10 11:34 | M56502 | 7.954 | 1569 | 3.795 | 2.98 | 2 | 0 | 0 | 0 | 87 | 45 | 0 | 64 | 0 | 2.333 | 0 | 0 | 0 | 0 | 0 | 0 | 28.617 | [5 empty] | 2 | 8 | 0 | 0 | 0
2019-12-10 14:54 | M56508 | 10.377 | 1553 | 4.489 | 4.69 | 4.59 | 0 | 113 | 0 | 43 | 0 | 146 | 83 | 0 | 0 | 6 | 0 | 0 | 0 | 0 | 0 | 24.467 | [5 empty] | 2 | 7 | 0 | 0 | 0
2019-12-10 15:22 | M56508 | 12.935 | 1560 | 2.558 | 8.43 | 3.74 | 0 | 0 | 0 | 0 | 0 | 0 | 0 | 0 | 0 | 2.667 | 0 | 0 | 0 | 0 | 0 | 26.05 | [5 empty] | 3 | -2 | 0 | 0 | 0
2019-12-10 15:33 | M56508 | 15.265 | 1558 | 2.33 | 10.69 | 2.26 | 0 | 0 | 0 | 0 | 0 | 0 | 0 | 0 | 0 | 0.833 | 0 | 0 | 0 | 0 | 0 | 10.084 | [5 empty] | 4 | 16 | 0 | 0 | 0
2019-12-10 15:50 | M56508 | 15.265 | 1574 | 0 | 11.77 | 1.08 | 0 | 0 | 0 | 0 | 0 | 0 | 0 | 0 | 0 | 0 | 0 | 0 | 0 | 0 | 0 | 16.3 | [5 empty] | 5 | -17 | 0 | 0 | 0
2019-12-10 16:01 | M56508 | 17.48 | 1557 | 2.215 | 13.51 | 1.74 | 0 | 0 | 0 | 0 | 0 | 0 | 0 | 0 | 0 | 1 | 0 | 0 | 0 | 0 | 0 | 10.317 | [5 empty] | 6 | 18 | 0 | 400 | 0
2019-12-10 16:06 | M56508 | 17.48 | 1575 | 0 | 14.31 | 0.8 | 0 | 0 | 0 | 0 | 0 | 0 | 0 | 0 | 0 | 0 | 0 | 0 | 0 | 0 | 0 | 4.7 | [5 empty] | 7 | -4 | 0 | 0 | 0
1/30/2020 8:41:42 AM | M62905 | 5.923 | 1516 | 3.979 | 4.3 | 3.71 | 0 | 310 | 103 | 87 | 0 | 20 | 153 | 94 | 0 | 10.167 | 0 | 0 | 0 | 0 | 0 | 14.533 | [5 empty] | 2 | 14 | 0 | 0 | 0
2019-12-10 16:54 | M56511 | 7.173 | 1541 | 1.865 | 3.05 | 1.47 | 0 | 0 | 0 | 23 | 73 | 35 | 130 | 45 | 0 | 0 | 1.667 | 0 | 0 | 0 | 0 | 20.3 | [5 empty] | 2 | 0 | 0 | 0 | 0
2019-12-10 17:12 | M56511 | 7.909 | 1541 | 0.736 | 3.65 | 0.6 | 0 | 0 | 0 | 0 | 0 | 32 | 16 | 0 | 0 | 0 | 2 | 0 | 0 | 0 | 0 | 15.633 | [5 empty] | 3 | -4 | 0 | 0 | 0
2019-12-10 17:17 | M56511 | 7.909 | 1537 | 0 | 4.16 | 0.51 | 0 | 0 | 0 | 0 | 0 | 0 | 0 | 0 | 0 | 0 | 0 | 0 | 0 | 0 | 0 | 5.683 | [5 empty] | 4 | -7 | 0 | 350 | 0
1/30/2020 8:46:02 AM | M62905 | 6.531 | 1530 | 0.608 | 5.34 | 1.04 | 0 | 0 | 0 | 0 | 0 | 0 | 0 | 0 | 0 | 1.5 | 0 | 0 | 0 | 0 | 0 | 2.833 | [5 empty] | 3 | 6 | 0 | 0 | 0
2019-12-10 17:44 | M56516 | 5.889 | 1514 | 1.78 | 2.96 | 0.98 | 0 | 0 | 0 | 0 | 0 | 0 | 0 | 0 | 0 | 0 | 5 | 0 | 0 | 0 | 0 | 2.833 | [5 empty] | 2 | 4 | 0 | 0 | 0
2019-12-10 18:09 | M56516 | 10 | 1518 | 4.111 | 6.96 | 4 | 0 | 0 | 0 | 24 | 118 | 29 | 144 | 23 | 0 | 3.167 | 2.833 | 0 | 0 | 0 | 0 | 18.8 | [5 empty] | 3 | 16 | 0 | 0 | 0
2019-12-10 18:31 | M56516 | 12.23 | 1534 | 2.23 | 8.91 | 1.95 | 0 | 0 | 0 | 0 | 0 | 27 | 42 | 0 | 0 | 3.833 | 0 | 0 | 0 | 0 | 0 | 18.584 | [5 empty] | 4 | 3 | 0 | 0 | 0
2019-12-10 18:39 | M56516 | 12.638 | 1537 | 0.408 | 9.11 | 0.2 | 0 | 0 | 0 | 0 | 0 | 0 | 0 | 0 | 0 | 0.5 | 0 | 0 | 0 | 0 | 0 | 7.667 | [5 empty] | 5 | -1 | 0 | 375 | 0
1/30/2020 8:48:22 AM | M62905 | 6.531 | 1536 | 0 | 5.93 | 0.59 | 0 | 0 | 0 | 0 | 0 | 0 | 0 | 0 | 0 | 0 | 0 | 0 | 0 | 0 | 0 | 2.333 | [5 empty] | 4 | -2 | 0 | 350 | 0
2019-12-10 19:41 | M56520 | 5.819 | 1549 | 1.541 | 5.26 | 2.1 | 0 | 0 | 0 | 160 | 246 | 28 | 0 | 76 | 0 | 3.667 | 0 | 0 | 0 | 0 | 0 | 19.833 | [5 empty] | 2 | -6 | 0 | 0 | 0
2019-12-10 19:54 | M56520 | 5.819 | 1543 | 0 | 7.32 | 2.06 | 0 | 0 | 0 | 0 | 0 | 0 | 0 | 0 | 0 | 0 | 0 | 0 | 0 | 0 | 0 | 12.45 | [5 empty] | 3 | -13 | 0 | 0 | 0
2019-12-10 19:59 | M56520 | 6.903 | 1530 | 1.084 | 7.57 | 0.25 | 0 | 0 | 0 | 0 | 0 | 0 | 0 | 0 | 0 | 0.5 | 0 | 0 | 0 | 0 | 0 | 4.567 | [5 empty] | 4 | 10 | 0 | 0 | 0
2019-12-10 20:00 | M56520 | 6.903 | 1540 | 0 | 7.59 | 0.02 | 0 | 0 | 0 | 0 | 0 | 0 | 0 | 0 | 0 | 0 | 0 | 0 | 0 | 0 | 0 | 0.733 | [5 empty] | 5 | -5 | 0 | 0 | 0
2019-12-10 20:05 | M56520 | 7.334 | 1535 | 0.431 | 7.79 | 0.2 | 0 | 0 | 0 | 0 | 0 | 0 | 0 | 0 | 0 | 1 | 0 | 0 | 0 | 0 | 0 | 4.45 | [5 empty] | 6 | -1 | 0 | 400 | 0
2019-12-10 21:08 | M56526 | 7.383 | 1533 | 2.172 | 9.97 | 5.85 | 0 | 0 | 0 | 0 | 250 | 28 | 194 | 203 | 0 | 0 | 6.333 | 0 | 0 | 0 | 0 | 21.7 | [5 empty] | 2 | -13 | 0 | 0 | 0
2019-12-10 21:17 | M56526 | 9.473 | 1520 | 2.09 | 11.42 | 1.45 | 0 | 0 | 0 | 0 | 0 | 0 | 0 | 0 | 5 | 0 | 0.167 | 0 | 0 | 0 | 0 | 3.666 | [5 empty] | 3 | 15 | 0 | 0 | 0
2019-12-10 21:31 | M56526 | 10.411 | 1535 | 0.938 | 14.59 | 3.17 | 0 | 0 | 0 | 0 | 0 | 18 | 42 | 0 | 2.167 | 0 | 0 | 0 | 0 | 0 | 0 | 11.683 | [5 empty] | 4 | -3 | 0 | 400 | 0
1/30/2020 9:55:05 AM | M62908 | 5.654 | 1527 | 1.433 | 5.45 | 4.01 | 0 | 0 | 0 | 0 | 0 | 0 | 0 | 0 | 0 | 3.5 | 0 | 0 | 0 | 0 | 0 | 12.85 | [5 empty] | 2 | 1 | 0 | 350 | 0
2019-12-10 22:26 | M56530 | 6.471 | 1539 | 2.779 | 7.37 | 6.56 | 0 | 0 | 0 | 63 | 181 | 25 | 82 | 79 | 1.167 | 0 | 0 | 0 | 0 | 0 | 0 | 34.316 | [5 empty] | 2 | -1 | 0 | 0 | 0
2019-12-10 22:37 | M56530 | 7.031 | 1538 | 0.56 | 10.28 | 2.91 | 0 | 0 | 0 | 0 | 0 | 0 | 0 | 0 | 0.833 | 0 | 0 | 0 | 0 | 0 | 0 | 10.45 | [5 empty] | 3 | -6 | 0 | 400 | 0
2019-12-10 23:45 | M56535 | 6.381 | 1567 | 0.792 | 5.3 | 5.15 | 0 | 0 | 105 | 102 | 163 | 0 | 96 | 172 | 0 | 0 | 0 | 0 | 2 | 0 | 0 | 24.417 | [5 empty] | 2 | -29 | 0 | 0 | 0
2019-12-11 | M56535 | 6.746 | 1538 | 0.365 | 7.52 | 2.22 | 0 | 0 | 0 | 0 | 0 | 0 | 0 | 0 | 0.667 | 0 | 0 | 0 | 0 | 0 | 0 | 14.083 | [5 empty] | 3 | -10 | 0 | 425 | 0
1/30/2020 10:43:58 AM | M62912 | 5.612 | 1516 | 3.578 | 2.95 | 1.87 | 0 | 214 | 0 | 37 | 275 | 27 | 224 | 268 | 0 | 5 | 5 | 0 | 0 | 0 | 0 | 13.2 | [5 empty] | 2 | -2 | 0 | 0 | 0
10/13/2019 12:45:41 AM | M56537 | 5.735 | 1550 | 0.986 | 7.64 | 3.86 | 0 | 0 | 0 | 0 | 54 | 0 | 0 | 39 | 0.5 | 0 | 0 | 0 | 0 | 0 | 0 | 20.633 | [5 empty] | 2 | -15 | 0 | 0 | 0
10/13/2019 1:07:12 AM | M56537 | 7.267 | 1535 | 1.532 | 10.4 | 2.76 | 0 | 0 | 0 | 0 | 0 | 0 | 0 | 0 | 0.667 | 0 | 0 | 0 | 0 | 0 | 0 | 20.85 | [5 empty] | 3 | 0 | 0 | 400 | 0
10/13/2019 1:09:19 AM | M56537 | 7.267 | 1535 | 0 | 10.91 | 0.51 | 0 | 0 | 0 | 0 | 0 | 0 | 0 | 0 | 0 | 0 | 0 | 0 | 0 | 0 | 0 | 2.117 | [5 empty] | 4 | -4 | 0 | 0 | 0
10/13/2019 2:01:41 AM | M56540 | 6.109 | 1554 | 0.657 | 8.01 | 3.75 | 0 | 0 | 105 | 0 | 46 | 27 | 46 | 30 | 0 | 0.333 | 0 | 0 | 0 | 0 | 0 | 18.05 | [5 empty] | 2 | -16 | 0 | 0 | 0
10/13/2019 2:15:54 AM | M56540 | 6.687 | 1538 | 0.578 | 11.67 | 3.66 | 0 | 0 | 0 | 0 | 0 | 0 | 0 | 0 | 0.167 | 0 | 0 | 0 | 0 | 0 | 0 | 14.05 | [5 empty] | 3 | -1 | 0 | 425 | 0
10/13/2019 2:19:04 AM | M56540 | 6.687 | 1537 | 0 | 12.49 | 0.82 | 0 | 0 | 0 | 0 | 0 | 0 | 0 | 0 | 0 | 0 | 0 | 0 | 0 | 0 | 0 | 3.167 | [5 empty] | 4 | -7 | 0 | 0 | 0
10/13/2019 3:27:58 AM | M56544 | 8.478 | 1530 | 1.125 | 9.24 | 1.76 | 0 | 0 | 0 | 0 | 0 | 0 | 0 | 0 | 1.167 | 0 | 0 | 0 | 0 | 0 | 0 | 7.783 | [5 empty] | 2 | 6 | 0 | 425 | 0
10/13/2019 3:29:55 AM | M56544 | 8.478 | 1536 | 0 | 9.64 | 0.4 | 0 | 0 | 0 | 0 | 0 | 0 | 0 | 0 | 0 | 0 | 0 | 0 | 0 | 0 | 0 | 1.95 | [5 empty] | 3 | -3 | 0 | 0 | 0
10/13/2019 3:34:31 AM | M56544 | 8.478 | 1533 | 0 | 10.6 | 0.96 | 0 | 0 | 0 | 0 | 0 | 0 | 0 | 0 | 0 | 0 | 0 | 0 | 0 | 0 | 0 | 4.6 | [5 empty] | 4 | -2 | 0 | 0 | 0
10/13/2019 4:41:46 AM | M56547 | 4.009 | 1546 | 0 | 2.89 | 2.37 | 0 | 0 | 0 | 0 | 0 | 0 | 0 | 0 | 0 | 0 | 0 | 0 | 0 | 0 | 0 | 9.183 | [5 empty] | 2 | -7 | 0 | 0 | 0
10/13/2019 4:50:13 AM | M56547 | 5.299 | 1539 | 1.29 | 4.43 | 1.54 | 0 | 89 | 0 | 0 | 208 | 0 | 128 | 108 | 0 | 0.5 | 0 | 0 | 0 | 0 | 0 | 7.95 | [5 empty] | 3 | -9 | 0 | 378 | 0
10/13/2019 5:38:59 AM | M56552 | 5.691 | 1553 | 0.709 | 0.67 | 0.58 | 0 | 0 | 0 | 0 | 75 | 18 | 78 | 0 | 0 | 1.833 | 0 | 0 | 0 | 0 | 0 | 14.784 | [5 empty] | 2 | -12 | 0 | 0 | 0
10/13/2019 5:51:13 AM | M56552 | 6.186 | 1541 | 0.495 | 3.66 | 2.99 | 0 | 0 | 0 | 0 | 0 | 0 | 0 | 0 | 0 | 1.333 | 0 | 0 | 0 | 0 | 0 | 10.9 | [5 empty] | 3 | -7 | 0 | 258 | 0
10/13/2019 5:55:23 AM | M56552 | 6.186 | 1534 | 0 | 4.74 | 1.08 | 0 | 0 | 0 | 0 | 0 | 0 | 0 | 0 | 0 | 0 | 0 | 0 | 0 | 0 | 0 | 4.167 | [5 empty] | 4 | -5 | 0 | 154 | 0
1/30/2020 6:07:14 AM | M62899 | 7.603 | 1504 | 4.525 | 4 | 3.2 | 0 | 0 | 0 | 0 | 328 | 0 | 173 | 102 | 0 | 12 | 0 | 0 | 0 | 0 | 0 | 5.85 | [5 empty] | 2 | 30 | 0 | 0 | 0
1/30/2020 6:22:35 AM | M62899 | 7.603 | 1534 | 0 | 7.82 | 3.82 | 0 | 0 | 0 | 0 | 0 | 24 | 28 | 99 | 0 | 0 | 0 | 0 | 0 | 0 | 0 | 15.35 | [5 empty] | 3 | -17 | 0 | 0 | 0
10/29/2019 9:29:02 PM | M57565 | 10.786 | 1569 | 0 | 10.88 | 0.69 | 0 | 0 | 0 | 0 | 0 | 0 | 0 | 0 | 0 | 0 | 0 | 0 | 0 | 0 | 0 | 2.833 | [5 empty] | 4 | -5 | 0 | 0 | 0
10/29/2019 8:12:18 PM | M57567 | 6.826 | 1553 | 2.322 | 0.01 | 0.01 | 0 | 0 | 0 | 48 | 106 | 0 | 54 | 0 | 6.167 | 0 | 0 | 0 | 0 | 0 | 0 | 16.683 | [5 empty] | 2 | 7 | 0 | 0 | 0
10/29/2019 8:26:39 PM | M57567 | 7.979 | 1560 | 1.153 | 0.01 | 0 | 21 | 0 | 0 | 0 | 0 | 0 | 0 | 0 | 2.833 | 0 | 0 | 0 | 0 | 0 | 0 | 11.517 | [5 empty] | 3 | 3 | 0 | 0 | 0
11/23/2019 9:15:10 PM | M59157 | 9.61 | 1566 | 5.107 | 5.61 | 5.22 | 0 | 0 | 0 | 49 | 106 | 0 | 39 | 0 | 0 | 13 | 0 | 0 | 0 | 0 | 0 | 30.2 | [5 empty] | 2 | 6 | 0 | 0 | 0
10/29/2019 7:26:46 PM | M57569 | 8.388 | 1521 | 4.889 | 4.52 | 2.85 | 150 | 0 | 0 | 0 | 0 | 0 | 0 | 0 | 12 | 0 | 0 | 0 | 0 | 0 | 0 | 8.517 | [5 empty] | 2 | 40 | 0 | 0 | 0
11/23/2019 9:16:20 PM | M59157 | 9.61 | 1572 | 0 | 5.9 | 0.29 | 0 | 0 | 0 | 0 | 0 | 0 | 0 | 0 | 0 | 0 | 0 | 0 | 0 | 0 | 0 | 1.167 | [5 empty] | 3 | 0 | 0 | 0 | 0
10/29/2019 10:36:45 PM | M57575 | 5.671 | 1574 | 1.771 | 8.8 | 5.65 | 150 | 0 | 0 | 97 | 106 | 23 | 62 | 0 | 4.333 | 0 | 0 | 0 | 0 | 0 | 0 | 18.017 | [5 empty] | 2 | -9 | 0 | 0 | 0
11/23/2019 9:23:11 PM | M59157 | 11.735 | 1572 | 2.125 | 7.62 | 1.72 | 40 | 0 | 0 | 0 | 0 | 0 | 0 | 0 | 5 | 0 | 0 | 0 | 0 | 0 | 0 | 1.85 | [5 empty] | 4 | 15 | 0 | 0 | 0
10/29/2019 11:55:29 PM | M57581 | 4.588 | 1560 | 1.851 | 7.49 | 4.59 | 150 | 0 | 0 | 72 | 0 | 15 | 24 | 0 | 4.833 | 0 | 0 | 0 | 0 | 0 | 0 | 13.017 | [5 empty] | 2 | 10 | 0 | 0 | 0
11/28/2019 6:34:01 AM | M59420 | 18.371 | 1601 | 1.072 | 14.37 | 1.77 | 0 | 0 | 0 | 0 | 0 | 0 | 0 | 0 | 0 | 2.5 | 0 | 0 | 0 | 0 | 0 | 10.333 | [5 empty] | 2 | -4 | 0 | 100 | 0
10/30/2019 12:48:01 AM | M57582 | 6.71 | 1562 | 3.275 | 7.72 | 5.17 | 0 | 0 | 146 | 0 | 221 | 18 | 46 | 0 | 8.167 | 0 | 0 | 0 | 0 | 0 | 0 | 18.516 | [5 empty] | 2 | 13 | 0 | 0 | 0
10/30/2019 1:01:52 AM | M57582 | 7.778 | 1575 | 1.068 | 10.48 | 2.76 | 150 | 0 | 0 | 0 | 0 | 0 | 0 | 0 | 2.5 | 0 | 0 | 0 | 0 | 0 | 0 | 11.35 | [5 empty] | 3 | 0 | 0 | 0 | 0
11/23/2019 8:03:17 PM | M59159 | 6.874 | 1594 | 2.686 | 6.31 | 3.49 | 0 | 0 | 185 | 190 | 308 | 0 | 127 | 0 | 0 | 6.833 | 0 | 0 | 0 | 0 | 0 | 24.534 | [5 empty] | 2 | -2 | 0 | 0 | 0
10/30/2019 1:54:15 AM | M57583 | 7.565 | 1561 | 2.625 | 8.08 | 4.15 | 0 | 0 | 0 | 47 | 110 | 26 | 94 | 0 | 6.167 | 0 | 0 | 0 | 0 | 0 | 0 | 10.35 | [5 empty] | 2 | 6 | 0 | 0 | 0
10/30/2019 2:03:45 AM | M57583 | 8.92 | 1567 | 1.355 | 9.9 | 1.82 | 150 | 0 | 0 | 0 | 31 | 0 | 18 | 0 | 3.333 | 0 | 0 | 0 | 0 | 0 | 0 | 6.167 | [5 empty] | 3 | 5 | 0 | 0 | 0
11/23/2019 8:11:57 PM | M59159 | 7.49 | 1592 | 0.616 | 6.94 | 0.63 | 60 | 0 | 0 | 0 | 0 | 0 | 0 | 0 | 0 | 1.5 | 0 | 0 | 0 | 0 | 0 | 7.167 | [5 empty] | 3 | -4 | 0 | 0 | 0
10/30/2019 3:04:18 AM | M57587 | 8.971 | 1549 | 4.398 | 9.82 | 6.85 | 0 | 0 | 0 | 0 | 0 | 0 | 0 | 0 | 10 | 0 | 0 | 0 | 0 | 0 | 0 | 16.517 | [5 empty] | 2 | 31 | 0 | 0 | 0
10/30/2019 3:12:19 AM | M57587 | 10.038 | 1580 | 1.067 | 11.89 | 2.07 | 150 | 0 | 0 | 131 | 64 | 0 | 22 | 0 | 2.667 | 0 | 0 | 0 | 0 | 0 | 0 | 5.35 | [5 empty] | 3 | 4 | 0 | 0 | 0
10/30/2019 4:17:22 AM | M57589 | 5.174 | 1567 | 1.578 | 5.68 | 2.69 | 0 | 0 | 0 | 0 | 0 | 33 | 0 | 0 | 3.667 | 0 | 0 | 0 | 0 | 0 | 0 | 14.516 | [5 empty] | 2 | -3 | 0 | 0 | 0
10/30/2019 4:25:02 AM | M57589 | 6.317 | 1564 | 1.143 | 6.8 | 1.12 | 150 | 0 | 0 | 34 | 132 | 0 | 33 | 0 | 2.667 | 0 | 0 | 0 | 0 | 0 | 0 | 5 | [5 empty] | 3 | 2 | 0 | 0 | 0
11/23/2019 11:31:17 PM | M59163 | 12.896 | 1561 | 3.843 | 6.07 | 3.68 | 0 | 0 | 0 | 140 | 135 | 0 | 74 | 0 | 9.167 | 0 | 0 | 0 | 0 | 0 | 0 | 17.033 | [5 empty] | 2 | 16 | 0 | 0 | 0
10/30/2019 5:20:45 AM | M57598 | 4.401 | 1569 | 1.23 | 5.06 | 4.31 | 0 | 0 | 157 | 0 | 0 | 32 | 0 | 0 | 3.167 | 0 | 0 | 0 | 0 | 0 | 0 | 13.516 | [5 empty] | 2 | -4 | 0 | 0 | 0
10/30/2019 5:30:05 AM | M57598 | 5.832 | 1565 | 1.431 | 6.97 | 1.91 | 0 | 0 | 0 | 21 | 167 | 36 | 102 | 0 | 3.333 | 0 | 0 | 0 | 0 | 0 | 0 | 6 | [5 empty] | 3 | 1 | 0 | 0 | 0
10/30/2019 5:38:06 AM | M57598 | 6.436 | 1566 | 0.604 | 9.04 | 2.07 | 0 | 0 | 0 | 13 | 45 | 15 | 47 | 0 | 1.333 | 0 | 0 | 0 | 0 | 0 | 0 | 6.684 | [5 empty] | 4 | -1 | 0 | 200 | 0
11/28/2019 7:32:04 AM | M59429 | 12.717 | 1548 | 5.651 | 3.91 | 1.54 | 0 | 0 | 112 | 51 | 0 | 0 | 0 | 0 | 0 | 14.167 | 0 | 0 | 0 | 0 | 0 | 4.516 | [5 empty] | 2 | 51 | 0 | 0 | 0
11/23/2019 6:55:18 AM | M59123 | 12.81 | 1544 | 6.7 | 11 | 5.88 | 0 | 0 | 0 | 109 | 116 | 0 | 49 | 0 | 0 | 16.667 | 0 | 0 | 0 | 0 | 0 | 10.866 | [5 empty] | 2 | 52 | 0 | 0 | 0
11/23/2019 7:21:39 AM | M59123 | 15.682 | 1596 | 2.872 | 16.61 | 5.61 | 80 | 0 | 0 | 56 | 13 | 0 | 14 | 0 | 0 | 6.667 | 0 | 0 | 0 | 0 | 0 | 19.683 | [5 empty] | 3 | 10 | 0 | 0 | 0
11/23/2019 8:45:44 AM | M59124 | 9.043 | 1614 | 1.318 | 13.03 | 3.06 | 0 | 0 | 0 | 225 | 390 | 28 | 47 | 0 | 0 | 3.333 | 0 | 0 | 0 | 0 | 0 | 13.517 | [5 empty] | 2 | -2 | 0 | 0 | 0
11/23/2019 8:55:34 AM | M59124 | 9.723 | 1612 | 0.68 | 15.02 | 1.99 | 83 | 0 | 0 | 0 | 0 | 38 | 0 | 0 | 0 | 1.667 | 0 | 0 | 0 | 0 | 0 | 8.166 | [5 empty] | 3 | 4 | 0 | 0 | 0
11/23/2019 8:57:54 AM | M59124 | 9.723 | 1616 | 0 | 15.47 | 0.45 | 0 | 0 | 0 | 0 | 0 | 0 | 0 | 0 | 0 | 0 | 0 | 0 | 0 | 0 | 0 | 2.333 | [5 empty] | 4 | -4 | 0 | 0 | 0
11/28/2019 11:32:16 AM | M59432 | 11.724 | 1526 | 6.834 | 5.16 | 2.17 | 0 | 0 | 0 | 28 | 0 | 21 | 104 | 0 | 0 | 18.167 | 0 | 0 | 0 | 0 | 0 | 10.516 | [5 empty] | 2 | 47 | 0 | 0 | 0
11/23/2019 9:48:26 AM | M59133 | 8.237 | 1607 | 2.329 | 0.12 | 0.04 | 0 | 0 | 0 | 0 | 0 | 42 | 0 | 0 | 0 | 0 | 6.333 | 0 | 0 | 0 | 0 | 4 | [5 empty] | 2 | 24 | 0 | 0 | 0
11/23/2019 10:07:37 AM | M59133 | 9.029 | 1631 | 0.792 | 1.78 | 1.66 | 0 | 0 | 0 | 216 | 0 | 0 | 69 | 0 | 0 | 0 | 2 | 0 | 0 | 0 | 0 | 17.183 | [5 empty] | 3 | -13 | 0 | 0 | 0
11/23/2019 10:25:28 AM | M59133 | 9.029 | 1618 | 0 | 5.24 | 3.46 | 0 | 0 | 0 | 0 | 0 | 0 | 0 | 0 | 0 | 0 | 0 | 0 | 0 | 0 | 0 | 17.85 | [5 empty] | 4 | -17 | 0 | 0 | 0
11/28/2019 11:47:07 AM | M59432 | 11.724 | 1573 | 0 | 5.56 | 0.4 | 0 | 0 | 0 | 0 | 0 | 0 | 0 | 0 | 0 | 0 | 0 | 0 | 0 | 0 | 0 | 14.85 | [5 empty] | 3 | -10 | 0 | 0 | 0
11/23/2019 11:31:01 AM | M59138 | 7.378 | 1572 | 3.533 | 6.41 | 4.31 | 80 | 0 | 0 | 109 | 18 | 0 | 78 | 0 | 0 | 9 | 0 | 0 | 0 | 0 | 0 | 9 | [5 empty] | 2 | 21 | 0 | 0 | 0
11/28/2019 11:57:07 AM | M59432 | 14.195 | 1563 | 2.471 | 5.86 | 0.3 | 0 | 0 | 0 | 0 | 0 | 0 | 0 | 0 | 0 | 6.167 | 0 | 0 | 0 | 0 | 0 | 3.833 | [5 empty] | 4 | 8 | 0 | 250 | 0
11/23/2019 12:26:55 PM | M59141 | 10.317 | 1550 | 6.654 | 2.71 | 1.9 | 80 | 0 | 0 | 41 | 0 | 0 | 93 | 0 | 0 | 17 | 0 | 0 | 0 | 0 | 0 | 6.367 | [5 empty] | 2 | 41 | 0 | 0 | 97
11/28/2019 11:58:17 AM | M59432 | 14.195 | 1571 | 0 | 5.89 | 0.03 | 0 | 0 | 0 | 0 | 0 | 0 | 0 | 0 | 0 | 0 | 0 | 0 | 0 | 0 | 0 | 1.167 | [5 empty] | 5 | 2 | 0 | 0 | 0
11/23/2019 1:18:27 PM | M59142 | 7.313 | 1588 | 2.96 | 6.74 | 3.93 | 0 | 0 | 0 | 0 | 0 | 0 | 0 | 0 | 0 | 7.833 | 0 | 0 | 0 | 0 | 0 | 18.2 | [5 empty] | 2 | 8 | 0 | 0 | 0
11/23/2019 1:27:47 PM | M59142 | 8.296 | 1596 | 0.983 | 7.58 | 0.84 | 80 | 0 | 0 | 117 | 39 | 0 | 59 | 0 | 0 | 2.667 | 0 | 0 | 0 | 0 | 0 | 6.666 | [5 empty] | 3 | 4 | 0 | 0 | 0
11/23/2019 2:34:30 PM | M59144 | 9.234 | 1576 | 4.658 | 10.83 | 7.26 | 0 | 0 | 0 | 58 | 57 | 0 | 125 | 0 | 0 | 11.833 | 0 | 0 | 0 | 0 | 0 | 27.534 | [5 empty] | 2 | 14 | 0 | 0 | 52
11/28/2019 10:07:52 AM | M59433 | 10.087 | 1548 | 6.486 | 9.57 | 6.13 | 0 | 0 | 150 | 121 | 380 | 60 | 139 | 0 | 0 | 16.5 | 0 | 0 | 0 | 0 | 0 | 10.017 | [5 empty] | 2 | 37 | 0 | 0 | 0
11/23/2019 3:34:03 PM | M59146 | 11.409 | 1550 | 6.156 | 7.71 | 3.51 | 0 | 0 | 0 | 0 | 287 | 0 | 0 | 0 | 0 | 15.5 | 0 | 0 | 0 | 0 | 0 | 9.017 | [5 empty] | 2 | 47 | 0 | 0 | 0
11/28/2019 10:22:33 AM | M59433 | 10.087 | 1585 | 0 | 13.28 | 3.71 | 0 | 0 | 0 | 0 | 0 | 0 | 0 | 0 | 0 | 0 | 0 | 0 | 0 | 0 | 0 | 14.683 | [5 empty] | 3 | -8 | 0 | 0 | 0
11/23/2019 6:03:31 PM | M59151 | 7.242 | 1564 | 4.921 | 5.13 | 4.02 | 59 | 0 | 614 | 33 | 103 | 0 | 47 | 0 | 0 | 12 | 0 | 0 | 0 | 0 | 0 | 4.017 | [5 empty] | 2 | 30 | 0 | 0 | 0
11/28/2019 10:31:33 AM | M59433 | 12.636 | 1577 | 2.549 | 15.54 | 2.26 | 0 | 0 | 0 | 0 | 63 | 0 | 0 | 0 | 0 | 6.833 | 0 | 0 | 0 | 0 | 0 | 2.167 | [5 empty] | 4 | 12 | 0 | 0 | 0
11/23/2019 7:02:54 PM | M59156 | 7.809 | 1555 | 5.789 | 10.47 | 8.31 | 60 | 0 | 0 | 0 | 0 | 0 | 37 | 0 | 0 | 14.333 | 0 | 0 | 0 | 0 | 0 | 18.367 | [5 empty] | 2 | 37 | 0 | 0 | 0
11/23/2019 11:38:37 PM | M59163 | 14.61 | 1577 | 1.714 | 6.68 | 0.61 | 60 | 0 | 128 | 0 | 0 | 0 | 0 | 0 | 4 | 0 | 0 | 0 | 0 | 0 | 0 | 3.333 | [5 empty] | 3 | 9 | 0 | 0 | 0
11/28/2019 10:39:44 AM | M59433 | 13.886 | 1589 | 1.25 | 17.49 | 1.95 | 0 | 0 | 0 | 0 | 0 | 0 | 0 | 0 | 0 | 3.167 | 0 | 0 | 0 | 0 | 0 | 5.016 | [5 empty] | 5 | 5 | 0 | 300 | 0
11/23/2019 10:13:33 PM | M59164 | 11.253 | 1539 | 7.715 | 1.81 | 1.14 | 0 | 0 | 0 | 75 | 107 | 0 | 69 | 0 | 17.667 | 0 | 0 | 0 | 0 | 0 | 0 | 11.183 | [5 empty] | 2 | 53 | 0 | 0 | 0
11/23/2019 10:24:23 PM | M59164 | 12.562 | 1592 | 1.309 | 2.13 | 0.32 | 60 | 0 | 0 | 0 | 0 | 0 | 0 | 0 | 3 | 0 | 0 | 0 | 0 | 0 | 0 | 7.833 | [5 empty] | 3 | 5 | 0 | 0 | 0
11/24/2019 1:52:04 AM | M59170 | 10.241 | 1566 | 4.859 | 4.7 | 3.1 | 60 | 0 | 0 | 70 | 126 | 0 | 74 | 0 | 10.5 | 0 | 0 | 0 | 0 | 0 | 0 | 12.85 | [5 empty] | 2 | 39 | 0 | 0 | 0
11/24/2019 1:55:54 AM | M59170 | 10.241 | 1605 | 0 | 5.2 | 0.5 | 0 | 0 | 0 | 0 | 0 | 0 | 0 | 0 | 0 | 0 | 0 | 0 | 0 | 0 | 0 | 3.833 | [5 empty] | 3 | -5 | 0 | 0 | 0
11/24/2019 1:57:24 AM | M59170 | 10.241 | 1600 | 0 | 5.46 | 0.26 | 0 | 0 | 0 | 0 | 0 | 0 | 0 | 0 | 0 | 0 | 0 | 0 | 0 | 0 | 0 | 1.5 | [5 empty] | 4 | -6 | 0 | 0 | 0
11/24/2019 2:51:37 AM | M59172 | 10.812 | 1550 | 4.611 | 2.92 | 1.01 | 0 | 0 | 0 | 0 | 0 | 37 | 0 | 0 | 9.667 | 0 | 0 | 0 | 0 | 0 | 0 | 14.033 | [5 empty] | 2 | 33 | 0 | 0 | 0
11/24/2019 3:58:30 AM | M59175 | 11.084 | 1558 | 4.956 | 11.28 | 6.5 | 0 | 0 | 122 | 134 | 0 | 0 | 63 | 0 | 0 | 12.333 | 0 | 0 | 0 | 0 | 0 | 18.034 | [5 empty] | 2 | 26 | 0 | 0 | 0
11/24/2019 5:09:14 AM | M59181 | 8.894 | 1592 | 2.987 | 6.62 | 3.63 | 0 | 0 | 47 | 80 | 33 | 0 | 54 | 0 | 0 | 7.5 | 0 | 0 | 0 | 0 | 0 | 30.533 | [5 empty] | 2 | -6 | 0 | 0 | 0
9/16/2019 8:56:31 PM | M54857 | 10.993 | 1526 | 6.379 | 5.4 | 2.8 | 0 | 0 | 0 | 65 | 118 | 27 | 51 | 0 | 5 | 0 | 0 | 0 | 0 | 0 | 0 | 16.233 | [5 empty] | 2 | 42 | 0 | 0 | 0
9/16/2019 9:23:15 PM | M54857 | 15.525 | 1568 | 4.532 | 8.97 | 3.57 | 0 | 0 | 0 | 0 | 0 | 0 | 0 | 0 | 3.333 | 0 | 0 | 0 | 0 | 0 | 0 | 23.4 | [5 empty] | 3 | 17 | 0 | 0 | 0
9/16/2019 9:30:34 PM | M54857 | 17.503 | 1585 | 1.978 | 10.11 | 1.14 | 50 | 0 | 0 | 0 | 0 | 0 | 0 | 0 | 1.5 | 0 | 0 | 0 | 0 | 0 | 0 | 5.817 | [5 empty] | 4 | 18 | 0 | 0 | 0
9/16/2019 9:36:59 PM | M54857 | 17.942 | 1603 | 0.439 | 11.15 | 1.04 | 202 | 0 | 0 | 0 | 0 | 0 | 0 | 0 | 0.833 | 0 | 0 | 0 | 0 | 0 | 0 | 5.584 | [5 empty] | 5 | -1 | 0 | 0 | 0
2019-06-11 06:52 | M58031 | 7.747 | 1588 | 2.897 | 1.04 | 0.01 | 0 | 0 | 0 | 0 | 18 | 0 | 13 | 0 | 7 | 0 | 0 | 0 | 0 | 0 | 0 | 3.683 | [5 empty] | 2 | 14 | 0 | 100 | 0
9/16/2019 10:26:42 PM | M54866 | 7.48 | 1560 | 2.122 | 2.95 | 1.81 | 0 | 0 | 0 | 0 | 0 | 0 | 0 | 0 | 0 | 5 | 0 | 0 | 0 | 0 | 0 | 12.517 | [5 empty] | 2 | 14 | 0 | 0 | 0
9/16/2019 10:39:12 PM | M54866 | 8.828 | 1574 | 1.348 | 5.1 | 2.15 | 150 | 59 | 0 | 62 | 0 | 26 | 69 | 0 | 0 | 3.5 | 0 | 0 | 0 | 0 | 0 | 9 | [5 empty] | 3 | 2 | 0 | 0 | 0
2019-06-11 06:58 | M58031 | 9.072 | 1602 | 1.325 | 1.04 | 0 | 0 | 0 | 0 | 42 | 112 | 0 | 42 | 0 | 3.167 | 0 | 0 | 0 | 0 | 0 | 0 | 2.833 | [5 empty] | 3 | -1 | 0 | 50 | 0
9/17/2019 12:51:08 AM | M54871 | 6.737 | 1567 | 1.173 | 4.8 | 1.77 | 0 | 0 | 0 | 0 | 0 | 0 | 0 | 0 | 0 | 3.333 | 0 | 0 | 0 | 0 | 0 | 15.667 | [5 empty] | 2 | -4 | 0 | 0 | 0
9/17/2019 12:59:39 AM | M54871 | 7.985 | 1563 | 1.248 | 5.86 | 1.06 | 150 | 28 | 0 | 44 | 0 | 33 | 11 | 0 | 0 | 3.5 | 0 | 0 | 0 | 0 | 0 | 5.017 | [5 empty] | 3 | 5 | 0 | 0 | 0
9/16/2019 11:44:55 PM | M54872 | 11.095 | 1567 | 1.916 | 9.11 | 2.47 | 0 | 0 | 0 | 55 | 104 | 23 | 64 | 0 | 0 | 5 | 0 | 0 | 0 | 0 | 0 | 6 | [5 empty] | 2 | 9 | 0 | 0 | 0
9/16/2019 11:57:06 PM | M54872 | 12.566 | 1576 | 1.471 | 11.86 | 2.75 | 150 | 0 | 0 | 0 | 0 | 0 | 0 | 0 | 0 | 4 | 0 | 0 | 0 | 0 | 0 | 8.183 | [5 empty] | 3 | 8 | 0 | 0 | 0
2019-06-11 08:18 | M58036 | 5.905 | 1571 | 3.775 | 1.34 | 1.06 | 0 | 0 | 156 | 0 | 0 | 22 | 13 | 0 | 8.5 | 0 | 0 | 0 | 0 | 0 | 0 | 5.517 | [5 empty] | 2 | 15 | 0 | 100 | 0
9/17/2019 2:02:52 AM | M54877 | 6.894 | 1555 | 2.273 | 5.21 | 2.83 | 0 | 0 | 103 | 0 | 0 | 0 | 0 | 0 | 0 | 6 | 0 | 0 | 0 | 0 | 0 | 17.683 | [5 empty] | 2 | 5 | 0 | 0 | 0
9/17/2019 2:13:22 AM | M54877 | 8.897 | 1560 | 2.003 | 5.62 | 0.41 | 150 | 0 | 0 | 0 | 0 | 0 | 0 | 0 | 0 | 5.333 | 0 | 0 | 0 | 0 | 0 | 5.167 | [5 empty] | 3 | 10 | 0 | 0 | 0
2019-06-11 08:18 | M58036 | 5.905 | 1586 | 0 | 1.38 | 0.04 | 0 | 0 | 0 | 0 | 0 | 0 | 0 | 0 | 0 | 0 | 0 | 0 | 0 | 0 | 0 | 0.667 | [5 empty] | 3 | 2 | 0 | 0 | 0
9/17/2019 3:15:15 AM | M54879 | 7.983 | 1539 | 3.999 | 3.61 | 1.4 | 0 | 0 | 0 | 28 | 0 | 0 | 0 | 0 | 0 | 10.667 | 0 | 0 | 0 | 0 | 0 | 5 | [5 empty] | 2 | 23 | 0 | 0 | 0
9/17/2019 3:24:06 AM | M54879 | 9.689 | 1562 | 1.706 | 4.23 | 0.62 | 120 | 0 | 0 | 0 | 0 | 0 | 0 | 0 | 0 | 4.5 | 0 | 0 | 0 | 0 | 0 | 4.35 | [5 empty] | 3 | 8 | 0 | 0 | 0
9/17/2019 4:27:39 AM | M54884 | 8.28 | 1570 | 2.989 | 0.19 | 0.15 | 0 | 0 | 0 | 0 | 160 | 20 | 13 | 0 | 0 | 7.667 | 0 | 0 | 0 | 0 | 0 | 18.85 | [5 empty] | 2 | 13 | 0 | 0 | 0
9/17/2019 4:40:20 AM | M54884 | 8.3 | 1583 | 0.02 | 1.46 | 1.27 | 160 | 0 | 0 | 0 | 0 | 0 | 0 | 0 | 0 | 0.167 | 0 | 0 | 0 | 0 | 0 | 12.516 | [5 empty] | 3 | -10 | 0 | 0 | 0
2019-06-11 09:28 | M58040 | 2.623 | 1568 | 0 | 0.92 | 0.06 | 0 | 0 | 0 | 0 | 0 | 0 | 0 | 0 | 0 | 0 | 0 | 0 | 0 | 0 | 0 | 1.85 | [5 empty] | 2 | -2 | 0 | 0 | 0
2019-06-11 09:40 | M58040 | 6.937 | 1566 | 4.314 | 3.72 | 2.8 | 0 | 0 | 0 | 0 | 0 | 11 | 23 | 0 | 9.667 | 0 | 0 | 0 | 0 | 0 | 0 | 2.333 | [5 empty] | 3 | 33 | 0 | 100 | 0
10/24/2019 12:19:12 AM | M57204 | 8.552 | 1527 | 2.103 | 10.69 | 3.53 | 0 | 0 | 0 | 0 | 0 | 0 | 0 | 0 | 0 | 0.667 | 0 | 0 | 0 | 0 | 0 | 13.8 | [5 empty] | 3 | 11 | 0 | 0 | 0
10/24/2019 2:36:49 AM | M57207 | 7.558 | 1523 | 2.306 | 4.45 | 4.02 | 0 | 0 | 0 | 0 | 94 | 71 | 107 | 47 | 0 | 1.5 | 0 | 0 | 0 | 0 | 0 | 23 | [5 empty] | 2 | 2 | 0 | 0 | 122
10/24/2019 2:47:17 AM | M57207 | 9.41 | 1525 | 1.852 | 4.78 | 0.33 | 0 | 0 | 0 | 0 | 0 | 0 | 0 | 0 | 0.667 | 0 | 0 | 0 | 0 | 0 | 0 | 9.8 | [5 empty] | 3 | 10 | 0 | 350 | 0
2019-06-11 19:59 | M58062 | 7.485 | 1502 | 3.461 | 6.92 | 3.22 | 0 | 0 | 0 | 0 | 0 | 0 | 0 | 0 | 0 | 9 | 0 | 0 | 0 | 0 | 0 | 13.017 | [5 empty] | 2 | 26 | 0 | 0 | 0
10/24/2019 1:15:44 AM | M57209 | 9.439 | 1506 | 5.206 | 1.41 | 0.98 | 0 | 0 | 206 | 0 | 218 | 127 | 153 | 27 | 1.667 | 0.667 | 0 | 0 | 0 | 0 | 0 | 22.783 | [5 empty] | 2 | 23 | 0 | 0 | 0
10/24/2019 1:27:07 AM | M57209 | 11.062 | 1529 | 1.623 | 3.88 | 2.47 | 0 | 0 | 0 | 0 | 0 | 0 | 0 | 0 | 0 | 0.667 | 0 | 0 | 0 | 0 | 0 | 10.716 | [5 empty] | 3 | 10 | 0 | 0 | 0
10/24/2019 1:34:42 AM | M57209 | 11.532 | 1539 | 0.47 | 5.77 | 1.89 | 0 | 0 | 0 | 0 | 0 | 0 | 0 | 0 | 0 | 0.333 | 0 | 0 | 0 | 0 | 0 | 7.25 | [5 empty] | 4 | -3 | 0 | 350 | 0
2019-06-11 20:10 | M58062 | 9.068 | 1528 | 1.583 | 9.05 | 2.13 | 0 | 0 | 0 | 0 | 408 | 27 | 127 | 227 | 0 | 4.333 | 0 | 0 | 0 | 0 | 0 | 6.184 | [5 empty] | 3 | -2 | 0 | 0 | 0
10/24/2019 3:34:35 AM | M57211 | 7.949 | 1518 | 3.718 | 6.15 | 4.37 | 0 | 0 | 0 | 47 | 260 | 47 | 104 | 0 | 1.833 | 0 | 0 | 0 | 0 | 0 | 0 | 23.467 | [5 empty] | 2 | 18 | 0 | 0 | 0
10/24/2019 4:05:00 AM | M57211 | 10.192 | 1536 | 2.243 | 10.46 | 4.31 | 0 | 0 | 0 | 0 | 0 | 0 | 0 | 0 | 3.5 | 0 | 0 | 0 | 0 | 0 | 0 | 26.917 | [5 empty] | 3 | 3 | 0 | 0 | 0
10/24/2019 4:13:59 AM | M57211 | 12.088 | 1539 | 1.896 | 11.76 | 1.3 | 0 | 0 | 0 | 0 | 0 | 0 | 0 | 0 | 3.333 | 0 | 0 | 0 | 0 | 0 | 0 | 5.65 | [5 empty] | 4 | 13 | 0 | 375 | 0
2019-06-11 10:54 | M58042 | 5.824 | 1598 | 1.432 | 6.38 | 3.72 | 0 | 0 | 0 | 68 | 14 | 50 | 103 | 0 | 0 | 3.833 | 0 | 0 | 0 | 0 | 0 | 18.017 | [5 empty] | 2 | -12 | 0 | 0 | 204
2019-06-11 12:12 | M58046 | 8.605 | 1557 | 4.345 | 0.2 | 0.09 | 0 | 0 | 0 | 0 | 0 | 24 | 77 | 0 | 0 | 11.167 | 0 | 0 | 0 | 0 | 0 | 6.683 | [5 empty] | 2 | 34 | 0 | 100 | 0
2019-06-11 13:08 | M58047 | 8.478 | 1584 | 3.095 | 10.83 | 5.91 | 0 | 20 | 0 | 0 | 0 | 0 | 24 | 0 | 0 | 8 | 0 | 0 | 0 | 0 | 0 | 16.517 | [5 empty] | 2 | 14 | 0 | 0 | 0
2019-06-11 13:34 | M58047 | 9.87 | 1598 | 1.392 | 16.72 | 5.89 | 0 | 0 | 0 | 0 | 0 | 0 | 0 | 0 | 0 | 3.667 | 0 | 0 | 0 | 0 | 0 | 22.016 | [5 empty] | 3 | -5 | 0 | 0 | 0
2019-06-11 17:08 | M58056 | 6.63 | 1560 | 0.87 | 4.43 | 3.12 | 0 | 0 | 0 | 0 | 0 | 0 | 0 | 0 | 0 | 2.667 | 0 | 0 | 0 | 0 | 0 | 23.7 | [5 empty] | 2 | -14 | 0 | 0 | 0
2019-06-11 17:35 | M58056 | 8.826 | 1546 | 2.196 | 6.4 | 1.97 | 0 | 0 | 0 | 0 | 0 | 0 | 0 | 0 | 0 | 6 | 0 | 0 | 0 | 0 | 0 | 21.017 | [5 empty] | 3 | 7 | 0 | 0 | 0
2019-06-11 17:50 | M58056 | 10.277 | 1553 | 1.451 | 8.25 | 1.85 | 0 | 0 | 0 | 0 | 0 | 0 | 0 | 0 | 0 | 3.833 | 0 | 0 | 0 | 0 | 0 | 10.35 | [5 empty] | 4 | 6 | 0 | 350 | 0
2019-06-11 17:51 | M58056 | 10.277 | 1559 | 0 | 8.32 | 0.07 | 0 | 0 | 0 | 0 | 0 | 0 | 0 | 0 | 0 | 0 | 0 | 0 | 0 | 0 | 0 | 1.333 | [5 empty] | 5 | -3 | 0 | 0 | 0
2019-06-11 18:40 | M58058 | 5.828 | 1534 | 0.91 | 7.28 | 4.16 | 0 | 0 | 0 | 0 | 0 | 0 | 0 | 0 | 0 | 2.5 | 0 | 0 | 0 | 0 | 0 | 16.183 | [5 empty] | 2 | -5 | 0 | 0 | 0
2019-06-11 18:53 | M58058 | 7.876 | 1529 | 2.048 | 9.42 | 2.14 | 0 | 0 | 0 | 0 | 191 | 0 | 151 | 125 | 0 | 5.333 | 0 | 0 | 0 | 0 | 0 | 8.017 | [5 empty] | 3 | 2 | 0 | 0 | 0
2019-06-11 19:04 | M58058 | 8.983 | 1531 | 1.107 | 11.32 | 1.9 | 0 | 0 | 0 | 0 | 0 | 0 | 0 | 0 | 0 | 3 | 0 | 0 | 0 | 0 | 0 | 8 | [5 empty] | 4 | 5 | 0 | 350 | 0
2019-06-11 19:07 | M58058 | 8.983 | 1536 | 0 | 11.84 | 0.52 | 0 | 0 | 0 | 0 | 0 | 0 | 0 | 0 | 0 | 0 | 0 | 0 | 0 | 0 | 0 | 3.183 | [5 empty] | 5 | -6 | 0 | 0 | 0
2019-06-11 20:17 | M58062 | 10.397 | 1526 | 1.329 | 10.62 | 1.57 | 0 | 0 | 0 | 0 | 0 | 0 | 0 | 0 | 0 | 3.5 | 0 | 0 | 0 | 0 | 0 | 3.667 | [5 empty] | 4 | 9 | 0 | 0 | 0
2019-06-11 20:24 | M58062 | 11.15 | 1535 | 0.753 | 12.19 | 1.57 | 0 | 0 | 0 | 0 | 0 | 0 | 0 | 0 | 0 | 2 | 0 | 0 | 0 | 0 | 0 | 5.667 | [5 empty] | 5 | 1 | 0 | 363 | 0
2019-06-11 21:36 | M58067 | 7.823 | 1529 | 3.17 | 10.96 | 6.85 | 0 | 0 | 0 | 31 | 201 | 0 | 148 | 55 | 0 | 8.5 | 0 | 0 | 0 | 0 | 0 | 21.533 | [5 empty] | 2 | 1 | 0 | 0 | 0
2019-06-11 21:57 | M58067 | 9.86 | 1530 | 2.037 | 15 | 4.04 | 0 | 0 | 0 | 0 | 52 | 0 | 28 | 25 | 0 | 5.333 | 0 | 0 | 0 | 0 | 0 | 15.684 | [5 empty] | 3 | 5 | 0 | 0 | 0
2019-06-11 22:05 | M58067 | 10.866 | 1535 | 1.006 | 16.55 | 1.55 | 0 | 0 | 0 | 0 | 0 | 0 | 0 | 0 | 0 | 2.667 | 0 | 0 | 0 | 0 | 0 | 5.833 | [5 empty] | 4 | -1 | 0 | 350 | 0
2019-06-11 23:14 | M58070 | 7.145 | 1536 | 2.211 | 4.64 | 4.52 | 0 | 0 | 0 | 0 | 305 | 0 | 23 | 185 | 0 | 6.167 | 0 | 0 | 0 | 0 | 0 | 20.366 | [5 empty] | 2 | -8 | 0 | 0 | 0
2019-06-11 23:38 | M58070 | 9.64 | 1528 | 2.495 | 7.62 | 2.98 | 0 | 0 | 109 | 33 | 226 | 0 | 16 | 34 | 0 | 6.333 | 0 | 0 | 0 | 0 | 0 | 18.017 | [5 empty] | 3 | 5 | 0 | 0 | 0
2019-06-11 23:44 | M58070 | 10.581 | 1533 | 0.941 | 8.53 | 0.91 | 0 | 0 | 0 | 0 | 0 | 0 | 0 | 0 | 0 | 2.5 | 0 | 0 | 0 | 0 | 0 | 4 | [5 empty] | 4 | 7 | 0 | 300 | 0
2019-06-11 23:48 | M58070 | 10.581 | 1540 | 0 | 9.08 | 0.55 | 0 | 0 | 0 | 0 | 0 | 0 | 0 | 0 | 0 | 0 | 0 | 0 | 0 | 0 | 0 | 3.667 | [5 empty] | 5 | -3 | 0 | 0 | 0
2019-07-11 00:30 | M58074 | 3.539 | 1536 | 0 | 1.56 | 0.67 | 0 | 0 | 0 | 0 | 0 | 0 | 0 | 0 | 0 | 0 | 0 | 0 | 0 | 0 | 0 | 6 | [5 empty] | 2 | -7 | 0 | 0 | 0
2019-07-11 00:59 | M58074 | 6.824 | 1529 | 3.285 | 4.73 | 3.17 | 0 | 0 | 92 | 0 | 244 | 0 | 66 | 143 | 0 | 8.667 | 0 | 0 | 0 | 0 | 0 | 20.533 | [5 empty] | 3 | -1 | 0 | 0 | 0
2019-07-11 01:13 | M58074 | 8.673 | 1528 | 1.849 | 6.27 | 1.54 | 0 | 0 | 0 | 0 | 0 | 0 | 0 | 0 | 0 | 5 | 0 | 0 | 0 | 0 | 0 | 8.667 | [5 empty] | 4 | 9 | 0 | 0 | 0
1/30/2020 10:57:38 AM | M62912 | 7.969 | 1514 | 2.357 | 4.46 | 1.51 | 0 | 0 | 0 | 0 | 0 | 0 | 0 | 0 | 5.667 | 0 | 0 | 0 | 0 | 0 | 0 | 8 | [5 empty] | 3 | 16 | 0 | 350 | 0
1/30/2020 12:07:02 PM | M62915 | 7.191 | 1514 | 2.588 | 4.28 | 4.18 | 0 | 0 | 0 | 0 | 0 | 0 | 14 | 30 | 6 | 0 | 0 | 0 | 0 | 0 | 0 | 13.017 | [5 empty] | 2 | 19 | 0 | 0 | 0
1/30/2020 12:16:42 PM | M62915 | 7.568 | 1533 | 0.377 | 5.98 | 1.7 | 0 | 0 | 0 | 0 | 0 | 0 | 0 | 0 | 0 | 1 | 0 | 0 | 0 | 0 | 0 | 8.667 | [5 empty] | 3 | -13 | 0 | 455 | 0
1/30/2020 12:17:42 PM | M62915 | 7.568 | 1520 | 0 | 6.12 | 0.14 | 0 | 0 | 0 | 0 | 0 | 0 | 0 | 0 | 0 | 0 | 0 | 0 | 0 | 0 | 0 | 1 | [5 empty] | 4 | -3 | 0 | 0 | 0
1/30/2020 12:19:22 PM | M62915 | 7.568 | 1517 | 0 | 6.27 | 0.15 | 0 | 0 | 0 | 0 | 0 | 0 | 0 | 0 | 0 | 0 | 0 | 0 | 0 | 0 | 0 | 1.667 | [5 empty] | 5 | 1 | 0 | 0 | 0
2/18/2020 6:17:11 AM | M64110 | 13.112 | 1616 | 0 | 11.73 | 0.39 | 0 | 0 | 0 | 0 | 0 | 0 | 0 | 0 | 0 | 0 | 0 | 0 | 0 | 0 | 0 | 2.667 | [5 empty] | 2 | 0 | 0 | 200 | 0
1/30/2020 1:00:54 PM | M62920 | 5.237 | 1509 | 2.127 | 4.72 | 2.92 | 0 | 0 | 106 | 0 | 0 | 0 | 0 | 0 | 5 | 0 | 0 | 0 | 0 | 0 | 0 | 12.85 | [5 empty] | 2 | 7 | 0 | 0 | 0
1/30/2020 1:11:45 PM | M62920 | 7.989 | 1516 | 2.752 | 6.75 | 2.03 | 0 | 0 | 0 | 0 | 0 | 20 | 105 | 76 | 3.667 | 3.167 | 0 | 0 | 0 | 0 | 0 | 4.016 | [5 empty] | 3 | 13 | 0 | 0 | 0
1/30/2020 1:17:05 PM | M62920 | 8.596 | 1529 | 0.607 | 7.2 | 0.45 | 0 | 0 | 0 | 0 | 0 | 0 | 0 | 0 | 0 | 1.5 | 0 | 0 | 0 | 0 | 0 | 3.833 | [5 empty] | 4 | 4 | 0 | 350 | 0
2/25/2020 6:47:01 AM | M64556 | 10.915 | 1551 | 1.153 | 9.39 | 1.49 | 0 | 0 | 0 | 0 | 0 | 0 | 0 | 0 | 2.5 | 0 | 0 | 0 | 0 | 0 | 0 | 5.5 | [5 empty] | 2 | 8 | 0 | 250 | 0
1/30/2020 3:32:42 PM | M62924 | 4.589 | 1524 | 1.694 | 5.64 | 3.06 | 0 | 0 | 0 | 0 | 0 | 0 | 0 | 0 | 4 | 0 | 0 | 0 | 0 | 0 | 0 | 8.183 | [5 empty] | 2 | 5 | 0 | 0 | 0
1/30/2020 3:42:42 PM | M62924 | 6.367 | 1529 | 1.778 | 8.16 | 2.52 | 0 | 116 | 0 | 0 | 0 | 0 | 50 | 198 | 4.167 | 0 | 0 | 0 | 0 | 0 | 0 | 5.833 | [5 empty] | 3 | 9 | 0 | 350 | 0
1/30/2020 3:55:13 PM | M62924 | 10.69 | 1538 | 4.323 | 11.31 | 3.15 | 0 | 0 | 0 | 0 | 0 | 0 | 0 | 0 | 10 | 0 | 0 | 0 | 0 | 0 | 0 | 2.517 | [5 empty] | 4 | 41 | 0 | 0 | 0
2/18/2020 7:02:53 AM | M64117 | 8.288 | 1600 | 1.403 | 7.43 | 3.94 | 0 | 0 | 0 | 0 | 0 | 0 | 68 | 0 | 3 | 0 | 0 | 0 | 0 | 0 | 0 | 13.017 | [5 empty] | 2 | 1 | 0 | 0 | 0
1/30/2020 6:21:20 PM | M62933 | 11.581 | 1609 | 5.223 | 15.72 | 10.54 | 0 | 0 | 0 | 106 | 0 | 16 | 57 | 0 | 12 | 0 | 0 | 0 | 0 | 0 | 0 | 42.05 | [5 empty] | 2 | -9 | 0 | 0 | 0
1/30/2020 7:03:52 PM | M62933 | 0 | 1600 | 0 | 0 | 0 | 0 | 0 | 384 | 206 | 211 | 0 | 47 | 0 | 11.167 | 0 | 0 | 0 | 0 | 0 | 0 | 31.366 | [5 empty] | 3 | -5 | 0 | 0 | 0
1/30/2020 7:15:52 PM | M62933 | 25.537 | 1595 | 25.537 | 19.89 | 19.89 | 0 | 0 | 87 | 0 | 0 | 0 | 0 | 0 | 0 | 0 | 0 | 0 | 0 | 0 | 0 | 12 | [5 empty] | 4 | 21 | 0 | 0 | 0
2/18/2020 7:15:24 AM | M64117 | 8.703 | 1601 | 0.415 | 10.34 | 2.91 | 0 | 0 | 0 | 0 | 0 | 0 | 0 | 0 | 1 | 0 | 0 | 0 | 0 | 0 | 0 | 11.517 | [5 empty] | 3 | -4 | 0 | 100 | 0
1/30/2020 8:22:06 PM | M62935 | 3.81 | 1594 | 2.175 | 14.01 | 5.59 | 80 | 0 | 0 | 34 | 0 | 0 | 51 | 0 | 0 | 5.167 | 0 | 0 | 0 | 0 | 0 | 21.533 | [5 empty] | 2 | 1 | 0 | 0 | 0
1/30/2020 11:39:35 PM | M62944 | 13.65 | 1574 | 8.599 | 10.98 | 6.84 | 0 | 0 | 108 | 65 | 0 | 39 | 36 | 0 | 20 | 0 | 0 | 0 | 0 | 0 | 0 | 37.217 | [5 empty] | 2 | 51 | 0 | 0 | 0
1/31/2020 12:27:58 AM | M62944 | 20.148 | 1625 | 6.498 | 15.44 | 4.46 | 0 | 0 | 304 | 107 | 104 | 61 | 87 | 0 | 14.833 | 0 | 0 | 0 | 0 | 0 | 0 | 33.55 | [5 empty] | 3 | -78 | 0 | 0 | 0
1/31/2020 12:35:08 AM | M62944 | 21.279 | 1547 | 1.131 | 15.87 | 0.43 | 0 | 0 | 0 | 0 | 0 | 0 | 0 | 0 | 2.667 | 0 | 0 | 0 | 0 | 0 | 0 | 4.5 | [5 empty] | 4 | 49 | 0 | 0 | 0
1/31/2020 12:45:18 AM | M62944 | 22.617 | 1596 | 1.338 | 16.7 | 0.83 | 40 | 0 | 0 | 0 | 0 | 0 | 0 | 0 | 3 | 0 | 0 | 0 | 0 | 0 | 0 | 7.167 | [5 empty] | 5 | 8 | 0 | 0 | 0
2/18/2020 8:45:18 AM | M64122 | 8.178 | 1560 | 5.185 | 2.35 | 0.89 | 0 | 0 | 211 | 0 | 25 | 0 | 53 | 0 | 12 | 0 | 0 | 0 | 0 | 0 | 0 | 5.85 | [5 empty] | 2 | 39 | 0 | 0 | 0
1/31/2020 1:58:12 AM | M62949 | 13.418 | 1546 | 8.537 | 3.15 | 3.03 | 0 | 0 | 58 | 56 | 0 | 0 | 69 | 0 | 19.5 | 0 | 0 | 0 | 0 | 0 | 0 | 6.85 | [5 empty] | 2 | 69 | 0 | 0 | 0
1/31/2020 2:05:32 AM | M62949 | 14.091 | 1615 | 0.673 | 4.36 | 1.21 | 125 | 0 | 0 | 0 | 0 | 0 | 0 | 0 | 1.5 | 0 | 0 | 0 | 0 | 0 | 0 | 5.833 | [5 empty] | 3 | 1 | 0 | 0 | 0
2/18/2020 8:52:18 AM | M64122 | 9.145 | 1599 | 0.967 | 3.58 | 1.23 | 0 | 0 | 0 | 0 | 0 | 0 | 0 | 0 | 2.167 | 0 | 0 | 0 | 0 | 0 | 0 | 4.833 | [5 empty] | 3 | 2 | 0 | 150 | 0
1/31/2020 4:16:19 AM | M62955 | 10.133 | 1588 | 3.463 | 3.53 | 1.73 | 0 | 0 | 0 | 33 | 0 | 0 | 103 | 0 | 8 | 0 | 0 | 0 | 0 | 0 | 0 | 22.367 | [5 empty] | 2 | 8 | 0 | 0 | 0
1/31/2020 4:46:40 AM | M62955 | 13.25 | 1596 | 3.117 | 5.22 | 1.69 | 80 | 0 | 0 | 0 | 0 | 0 | 21 | 0 | 6.833 | 0 | 0 | 0 | 0 | 0 | 0 | 23.517 | [5 empty] | 3 | 9 | 0 | 0 | 0
2/25/2020 7:58:54 AM | M64558 | 6.821 | 1513 | 3.402 | 5.17 | 3.13 | 0 | 0 | 0 | 0 | 0 | 27 | 0 | 0 | 8.333 | 0 | 0 | 0 | 0 | 0 | 0 | 6.667 | [5 empty] | 2 | 23 | 0 | 0 | 0
1/31/2020 5:38:43 AM | M62959 | 12.833 | 1552 | 6.429 | 5.77 | 3.11 | 0 | 0 | 106 | 28 | 47 | 18 | 59 | 0 | 15 | 0 | 0 | 0 | 0 | 0 | 0 | 6.85 | [5 empty] | 2 | 40 | 0 | 0 | 0
2/18/2020 10:07:32 AM | M64123 | 9.61 | 1557 | 4.76 | 2.35 | 1.49 | 0 | 0 | 0 | 0 | 213 | 0 | 73 | 0 | 11 | 0 | 0 | 0 | 0 | 0 | 0 | 4.35 | [5 empty] | 2 | 27 | 0 | 0 | 0
2/18/2020 10:14:32 AM | M64123 | 11.122 | 1584 | 1.512 | 2.61 | 0.26 | 0 | 0 | 0 | 0 | 0 | 0 | 0 | 0 | 3.5 | 0 | 0 | 0 | 0 | 0 | 0 | 3.5 | [5 empty] | 3 | 10 | 0 | 100 | 0
2/25/2020 8:08:15 AM | M64558 | 8.568 | 1536 | 1.747 | 6.67 | 1.5 | 0 | 0 | 0 | 0 | 130 | 0 | 39 | 0 | 4.167 | 0 | 0 | 0 | 0 | 0 | 0 | 5.183 | [5 empty] | 3 | 10 | 0 | 250 | 0
2/18/2020 12:12:48 PM | M64128 | 7.96 | 1565 | 3.974 | 1.35 | 0.54 | 0 | 0 | 0 | 44 | 263 | 0 | 75 | 0 | 9 | 0 | 0 | 0 | 0 | 0 | 0 | 5.517 | [5 empty] | 2 | 26 | 0 | 0 | 0
2/18/2020 12:23:09 PM | M64128 | 7.96 | 1591 | 0 | 1.93 | 0.58 | 0 | 0 | 0 | 0 | 0 | 0 | 0 | 0 | 0 | 0 | 0 | 0 | 0 | 0 | 0 | 10.35 | [5 empty] | 3 | -9 | 0 | 0 | 0
2/18/2020 12:28:59 PM | M64128 | 9.057 | 1582 | 1.097 | 2.84 | 0.91 | 0 | 0 | 0 | 0 | 0 | 0 | 0 | 0 | 2.5 | 0 | 0 | 0 | 0 | 0 | 0 | 3.333 | [5 empty] | 4 | 7 | 0 | 100 | 0
2/18/2020 11:05:35 AM | M64129 | 7.649 | 1561 | 4.664 | 3.01 | 2.58 | 0 | 0 | 204 | 37 | 226 | 0 | 69 | 0 | 10.5 | 0 | 0 | 0 | 0 | 0 | 0 | 9.85 | [5 empty] | 2 | 27 | 0 | 100 | 0
2/18/2020 11:15:45 AM | M64129 | 8.97 | 1588 | 1.321 | 3.36 | 0.35 | 0 | 0 | 0 | 0 | 0 | 0 | 0 | 0 | 3 | 0 | 0 | 0 | 0 | 0 | 0 | 7.167 | [5 empty] | 3 | 8 | 0 | 0 | 0
2/25/2020 10:02:50 AM | M64562 | 5.098 | 1558 | 0.705 | 7.01 | 4.24 | 0 | 0 | 0 | 0 | 115 | 17 | 92 | 0 | 1.833 | 0 | 0 | 0 | 0 | 0 | 0 | 16.017 | [5 empty] | 2 | -17 | 0 | 0 | 0
2/18/2020 1:26:12 PM | M64131 | 4.307 | 1588 | 2.282 | 3.37 | 2.71 | 0 | 0 | 207 | 0 | 0 | 84 | 65 | 0 | 5.333 | 0 | 0 | 0 | 0 | 0 | 0 | 10.684 | [5 empty] | 2 | 1 | 0 | 100 | 0
2/25/2020 10:09:41 AM | M64562 | 6.526 | 1541 | 1.428 | 8.17 | 1.16 | 0 | 0 | 0 | 0 | 0 | 0 | 0 | 0 | 3.333 | 0 | 0 | 0 | 0 | 0 | 0 | 3.517 | [5 empty] | 3 | 11 | 0 | 210 | 0
2/18/2020 2:41:55 PM | M64137 | 4.697 | 1597 | 2.096 | 5.58 | 3.6 | 0 | 0 | 0 | 0 | 106 | 0 | 40 | 0 | 4.833 | 0 | 0 | 0 | 0 | 0 | 0 | 10.834 | [5 empty] | 2 | 2 | 0 | 120 | 0
2/18/2020 3:51:19 PM | M64138 | 8.784 | 1581 | 3.696 | 5.15 | 3.94 | 0 | 0 | 111 | 52 | 129 | 0 | 48 | 0 | 8.833 | 0 | 0 | 0 | 0 | 0 | 0 | 8.35 | [5 empty] | 2 | 19 | 0 | 0 | 0
2/25/2020 9:00:07 AM | M64564 | 5.537 | 1540 | 1.38 | 6.58 | 3.86 | 0 | 0 | 0 | 0 | 0 | 0 | 0 | 0 | 3.333 | 0 | 0 | 0 | 0 | 0 | 0 | 12.167 | [5 empty] | 2 | 2 | 0 | 0 | 0
2/18/2020 5:07:02 PM | M64143 | 6.704 | 1570 | 2.182 | 5.66 | 3.75 | 0 | 0 | 158 | 0 | 0 | 0 | 0 | 0 | 5 | 0 | 0 | 0 | 0 | 0 | 0 | 10 | [5 empty] | 2 | 6 | 0 | 0 | 0
2/18/2020 5:17:53 PM | M64143 | 9.78 | 1576 | 3.076 | 8.27 | 2.61 | 0 | 0 | 0 | 0 | 358 | 34 | 63 | 0 | 6.833 | 0 | 0 | 0 | 0 | 0 | 0 | 4.017 | [5 empty] | 3 | 20 | 0 | 100 | 0
2/25/2020 9:09:08 AM | M64564 | 7.282 | 1542 | 1.745 | 8.56 | 1.98 | 0 | 0 | 0 | 36 | 277 | 20 | 83 | 0 | 4 | 0 | 0 | 0 | 0 | 0 | 0 | 5.017 | [5 empty] | 3 | 5 | 0 | 250 | 0
2/25/2020 11:08:24 AM | M64566 | 7.236 | 1538 | 2.739 | 8.28 | 4.15 | 0 | 0 | 0 | 0 | 0 | 31 | 98 | 0 | 6.167 | 0 | 0 | 0 | 0 | 0 | 0 | 13.516 | [5 empty] | 2 | 5 | 0 | 0 | 0
2/25/2020 11:16:34 AM | M64566 | 8.69 | 1543 | 1.454 | 9.99 | 1.71 | 0 | 0 | 0 | 0 | 0 | 0 | 0 | 0 | 3.167 | 0 | 0 | 0 | 0 | 0 | 0 | 5 | [5 empty] | 3 | 12 | 0 | 255 | 0
2/25/2020 12:20:57 PM | M64569 | 8.599 | 1516 | 4.827 | 6.38 | 4.67 | 0 | 0 | 0 | 0 | 121 | 27 | 71 | 0 | 11 | 0 | 0 | 0 | 0 | 0 | 0 | 8.017 | [5 empty] | 2 | 41 | 0 | 0 | 0
2/25/2020 12:30:18 PM | M64569 | 8.599 | 1557 | 0 | 8.32 | 1.94 | 0 | 0 | 0 | 0 | 0 | 0 | 0 | 0 | 0 | 0 | 0 | 0 | 0 | 0 | 0 | 9.35 | [5 empty] | 3 | -9 | 0 | 296 | 0
2/25/2020 1:31:10 PM | M64573 | 9.424 | 1510 | 5.815 | 7.41 | 5.42 | 0 | 0 | 0 | 0 | 55 | 0 | 53 | 0 | 14 | 0 | 0 | 0 | 0 | 0 | 0 | 8.017 | [5 empty] | 2 | 42 | 0 | 0 | 0
2/25/2020 2:38:04 PM | M64577 | 7.673 | 1541 | 3.056 | 10.96 | 7.62 | 0 | 0 | 0 | 0 | 0 | 39 | 101 | 0 | 7.167 | 0 | 0 | 0 | 0 | 0 | 0 | 25.033 | [5 empty] | 2 | 4 | 0 | 0 | 0
2/25/2020 2:45:14 PM | M64577 | 8.568 | 1545 | 0.895 | 12.3 | 1.34 | 0 | 0 | 0 | 0 | 0 | 0 | 0 | 0 | 2 | 0 | 0 | 0 | 0 | 0 | 0 | 5.167 | [5 empty] | 3 | 4 | 0 | 300 | 0
2/25/2020 2:46:34 PM | M64577 | 8.568 | 1549 | 0 | 12.52 | 0.22 | 0 | 0 | 0 | 0 | 0 | 0 | 0 | 0 | 0 | 0 | 0 | 0 | 0 | 0 | 0 | 1.333 | [5 empty] | 4 | -1 | 0 | 0 | 0
2/25/2020 2:48:44 PM | M64577 | 8.568 | 1548 | 0 | 12.95 | 0.43 | 0 | 0 | 0 | 0 | 0 | 0 | 0 | 0 | 0 | 0 | 0 | 0 | 0 | 0 | 0 | 2.167 | [5 empty] | 5 | 0 | 0 | 0 | 0
2/25/2020 3:57:28 PM | M64580 | 7.458 | 1518 | 3.419 | 7.17 | 6.38 | 0 | 0 | 0 | 0 | 0 | 0 | 0 | 0 | 8.333 | 0 | 0 | 0 | 0 | 0 | 0 | 17.7 | [5 empty] | 2 | 14 | 0 | 0 | 0
2/25/2020 4:06:48 PM | M64580 | 9.833 | 1532 | 2.375 | 9.16 | 1.99 | 0 | 0 | 0 | 50 | 45 | 0 | 184 | 0 | 5.5 | 0 | 0 | 0 | 0 | 0 | 0 | 3.833 | [5 empty] | 3 | 11 | 0 | 0 | 0
9/23/2019 7:32:05 AM | M55266 | 13.772 | 1615 | 0.827 | 5.28 | 1.33 | 0 | 0 | 0 | 0 | 0 | 0 | 0 | 0 | 0 | 0.167 | 0 | 0 | 0 | 0 | 0 | 9.166 | [5 empty] | 5 | 5 | 0 | 200 | 0
9/20/2019 7:13:18 AM | M55073 | 8.168 | 1508 | 3.555 | 0.83 | 0.41 | 0 | 0 | 158 | 0 | 0 | 0 | 0 | 0 | 0 | 6.5 | 0 | 0 | 0 | 0 | 0 | 5.317 | [5 empty] | 2 | 27 | 0 | 0 | 0
9/23/2019 7:34:13 AM | M55266 | 13.772 | 1620 | 0 | 5.59 | 0.31 | [8 empty] | 0 | 0 | 0 | 0 | 0 | 0 | 0 | 2.133 | [5 empty] | 6 | -2
9/20/2019 8:22:54 AM | M55075 | 8.52 | 1518 | 4.321 | 3.13 | 2.43 | 0 | 97 | 108 | 0 | 206 | 51 | 125 | 244 | 0 | 2 | 0 | 0 | 0 | 0 | 0 | 23.15 | [5 empty] | 2 | 14 | 0 | 0 | 0
9/20/2019 8:40:18 AM | M55075 | 9.846 | 1532 | 1.326 | 7.2 | 4.07 | 0 | 0 | 0 | 0 | 0 | 0 | 0 | 0 | 0 | 1.5 | 0 | 0 | 0 | 0 | 0 | 15.9 | [5 empty] | 3 | -4 | 0 | 0 | 0
9/20/2019 8:46:40 AM | M55075 | 11.147 | 1528 | 1.301 | 8.78 | 1.58 | 0 | 0 | 0 | 0 | 0 | 0 | 0 | 0 | 0 | 1.833 | 0 | 0 | 0 | 0 | 0 | 4.534 | [5 empty] | 4 | 9 | 0 | 0 | 0
9/20/2019 9:48:21 AM | M55078 | 11.836 | 1532 | 5.751 | 7.86 | 3.23 | 0 | 0 | 0 | 0 | 253 | 0 | 116 | 58 | 0 | 9.167 | 0 | 0 | 0 | 0 | 0 | 15.516 | [5 empty] | 2 | 35 | 0 | 0 | 0
9/20/2019 10:09:02 AM | M55078 | 17.63 | 1567 | 5.794 | 8.06 | 0.2 | 0 | 0 | 0 | 0 | 0 | 0 | 0 | 0 | 0 | 9.333 | 0 | 0 | 0 | 0 | 0 | 11.35 | [5 empty] | 3 | -14 | 0 | 0 | 0
9/20/2019 10:45:50 AM | M55078 | 20.58 | 1553 | 2.95 | 9.77 | 1.71 | 0 | 0 | 0 | 0 | 0 | 0 | 0 | 0 | 0 | 5 | 0 | 0 | 0 | 0 | 0 | 31.8 | [5 empty] | 4 | 9 | 0 | 0 | 0
9/20/2019 11:22:09 AM | M55078 | 22.561 | 1562 | 1.981 | 13.3 | 3.53 | 0 | 0 | 0 | 0 | 28 | 0 | 53 | 0 | 0 | 2.667 | 0 | 0 | 0 | 0 | 0 | 33.65 | [5 empty] | 5 | -8 | 0 | 0 | 0
9/20/2019 11:40:37 AM | M55078 | 24.399 | 1554 | 1.838 | 15 | 1.7 | 0 | 0 | 0 | 0 | 0 | 0 | 0 | 0 | 0 | 2.833 | 0 | 0 | 0 | 0 | 0 | 15.634 | [5 empty] | 6 | 7 | 0 | 0 | 0
9/20/2019 11:47:17 AM | M55078 | 24.751 | 1561 | 0.352 | 15.75 | 0.75 | 0 | 0 | 0 | 0 | 0 | 0 | 0 | 0 | 0 | 0.333 | 0 | 0 | 0 | 0 | 0 | 6.334 | [5 empty] | 7 | 1 | 0 | 350 | 0
9/23/2019 9:52:28 AM | M55272 | 5.83 | 1578 | 3.02 | 5.35 | 3.58 | 0 | 0 | 467 | 0 | 0 | 0 | 0 | 0 | 1.833 | 0 | 0 | 0 | 0 | 0 | 0 | 11.734 | [5 empty] | 2 | 14 | 0 | 0 | 0
9/20/2019 12:39:34 PM | M55087 | 10.253 | 1513 | 5.053 | 7.22 | 1.9 | 0 | 107 | 0 | 0 | 157 | 32 | 69 | 130 | 0 | 2.5 | 0 | 0 | 0 | 0 | 0 | 26.217 | [5 empty] | 2 | 26 | 0 | 0 | 0
9/20/2019 12:57:24 PM | M55087 | 11.712 | 1539 | 1.459 | 8.35 | 1.13 | 0 | 0 | 0 | 0 | 0 | 0 | 0 | 0 | 0 | 1.167 | 0 | 0 | 0 | 0 | 0 | 16.666 | [5 empty] | 3 | 3 | 0 | 350 | 0
9/20/2019 2:17:13 PM | M55090 | 9.6 | 1511 | 5.743 | 5.35 | 4.39 | 0 | 0 | 0 | 0 | 236 | 25 | 183 | 50 | 0 | 11.833 | 0 | 0 | 0 | 0 | 0 | 22.05 | [5 empty] | 2 | 20 | 0 | 0 | 0
9/20/2019 2:26:24 PM | M55090 | 10.894 | 1531 | 1.294 | 7.21 | 1.86 | 0 | 0 | 0 | 0 | 0 | 0 | 0 | 0 | 0 | 3.333 | 0 | 0 | 0 | 0 | 0 | 5.85 | [5 empty] | 3 | 5 | 0 | 350 | 0
9/23/2019 12:17:46 PM | M55275 | 12.013 | 1560 | 5.266 | 0.83 | 0.23 | 0 | 54 | 204 | 0 | 0 | 31 | 96 | 0 | 1.833 | 0 | 0 | 0 | 0 | 0 | 0 | 15.767 | [5 empty] | 2 | 38 | 0 | 0 | 0
9/20/2019 3:21:57 PM | M55092 | 8.166 | 1510 | 3.978 | 5.35 | 3.27 | 0 | 0 | 262 | 33 | 142 | 39 | 104 | 23 | 0 | 10.833 | 0 | 0 | 0 | 0 | 0 | 12.7 | [5 empty] | 2 | 22 | 0 | 0 | 0
9/20/2019 3:42:01 PM | M55092 | 9.863 | 1532 | 1.697 | 8.77 | 3.42 | 0 | 0 | 0 | 0 | 0 | 0 | 0 | 0 | 0 | 4 | 0 | 0 | 0 | 0 | 0 | 16.067 | [5 empty] | 3 | 4 | 0 | 350 | 0
9/20/2019 4:27:26 PM | M55095 | 4.355 | 1504 | 1.954 | 3.14 | 1 | 0 | 0 | 0 | 0 | 0 | 32 | 0 | 0 | 0 | 1.333 | 0 | 0 | 0 | 0 | 0 | 5.967 | [5 empty] | 2 | 11 | 0 | 0 | 0
9/20/2019 4:43:22 PM | M55095 | 7.909 | 1515 | 3.554 | 5.81 | 2.67 | 0 | 163 | 100 | 40 | 0 | 61 | 134 | 0 | 0 | 2.333 | 0 | 0 | 0 | 0 | 0 | 13.6 | [5 empty] | 3 | 17 | 0 | 0 | 0
9/20/2019 5:06:36 PM | M55095 | 10.25 | 1532 | 2.341 | 9.43 | 3.62 | 0 | 0 | 0 | 0 | 0 | 19 | 21 | 0 | 0 | 1.167 | 0 | 0 | 0 | 0 | 0 | 22.066 | [5 empty] | 4 | 6 | 0 | 350 | 0
9/23/2019 1:17:56 PM | M55281 | 6.625 | 1586 | 3.652 | 1.77 | 0.63 | 0 | 0 | 313 | 0 | 0 | 0 | 0 | 0 | 7.5 | 0 | 0 | 0 | 0 | 0 | 0 | 6.383 | [5 empty] | 2 | 0 | 0 | 0 | 0
9/20/2019 6:12:11 PM | M55100 | 5.97 | 1535 | 2.248 | 7.91 | 5.38 | 0 | 0 | 0 | 0 | 223 | 49 | 103 | 0 | 0 | 0.833 | 0 | 0 | 0 | 0 | 0 | 24.35 | [5 empty] | 2 | 0 | 0 | 0 | 0
9/20/2019 6:13:15 PM | M55100 | 6.02 | 1535 | 0.05 | 8.17 | 0.26 | [8 empty] | 0 | 0 | 0 | 0 | 0 | 0 | 0 | 1.067 | [5 empty] | 3 | 2
9/20/2019 6:21:51 PM | M55100 | 6.62 | 1537 | 0.6 | 10.03 | 1.86 | 0 | 0 | 0 | 0 | 0 | 0 | 0 | 0 | 0 | 0.167 | 0 | 0 | 0 | 0 | 0 | 8.433 | [5 empty] | 4 | 1 | 0 | 372 | 0
9/23/2019 1:25:06 PM | M55281 | 7.611 | 1586 | 0.986 | 2.03 | 0.26 | 0 | 0 | 0 | 71 | 0 | 38 | 69 | 0 | 2.667 | 0 | 0 | 0 | 0 | 0 | 0 | 4.5 | [5 empty] | 3 | 28 | 0 | 0 | 0
9/20/2019 8:54:34 PM | M55103 | 7.094 | 1540 | 1.839 | 8.5 | 5.06 | 0 | 0 | 0 | 40 | 93 | 60 | 213 | 43 | 0 | 3 | 0 | 0 | 0 | 0 | 0 | 19.45 | [5 empty] | 2 | -5 | 0 | 0 | 0
9/20/2019 9:14:32 PM | M55103 | 8.2 | 1535 | 1.106 | 10.93 | 2.43 | 0 | 0 | 0 | 0 | 0 | 0 | 0 | 0 | 0 | 2 | 0 | 0 | 0 | 0 | 0 | 17.967 | [5 empty] | 3 | 0 | 0 | 0 | 0
9/23/2019 1:31:51 PM | M55281 | 8.492 | 1614 | 0.881 | 2.44 | 0.41 | 0 | 0 | 0 | 0 | 0 | 0 | 0 | 0 | 2 | 0 | 0 | 0 | 0 | 0 | 0 | 4.75 | [5 empty] | 4 | -3 | 0 | 200 | 0
9/20/2019 7:16:08 PM | M55104 | 7.942 | 1520 | 3.999 | 5.78 | 4.55 | 0 | 0 | 0 | 31 | 122 | 38 | 93 | 18 | 0 | 2.167 | 0 | 0 | 0 | 0 | 0 | 27.3 | [5 empty] | 2 | 17 | 0 | 0 | 0
9/20/2019 7:36:39 PM | M55104 | 9.411 | 1537 | 1.469 | 8.54 | 2.76 | 0 | 0 | 0 | 0 | 0 | 28 | 15 | 0 | 0 | 3.833 | 0 | 0 | 0 | 0 | 0 | 16.684 | [5 empty] | 3 | 1 | 0 | 0 | 0
9/20/2019 7:46:09 PM | M55104 | 10.151 | 1538 | 0.74 | 10.39 | 1.85 | 0 | 0 | 0 | 0 | 0 | 0 | 0 | 0 | 0 | 2 | 0 | 0 | 0 | 0 | 0 | 7.5 | [5 empty] | 4 | 1 | 0 | 348 | 0
9/20/2019 10:19:47 PM | M55110 | 6.266 | 1521 | 2.649 | 6.12 | 4.74 | 0 | 0 | 0 | 0 | 316 | 97 | 164 | 25 | 0 | 5 | 0 | 0 | 0 | 0 | 0 | 25.933 | [5 empty] | 2 | -11 | 0 | 0 | 0
9/20/2019 10:27:19 PM | M55110 | 8.909 | 1510 | 2.643 | 7.5 | 1.38 | 0 | 0 | 0 | 0 | 0 | 0 | 0 | 0 | 3.333 | 0 | 0 | 0 | 0 | 0 | 0 | 4.2 | [5 empty] | 3 | 21 | 0 | 0 | 0
9/23/2019 3:40:23 PM | M55282 | 6.308 | 1571 | 4.402 | 0.74 | 0.5 | 0 | 0 | 227 | 0 | 0 | 0 | 0 | 0 | 3 | 0 | 0 | 0 | 0 | 0 | 0 | 14.583 | [5 empty] | 2 | 25 | 0 | 0 | 0
9/20/2019 11:43:31 PM | M55114 | 5.646 | 1526 | 2.665 | 4.22 | 2.62 | 0 | 0 | 0 | 41 | 124 | 45 | 103 | 13 | 3 | 3 | 0 | 0 | 0 | 0 | 0 | 11.567 | [5 empty] | 2 | 9 | 0 | 0 | 0
9/23/2019 4:26:55 PM | M55282 | 4.485 | 1596 | 4.485 | 1.3 | 0.56 | 0 | 126 | 339 | 58 | 116 | 44 | 69 | 0 | 11.167 | 0 | 0 | 0 | 0 | 0 | 0 | 35.366 | [5 empty] | 3 | -25 | 0 | 100 | 0
9/21/2019 12:37:28 AM | M55119 | 7.175 | 1530 | 2.884 | 2.01 | 1.41 | 0 | 0 | 0 | 23 | 90 | 29 | 121 | 16 | 0 | 6.167 | 0 | 0 | 0 | 0 | 0 | 13.933 | [5 empty] | 2 | 9 | 0 | 0 | 0
9/23/2019 4:48:31 PM | M55282 | 8.044 | 1571 | 3.559 | 2.01 | 0.71 | 0 | 0 | 0 | 0 | 0 | 0 | 0 | 0 | 8.167 | 0 | 0 | 0 | 0 | 0 | 0 | 13.433 | [5 empty] | 4 | 18 | 0 | 0 | 0
9/21/2019 1:55:07 AM | M55121 | 7.401 | 1536 | 2.162 | 8.58 | 8 | 0 | 0 | 0 | 0 | 180 | 0 | 138 | 24 | 0 | 4.667 | 0 | 0 | 0 | 0 | 0 | 27.233 | [5 empty] | 2 | -6 | 0 | 0 | 0
9/21/2019 2:02:57 AM | M55121 | 8.692 | 1530 | 1.291 | 10.59 | 2.01 | 0 | 0 | 0 | 0 | 0 | 0 | 0 | 0 | 0 | 3.5 | 0 | 0 | 0 | 0 | 0 | 4.333 | [5 empty] | 3 | 9 | 0 | 350 | 0
9/21/2019 3:05:16 AM | M55122 | 8.494 | 1530 | 3.218 | 0.27 | 0.26 | 0 | 0 | 0 | 30 | 329 | 89 | 114 | 43 | 0 | 1.667 | 0 | 0 | 0 | 0 | 0 | 20.533 | [5 empty] | 2 | 3 | 0 | 0 | 0
9/21/2019 3:12:18 AM | M55122 | 9.717 | 1533 | 1.223 | 0.82 | 0.55 | 0 | 0 | 0 | 0 | 0 | 0 | 0 | 0 | 0 | 0.5 | 0 | 0 | 0 | 0 | 0 | 6.533 | [5 empty] | 3 | 8 | 0 | 350 | 0
9/21/2019 4:04:54 AM | M55126 | 8.74 | 1533 | 3.435 | 6.73 | 4.51 | 0 | 0 | 0 | 0 | 78 | 16 | 87 | 25 | 0 | 4.667 | 0 | 0 | 0 | 0 | 0 | 18.75 | [5 empty] | 2 | 7 | 0 | 0 | 0
9/21/2019 4:20:17 AM | M55126 | 9.585 | 1540 | 0.845 | 9.58 | 2.85 | 0 | 0 | 0 | 0 | 0 | 47 | 19 | 0 | 0 | 1.667 | 0 | 0 | 0 | 0 | 0 | 13.716 | [5 empty] | 3 | -2 | 0 | 0 | 0
9/21/2019 4:25:48 AM | M55126 | 10.265 | 1538 | 0.68 | 10.99 | 1.41 | 0 | 0 | 0 | 0 | 0 | 0 | 0 | 0 | 0 | 1.333 | 0 | 0 | 0 | 0 | 0 | 4.184 | [5 empty] | 4 | 3 | 0 | 350 | 0
9/21/2019 5:18:27 AM | M55128 | 8.452 | 1527 | 3.193 | 3.68 | 0.81 | 0 | 0 | 0 | 35 | 231 | 40 | 88 | 19 | 0 | 8.5 | 0 | 0 | 0 | 0 | 0 | 14.683 | [5 empty] | 2 | 13 | 0 | 0 | 0
9/21/2019 5:34:48 AM | M55128 | 9.721 | 1540 | 1.269 | 5.28 | 1.6 | 0 | 0 | 0 | 0 | 0 | 31 | 14 | 0 | 0 | 3.333 | 0 | 0 | 0 | 0 | 0 | 13.017 | [5 empty] | 3 | 1 | 0 | 0 | 0
9/21/2019 5:38:18 AM | M55128 | 9.721 | 1541 | 0 | 5.91 | 0.63 | 0 | 0 | 0 | 0 | 0 | 0 | 0 | 0 | 0 | 0 | 0 | 0 | 0 | 0 | 0 | 3.5 | [5 empty] | 4 | -3 | 0 | 350 | 0
9/23/2019 8:24:15 AM | M55263 | 8.563 | 1590 | 1.239 | 4.79 | 1.46 | 0 | 0 | 0 | 0 | 0 | 26 | 42 | 0 | 0 | 0.833 | 0 | 0 | 0 | 0 | 0 | 14.25 | [5 empty] | 2 | -3 | 0 | 0 | 0
9/23/2019 8:30:19 AM | M55263 | 9.823 | 1587 | 1.26 | 5.31 | 0.52 | 0 | 0 | 0 | 0 | 0 | 0 | 0 | 0 | 0 | 1 | 0 | 0 | 0 | 0 | 0 | 5.067 | [5 empty] | 3 | 12 | 0 | 100 | 0
9/23/2019 7:06:13 AM | M55266 | 9.068 | 1589 | 5.095 | 1.35 | 1.09 | 0 | 0 | 518 | 0 | 260 | 71 | 82 | 0 | 0 | 2.167 | 0 | 0 | 0 | 0 | 0 | 17.416 | [5 empty] | 2 | 12 | 0 | 0 | 0
9/23/2019 7:14:13 AM | M55266 | 10.946 | 1601 | 1.878 | 2.6 | 1.25 | 0 | 0 | 252 | 0 | 0 | 0 | 0 | 0 | 0 | 1.333 | 0 | 0 | 0 | 0 | 0 | 6.667 | [5 empty] | 3 | 5 | 0 | 0 | 0
9/23/2019 7:22:45 AM | M55266 | 12.945 | 1606 | 1.999 | 3.95 | 1.35 | 0 | 0 | 0 | 118 | 0 | 0 | 92 | 0 | 0 | 0.833 | 0 | 0 | 0 | 0 | 0 | 7.7 | [5 empty] | 4 | 9 | 0 | 0 | 0
9/30/2019 3:41:42 PM | M55740 | 10.478 | 1602 | 0 | 13.06 | 1.33 | 0 | 0 | 0 | 0 | 0 | 0 | 0 | 0 | 0 | 0 | 0 | 0 | 0 | 0 | 0 | 5.117 | [5 empty] | 3 | -7 | 0 | 0 | 0
9/29/2019 6:34:02 AM | M55651 | 6.206 | 1582 | 1.866 | 2.35 | 1.03 | 0 | 0 | 0 | 0 | 0 | 33 | 0 | 0 | 1.167 | 0 | 0 | 0 | 0 | 0 | 0 | 15.9 | [5 empty] | 2 | -1 | 0 | 0 | 0
9/29/2019 7:46:33 AM | M55654 | 10.548 | 1511 | 8.067 | 2.14 | 1.17 | 0 | 0 | 340 | 0 | 0 | 51 | 33 | 0 | 3.333 | 0 | 0 | 0 | 0 | 0 | 0 | 17.867 | [5 empty] | 2 | 95 | 0 | 0 | 0
9/29/2019 7:51:29 AM | M55654 | 10.548 | 1606 | 0 | 2.41 | 0.27 | 50 | 0 | 0 | 0 | 0 | 0 | 0 | 0 | 0 | 0 | 0 | 0 | 0 | 0 | 0 | 4.933 | [5 empty] | 3 | -2 | 0 | 0 | 0
9/29/2019 7:56:42 AM | M55654 | 10.548 | 1604 | 0 | 3.33 | 0.92 | 0 | 0 | 0 | 0 | 0 | 0 | 0 | 0 | 0 | 0 | 0 | 0 | 0 | 0 | 0 | 5.217 | [5 empty] | 4 | -7 | 0 | 0 | 0
9/30/2019 4:37:58 PM | M55742 | 8.59 | 1575 | 2.561 | 6.86 | 2.78 | 0 | 0 | 0 | 0 | 0 | 31 | 0 | 0 | 1 | 0 | 0 | 0 | 0 | 0 | 0 | 16.683 | [5 empty] | 2 | 13 | 0 | 0 | 0
9/29/2019 8:42:12 AM | M55656 | 9.276 | 1576 | 4.712 | 4.86 | 1.88 | 0 | 28 | 0 | 0 | 0 | 0 | 59 | 0 | 0 | 3.167 | 0 | 0 | 0 | 0 | 0 | 18.55 | [5 empty] | 2 | 26 | 0 | 0 | 0
9/29/2019 8:49:22 AM | M55656 | 9.855 | 1602 | 0.579 | 5.3 | 0.44 | 60 | 0 | 0 | 0 | 0 | 0 | 0 | 0 | 0 | 0.333 | 0 | 0 | 0 | 0 | 0 | 6.834 | [5 empty] | 3 | 3 | 0 | 0 | 0
9/30/2019 5:39:42 PM | M55745 | 10.373 | 1571 | 3.178 | 4.68 | 3.58 | 0 | 0 | 0 | 105 | 60 | 0 | 57 | 0 | 1.5 | 0 | 0 | 0 | 0 | 0 | 0 | 24.617 | [5 empty] | 2 | 8 | 0 | 0 | 0
9/29/2019 11:00:15 AM | M55664 | 4.924 | 1587 | 1.253 | 0.38 | 0.22 | 40 | 0 | 0 | 0 | 59 | 0 | 18 | 0 | 0.333 | 0 | 0 | 0 | 0 | 0 | 0 | 7.684 | [5 empty] | 2 | 6 | 0 | 0 | 0
9/30/2019 5:47:51 PM | M55745 | 12.235 | 1579 | 1.862 | 5.72 | 1.04 | 50 | 0 | 0 | 0 | 0 | 0 | 0 | 0 | 3.333 | 0 | 0 | 0 | 0 | 0 | 0 | 4.817 | [5 empty] | 3 | 12 | 0 | 0 | 0
9/29/2019 12:09:17 PM | M55666 | 8.956 | 1583 | 1.283 | 3.93 | 0.84 | 40 | 0 | 0 | 0 | 0 | 0 | 0 | 0 | 1.667 | 0 | 0 | 0 | 0 | 0 | 0 | 3.216 | [5 empty] | 2 | 10 | 0 | 0 | 0
9/29/2019 1:22:11 PM | M55670 | 7.97 | 1527 | 7.182 | 2.96 | 2.41 | 0 | 0 | 311 | 56 | 383 | 46 | 97 | 0 | 4.5 | 0 | 0 | 0 | 0 | 0 | 0 | 12.45 | [5 empty] | 2 | 58 | 0 | 0 | 203
9/30/2019 6:56:09 PM | M55750 | 10.868 | 1540 | 6.834 | 2.87 | 2.42 | 140 | 0 | 213 | 156 | 0 | 84 | 44 | 0 | 6.333 | 0 | 0 | 0 | 0 | 0 | 0 | 16.434 | [5 empty] | 2 | 60 | 0 | 0 | 0
9/29/2019 2:22:00 PM | M55671 | 7.62 | 1573 | 4.184 | 1.55 | 1.28 | 0 | 0 | 0 | 70 | 0 | 33 | 23 | 0 | 3.5 | 0 | 0 | 0 | 0 | 0 | 0 | 23.25 | [5 empty] | 2 | 11 | 0 | 0 | 0
9/29/2019 2:30:10 PM | M55671 | 9.447 | 1584 | 1.827 | 1.96 | 0.41 | 50 | 0 | 0 | 0 | 0 | 0 | 0 | 0 | 4.167 | 0 | 0 | 0 | 0 | 0 | 0 | 4 | [5 empty] | 3 | 14 | 0 | 0 | 0
9/29/2019 3:40:39 PM | M55674 | 6.702 | 1576 | 3.617 | 1.52 | 1 | 50 | 0 | 0 | 86 | 63 | 0 | 57 | 0 | 4.833 | 0 | 0 | 0 | 0 | 0 | 0 | 19 | [5 empty] | 2 | 10 | 0 | 0 | 0
9/30/2019 7:49:05 PM | M55752 | 12.01 | 1539 | 7.321 | 8.35 | 5.67 | 0 | 0 | 69 | 182 | 173 | 0 | 31 | 0 | 6.667 | 0 | 0 | 0 | 0 | 0 | 0 | 16.683 | [5 empty] | 2 | 59 | 0 | 0 | 0
9/29/2019 4:58:38 PM | M55681 | 6.454 | 1564 | 3.64 | 1.86 | 1.16 | 50 | 0 | 0 | 0 | 0 | 0 | 25 | 0 | 8.167 | 0 | 0 | 0 | 0 | 0 | 0 | 3.85 | [5 empty] | 2 | 29 | 0 | 0 | 0
9/29/2019 7:31:07 PM | M55685 | 10.746 | 1584 | 7.325 | 1.99 | 1.57 | 0 | 0 | 107 | 77 | 71 | 0 | 69 | 0 | 3.167 | 0 | 0 | 0 | 0 | 0 | 0 | 44.183 | [5 empty] | 2 | 31 | 0 | 0 | 0
9/29/2019 8:20:38 PM | M55685 | 13.029 | 1615 | 2.283 | 4.25 | 2.26 | 0 | 0 | 0 | 0 | 0 | 23 | 0 | 0 | 4 | 0 | 0 | 0 | 0 | 0 | 0 | 45.517 | [5 empty] | 3 | -15 | 0 | 0 | 0
9/29/2019 8:29:08 PM | M55685 | 14.991 | 1600 | 1.962 | 4.64 | 0.39 | 125 | 0 | 0 | 0 | 0 | 0 | 0 | 0 | 4.5 | 0 | 0 | 0 | 0 | 0 | 0 | 4 | [5 empty] | 4 | 18 | 0 | 0 | 0
9/29/2019 8:30:58 PM | M55685 | 14.991 | 1618 | 0 | 4.79 | 0.15 | 0 | 0 | 0 | 0 | 0 | 0 | 0 | 0 | 0 | 0 | 0 | 0 | 0 | 0 | 0 | 1.833 | [5 empty] | 5 | -6 | 0 | 0 | 0
9/30/2019 8:57:20 PM | M55757 | 8.94 | 1551 | 5.194 | 5.39 | 2.46 | 40 | 0 | 0 | 92 | 37 | 59 | 35 | 0 | 12 | 0 | 0 | 0 | 0 | 0 | 0 | 4.683 | [5 empty] | 2 | 47 | 0 | 0 | 0
9/29/2019 9:21:31 PM | M55690 | 8.917 | 1580 | 2.145 | 7.49 | 5.31 | 0 | 0 | 0 | 220 | 0 | 19 | 63 | 0 | 5 | 0 | 0 | 0 | 0 | 0 | 0 | 16.367 | [5 empty] | 2 | 0 | 0 | 0 | 0
9/29/2019 10:24:01 PM | M55692 | 9.039 | 1547 | 6.45 | 4.49 | 4.38 | 0 | 0 | 207 | 92 | 45 | 0 | 65 | 0 | 1.5 | 0 | 0 | 0 | 0 | 0 | 0 | 28.983 | [5 empty] | 2 | 39 | 0 | 0 | 0
9/29/2019 10:30:12 PM | M55692 | 10.22 | 1586 | 1.181 | 4.69 | 0.2 | 0 | 0 | 0 | 0 | 0 | 0 | 0 | 0 | 0.333 | 0 | 0 | 0 | 0 | 0 | 0 | 5.85 | [5 empty] | 3 | 6 | 0 | 0 | 0
9/30/2019 10:09:02 PM | M55761 | 10.273 | 1569 | 5.589 | 2.8 | 1.36 | 0 | 0 | 0 | 40 | 71 | 31 | 57 | 0 | 10 | 0 | 0 | 0 | 0 | 0 | 0 | 19 | [5 empty] | 2 | 31 | 0 | 0 | 0
9/29/2019 11:33:17 PM | M55697 | 6.839 | 1608 | 2.68 | 7.75 | 6.14 | 0 | 0 | 205 | 80 | 0 | 0 | 25 | 0 | 0.333 | 0 | 0 | 0 | 0 | 0 | 0 | 32.317 | [5 empty] | 2 | -17 | 0 | 0 | 0
9/30/2019 10:28:27 PM | M55761 | 11.434 | 1600 | 1.161 | 3.68 | 0.88 | 40 | 0 | 0 | 0 | 33 | 0 | 18 | 0 | 1.333 | 0 | 0 | 0 | 0 | 0 | 0 | 18.084 | [5 empty] | 3 | -11 | 0 | 0 | 0
9/30/2019 12:35:28 AM | M55700 | 5.897 | 1583 | 2.128 | 1.59 | 0.68 | 0 | 0 | 411 | 0 | 0 | 0 | 53 | 0 | 0.333 | 0 | 0 | 0 | 0 | 0 | 0 | 18.117 | [5 empty] | 2 | -15 | 0 | 0 | 0
9/30/2019 12:47:29 AM | M55700 | 9.406 | 1568 | 3.509 | 2.02 | 0.43 | 0 | 0 | 105 | 0 | 0 | 0 | 0 | 0 | 1 | 0 | 0 | 0 | 0 | 0 | 0 | 11.017 | [5 empty] | 3 | 35 | 0 | 0 | 0
9/30/2019 12:48:50 AM | M55700 | 9.406 | 1603 | 0 | 2.28 | 0.26 | [8 empty] | 0 | 0 | 0 | 0 | 0 | 0 | 0 | 1.35 | [5 empty] | 4 | -8
9/30/2019 1:48:00 AM | M55702 | 12.599 | 1538 | 8.549 | 8.1 | 5.07 | 0 | 0 | 229 | 0 | 0 | 0 | 38 | 0 | 6.833 | 0 | 0 | 0 | 0 | 0 | 0 | 28.834 | [5 empty] | 2 | 55 | 0 | 0 | 0
9/30/2019 2:53:10 AM | M55705 | 8.406 | 1601 | 2.274 | 5.13 | 4.46 | 45 | 0 | 204 | 0 | 0 | 0 | 48 | 0 | 1 | 0 | 0 | 0 | 0 | 0 | 0 | 28.233 | [5 empty] | 2 | -7 | 0 | 0 | 0
9/30/2019 4:09:54 AM | M55710 | 6.367 | 1593 | 1.474 | 3.61 | 2.16 | 60 | 0 | 0 | 0 | 0 | 18 | 52 | 0 | 0 | 0 | 0.5 | 0 | 0 | 0 | 0 | 19.533 | [5 empty] | 2 | -8 | 0 | 0 | 0
9/30/2019 5:10:29 AM | M55713 | 4.843 | 1588 | 0.937 | 2.93 | 1.48 | 0 | 0 | 0 | 0 | 0 | 0 | 14 | 0 | 0 | 0.833 | 0 | 0 | 0 | 0 | 0 | 16.05 | [5 empty] | 2 | -6 | 0 | 0 | 0
9/30/2019 5:17:30 AM | M55713 | 6.419 | 1582 | 1.576 | 3.51 | 0.58 | 50 | 0 | 0 | 0 | 0 | 0 | 0 | 0 | 0 | 1 | 0 | 0 | 0 | 0 | 0 | 6.017 | [5 empty] | 3 | 14 | 0 | 0 | 0
9/30/2019 6:26:42 AM | M55717 | 8.822 | 1565 | 4.862 | 4.79 | 2.31 | 50 | 0 | 159 | 48 | 47 | 21 | 35 | 0 | 2.833 | 0 | 0 | 0 | 0 | 0 | 0 | 12.234 | [5 empty] | 2 | 28 | 0 | 0 | 0
9/30/2019 7:28:42 AM | M55717 | 4.387 | 1593 | 4.387 | 1.73 | 1.73 | 0 | 0 | 0 | 0 | 0 | 32 | 0 | 0 | 3.5 | 0 | 0 | 0 | 0 | 0 | 0 | 58.5 | [5 empty] | 3 | 0 | 0 | 0 | 0
9/30/2019 7:55:30 AM | M55717 | 11.224 | 1593 | 6.837 | 2.55 | 0.82 | 0 | 0 | 230 | 76 | 0 | 34 | 0 | 0 | 2.667 | 0 | 0 | 0 | 0 | 0 | 0 | 24.133 | [5 empty] | 4 | 14 | 0 | 0 | 0
9/30/2019 8:05:54 AM | M55717 | 13.306 | 1607 | 2.082 | 3.64 | 1.09 | 0 | 0 | 0 | 34 | 0 | 16 | 25 | 0 | 0.667 | 0 | 0 | 0 | 0 | 0 | 0 | 9.733 | [5 empty] | 5 | 6 | 0 | 0 | 0
9/30/2019 8:13:08 AM | M55717 | 14.382 | 1613 | 1.076 | 4.46 | 0.82 | 140 | 0 | 0 | 0 | 0 | 0 | 0 | 0 | 0.5 | 0 | 0 | 0 | 0 | 0 | 0 | 6.733 | [5 empty] | 6 | 5 | 0 | 0 | 0
9/30/2019 11:19:49 AM | M55723 | 8.918 | 1577 | 2.978 | 6.82 | 4.2 | 0 | 0 | 0 | 0 | 0 | 0 | 0 | 0 | 0.667 | 0 | 0 | 0 | 0 | 0 | 0 | 24.083 | [5 empty] | 2 | 1 | 0 | 0 | 0
9/30/2019 10:06:56 AM | M55725 | 12.446 | 1539 | 8.012 | 6.45 | 3.34 | 0 | 0 | 108 | 39 | 0 | 0 | 33 | 0 | 1.333 | 0 | 0 | 0 | 0 | 0 | 0 | 33.017 | [5 empty] | 2 | 59 | 0 | 0 | 0
9/30/2019 10:16:42 AM | M55725 | 13.486 | 1598 | 1.04 | 7.27 | 0.82 | 0 | 0 | 0 | 0 | 0 | 0 | 0 | 0 | 0 | 0 | 0 | 0 | 0 | 0 | 0 | 9.767 | [5 empty] | 3 | 1 | 0 | 0 | 0
9/30/2019 12:34:33 PM | M55729 | 7.225 | 1602 | 2.271 | 2 | 1.54 | 50 | 0 | 0 | 50 | 114 | 29 | 42 | 0 | 0.5 | 0 | 0 | 0 | 0 | 0 | 0 | 23.783 | [5 empty] | 2 | 4 | 0 | 0 | 0
9/30/2019 1:22:27 PM | M55735 | 9.162 | 1566 | 4.188 | 4.45 | 2.81 | 0 | 0 | 0 | 93 | 83 | 0 | 20 | 0 | 2 | 0 | 0 | 0 | 0 | 0 | 0 | 16.617 | [5 empty] | 2 | 33 | 0 | 0 | 0
9/30/2019 1:33:41 PM | M55735 | 9.772 | 1599 | 0.61 | 5.88 | 1.43 | 50 | 0 | 0 | 0 | 0 | 0 | 0 | 0 | 0.333 | 0 | 0 | 0 | 0 | 0 | 0 | 10.9 | [5 empty] | 3 | -4 | 0 | 0 | 0
9/30/2019 2:37:21 PM | M55738 | 9.606 | 1572 | 4.506 | 3.13 | 1.46 | 50 | 0 | 226 | 79 | 0 | 51 | 93 | 0 | 6.833 | 0 | 0 | 0 | 0 | 0 | 0 | 19.5 | [5 empty] | 2 | 22 | 0 | 0 | 0
9/30/2019 3:36:35 PM | M55740 | 10.478 | 1558 | 6.083 | 11.73 | 8.15 | 0 | 0 | 0 | 181 | 51 | 44 | 23 | 0 | 1.667 | 0 | 0 | 0 | 0 | 0 | 0 | 30.833 | [5 empty] | 2 | 44 | 0 | 0 | 0
10/28/2019 6:55:02 AM | M57468 | 7.056 | 1578 | 2.633 | 0.35 | 0.19 | 0 | 0 | 0 | 0 | 0 | 39 | 0 | 0 | 1.333 | 0 | 0 | 0 | 0 | 0 | 0 | 11.95 | [5 empty] | 2 | 19 | 0 | 0 | 0
2019-08-11 08:04 | M58160 | 24.2 | 1588 | 4.29 | 22.4 | 2.91 | 0 | 0 | 0 | 0 | 114 | 14 | 95 | 0 | 0 | 11 | 0 | 0 | 0 | 0 | 0 | 6.35 | [5 empty] | 2 | 29 | 0 | 0 | 0
10/28/2019 7:50:17 AM | M57471 | 6.158 | 1604 | 1.888 | 4.39 | 3.45 | 80 | 0 | 0 | 161 | 106 | 22 | 113 | 0 | 0.5 | 0 | 0 | 0 | 0 | 0 | 0 | 22.883 | [5 empty] | 2 | -5 | 0 | 0 | 0
2019-08-11 08:22 | M58160 | 25.212 | 1617 | 1.012 | 25.46 | 3.06 | 0 | 0 | 0 | 0 | 109 | 0 | 13 | 0 | 0 | 2.667 | 0 | 0 | 0 | 0 | 0 | 15.683 | [5 empty] | 3 | -9 | 0 | 200 | 0
10/28/2019 9:09:45 AM | M57476 | 10.536 | 1528 | 7.463 | 3.59 | 2.81 | 0 | 0 | 205 | 62 | 382 | 0 | 43 | 0 | 7 | 0 | 0 | 0 | 0 | 0 | 0 | 13.15 | [5 empty] | 2 | 63 | 0 | 0 | 0
10/28/2019 10:06:45 AM | M57477 | 7.795 | 1568 | 2.994 | 2.02 | 1.55 | 0 | 0 | 0 | 22 | 183 | 0 | 69 | 0 | 1.667 | 0 | 0 | 0 | 0 | 0 | 0 | 13.3 | [5 empty] | 2 | 11 | 0 | 0 | 40
2019-08-11 10:35 | M58165 | 10.732 | 1544 | 6.343 | 3.32 | 2.89 | 0 | 0 | 0 | 0 | 109 | 28 | 63 | 0 | 0 | 16.167 | 0 | 0 | 0 | 0 | 0 | 3.683 | [5 empty] | 2 | 52 | 0 | 0 | 0
10/28/2019 11:13:29 AM | M57480 | 6.062 | 1613 | 1.529 | 4.72 | 2.43 | 80 | 0 | 0 | 54 | 276 | 25 | 89 | 0 | 0 | 0 | 2.167 | 0 | 0 | 0 | 0 | 13.733 | [5 empty] | 2 | -11 | 0 | 0 | 0
10/28/2019 11:17:35 AM | M57480 | 6.062 | 1602 | 0 | 5.35 | 0.63 | 0 | 0 | 0 | 0 | 0 | 0 | 0 | 0 | 0 | 0 | 0 | 0 | 0 | 0 | 0 | 4.1 | [5 empty] | 3 | -6 | 0 | 0 | 0
2019-08-11 11:02 | M58165 | 13.161 | 1596 | 2.429 | 4.69 | 1.37 | 0 | 0 | 0 | 37 | 0 | 0 | 12 | 0 | 0 | 6 | 0 | 0 | 0 | 0 | 0 | 21.35 | [5 empty] | 3 | 1 | 0 | 0 | 0
10/28/2019 12:12:00 PM | M57483 | 5.548 | 1566 | 3.022 | 3.24 | 2.18 | 0 | 0 | 0 | 0 | 0 | 0 | 0 | 0 | 1.333 | 0 | 0 | 0 | 0 | 0 | 0 | 13.567 | [5 empty] | 2 | 16 | 0 | 0 | 0
10/28/2019 1:13:48 PM | M57487 | 6.076 | 1589 | 3.154 | 2.26 | 0.71 | 0 | 0 | 0 | 115 | 74 | 31 | 36 | 0 | 6.833 | 0 | 0 | 0 | 0 | 0 | 0 | 11.9 | [5 empty] | 2 | 6 | 0 | 0 | 0
2019-08-11 11:46 | M58168 | 8.252 | 1522 | 4.187 | 2.33 | 0.85 | 0 | 0 | 0 | 0 | 0 | 0 | 0 | 0 | 10 | 0 | 0 | 0 | 0 | 0 | 0 | 3.35 | [5 empty] | 2 | 28 | 0 | 0 | 0
10/28/2019 2:37:09 PM | M57492 | 3.69 | 1574 | 2.698 | 2.64 | 2.17 | 80 | 0 | 0 | 0 | 0 | 0 | 0 | 0 | 4 | 0 | 0 | 0 | 0 | 0 | 0 | 5.55 | [5 empty] | 2 | 21 | 0 | 0 | 0
2019-08-11 12:14 | M58168 | 14.329 | 1550 | 6.077 | 4.6 | 2.27 | 0 | 0 | 0 | 0 | 121 | 0 | 36 | 0 | 14.333 | 0 | 0 | 0 | 0 | 0 | 0 | 14.017 | [5 empty] | 3 | 41 | 0 | 0 | 0
2019-08-11 12:33 | M58168 | 16.412 | 1591 | 2.083 | 6.79 | 2.19 | 0 | 0 | 0 | 0 | 0 | 0 | 0 | 0 | 5.333 | 0 | 0 | 0 | 0 | 0 | 0 | 13.517 | [5 empty] | 4 | 8 | 0 | 0 | 0
10/28/2019 6:26:45 PM | M57496 | 20.844 | 1547 | 1.833 | 4.69 | 4.16 | 0 | 110 | 204 | 0 | 0 | 30 | 72 | 0 | 0 | 0 | 4 | 0 | 0 | 0 | 0 | 18.817 | [5 empty] | 2 | -3 | 0 | 0 | 0
10/28/2019 6:44:47 PM | M57496 | 21.572 | 1544 | 0.728 | 5.74 | 1.05 | 0 | 0 | 0 | 0 | 0 | 0 | 0 | 0 | 0 | 1.5 | 0 | 0 | 0 | 0 | 0 | 16.533 | [5 empty] | 3 | -2 | 0 | 24 | 0
10/28/2019 6:50:18 PM | M57496 | 21.572 | 1542 | 0 | 6.27 | 0.53 | 0 | 0 | 0 | 0 | 0 | 0 | 0 | 0 | 0 | 0 | 0 | 0 | 0 | 0 | 0 | 5.517 | [5 empty] | 4 | -9 | 0 | 350 | 0
2019-08-11 13:31 | M58170 | 9.805 | 1574 | 3.452 | 6.61 | 4.2 | 0 | 0 | 0 | 92 | 0 | 32 | 64 | 0 | 5.833 | 0 | 0 | 3.167 | 0 | 0 | 0 | 18.7 | [5 empty] | 2 | 18 | 0 | 0 | 0
10/28/2019 7:49:20 PM | M57501 | 6.039 | 1550 | 1.879 | 7.63 | 5.23 | 0 | 0 | 0 | 0 | 0 | 58 | 65 | 0 | 0 | 0 | 3.833 | 0 | 0 | 0 | 0 | 19.85 | [5 empty] | 2 | 0 | 0 | 0 | 0
10/28/2019 7:54:26 PM | M57501 | 6.039 | 1550 | 0 | 7.71 | 0.08 | 0 | 0 | 0 | 0 | 0 | 0 | 0 | 0 | 0 | 0 | 0 | 0 | 0 | 0 | 0 | 5.1 | [5 empty] | 3 | -16 | 0 | 375 | 0
10/28/2019 7:56:09 PM | M57501 | 6.039 | 1534 | 0 | 7.77 | 0.06 | 0 | 0 | 0 | 0 | 0 | 0 | 0 | 0 | 0 | 0 | 0 | 0 | 0 | 0 | 0 | 1.717 | [5 empty] | 4 | 4 | 0 | 0 | 0
2019-08-11 13:48 | M58170 | 11.115 | 1592 | 1.31 | 8.26 | 1.65 | 0 | 0 | 0 | 25 | 0 | 0 | 0 | 0 | 0 | 3.333 | 0 | 0 | 0 | 0 | 0 | 13.184 | [5 empty] | 3 | 1 | 0 | 100 | 0
10/28/2019 8:56:41 PM | M57505 | 7.604 | 1521 | 2.443 | 7.7 | 5.49 | 0 | 0 | 0 | 0 | 0 | 0 | 0 | 0 | 4.5 | 0 | 0 | 0 | 0 | 0 | 0 | 30.767 | [5 empty] | 2 | -1 | 0 | 0 | 0
10/28/2019 9:07:43 PM | M57505 | 9.972 | 1520 | 2.368 | 9.19 | 1.49 | 0 | 0 | 0 | 0 | 0 | 0 | 0 | 0 | 3.833 | 0 | 0 | 0 | 0 | 0 | 0 | 7.2 | [5 empty] | 3 | 18 | 0 | 350 | 0
10/28/2019 9:54:53 PM | M57507 | 7.05 | 1571 | 0.525 | 0.37 | 0.14 | 0 | 0 | 0 | 0 | 0 | 43 | 0 | 0 | 0 | 0 | 0 | 1.5 | 0 | 0 | 0 | 9.333 | [5 empty] | 2 | -7 | 0 | 0 | 0
10/28/2019 10:08:47 PM | M57507 | 7.05 | 1564 | 0 | 1.11 | 0.74 | 0 | 0 | 0 | 0 | 51 | 86 | 102 | 0 | 0 | 0 | 0 | 0 | 0 | 0 | 0 | 13.9 | [5 empty] | 3 | -24 | 0 | 0 | 0
10/28/2019 10:17:43 PM | M57507 | 8.529 | 1540 | 1.479 | 2.07 | 0.96 | 0 | 0 | 0 | 0 | 0 | 0 | 22 | 0 | 1.833 | 0 | 0 | 0 | 0 | 0 | 0 | 7.1 | [5 empty] | 4 | 7 | 0 | 350 | 0
10/28/2019 10:20:15 PM | M57507 | 8.529 | 1547 | 0 | 2.37 | 0.3 | 0 | 0 | 0 | 0 | 0 | 0 | 0 | 0 | 0 | 0 | 0 | 0 | 0 | 0 | 0 | 2.533 | [5 empty] | 5 | -3 | 0 | 0 | 0
2019-08-11 15:10 | M58178 | 8.679 | 1588 | 1.812 | 1 | 0.6 | 0 | 0 | 0 | 0 | 0 | 0 | 0 | 0 | 4.333 | 0 | 0 | 0 | 0 | 0 | 0 | 8.517 | [5 empty] | 2 | 10 | 0 | 0 | 0
10/28/2019 11:10:33 PM | M57511 | 6.722 | 1545 | 2.745 | 9.52 | 6 | 0 | 0 | 0 | 0 | 56 | 24 | 93 | 0 | 1.5 | 0 | 0 | 0 | 0 | 0 | 0 | 27.15 | [5 empty] | 2 | -8 | 0 | 0 | 0
10/28/2019 11:19:00 PM | M57511 | 8.137 | 1537 | 1.415 | 11.19 | 1.67 | 0 | 0 | 0 | 0 | 0 | 0 | 0 | 0 | 0.667 | 0 | 0 | 0 | 0 | 0 | 0 | 7.783 | [5 empty] | 3 | 5 | 0 | 0 | 0
10/29/2019 12:13:42 AM | M57516 | 3.785 | 1593 | 0 | 8.03 | 3.75 | 0 | 0 | 0 | 0 | 0 | 0 | 0 | 0 | 0 | 0 | 0 | 0 | 0 | 0 | 0 | 19.983 | [5 empty] | 2 | -15 | 0 | 0 | 0
10/29/2019 12:21:57 AM | M57516 | 4.07 | 1578 | 0.285 | 9.42 | 1.39 | 0 | 0 | 0 | 0 | 38 | 22 | 43 | 0 | 0 | 0 | 0 | 0 | 0.167 | 0 | 0 | 8.083 | [5 empty] | 3 | -23 | 0 | 0 | 0
10/29/2019 12:29:49 AM | M57516 | 4.461 | 1555 | 0.391 | 10.87 | 1.45 | 0 | 0 | 0 | 0 | 0 | 0 | 0 | 0 | 0 | 0.333 | 0 | 0 | 0 | 0 | 0 | 7.534 | [5 empty] | 4 | -4 | 0 | 350 | 0
10/29/2019 12:32:05 AM | M57516 | 4.461 | 1551 | 0 | 11.45 | 0.58 | 0 | 0 | 0 | 0 | 0 | 0 | 0 | 0 | 0 | 0 | 0 | 0 | 0 | 0 | 0 | 2.267 | [5 empty] | 5 | 0 | 0 | 0 | 0
10/29/2019 12:35:34 AM | M57516 | 4.461 | 1551 | 0 | 12.36 | 0.91 | 0 | 0 | 0 | 0 | 0 | 0 | 0 | 0 | 0 | 0 | 0 | 0 | 0 | 0 | 0 | 3.483 | [5 empty] | 6 | -4 | 0 | 0 | 0
2019-08-11 17:56 | M58183 | 16.627 | 1579 | 5.454 | 6.98 | 4.83 | 0 | 0 | 0 | 113 | 0 | 0 | 0 | 0 | 13.167 | 0 | 0 | 0 | 0 | 0 | 0 | 28.7 | [5 empty] | 2 | 29 | 0 | 0 | 0
10/29/2019 1:14:51 AM | M57518 | 4.536 | 1539 | 0.838 | 6.68 | 3.41 | 0 | 0 | 0 | 0 | 0 | 0 | 0 | 0 | 0.667 | 0 | 0 | 0 | 0 | 0 | 0 | 19.116 | [5 empty] | 2 | -8 | 0 | 0 | 0
10/29/2019 1:25:35 AM | M57518 | 6.525 | 1531 | 1.989 | 8.85 | 2.17 | 0 | 0 | 0 | 0 | 66 | 20 | 56 | 0 | 1 | 0 | 0 | 0 | 0 | 0 | 0 | 9.733 | [5 empty] | 3 | 10 | 0 | 350 | 0
2019-08-11 18:05 | M58183 | 16.627 | 1608 | 0 | 9.1 | 2.12 | 100 | 0 | 0 | 0 | 0 | 0 | 0 | 0 | 0 | 0 | 0 | 0 | 0 | 0 | 0 | 9.333 | [5 empty] | 3 | -15 | 0 | 0 | 0
10/29/2019 2:27:25 AM | M57520 | 9.157 | 1519 | 5.321 | 8.6 | 5.79 | 0 | 0 | 187 | 32 | 117 | 53 | 120 | 0 | 1.167 | 0 | 0.5 | 0 | 0 | 0 | 0 | 22.283 | [5 empty] | 2 | 21 | 0 | 0 | 0
10/29/2019 2:39:44 AM | M57520 | 10.448 | 1540 | 1.291 | 10.7 | 2.1 | 0 | 0 | 0 | 0 | 0 | 0 | 0 | 0 | 0.333 | 0 | 0 | 0 | 0 | 0 | 0 | 11.984 | [5 empty] | 3 | 1 | 0 | 0 | 0
2019-08-11 18:20 | M58183 | 2.124 | 1593 | 2.124 | 1.82 | 1.82 | 0 | 0 | 0 | 0 | 0 | 0 | 0 | 0 | 5 | 0 | 0 | 0 | 0 | 0 | 0 | 9.35 | [5 empty] | 4 | 11 | 0 | 0 | 0
10/29/2019 3:59:43 AM | M57523 | 3.859 | 1550 | 0.388 | 3.36 | 1.08 | 0 | 0 | 0 | 0 | 0 | 0 | 0 | 0 | 0.333 | 0 | 0 | 0 | 0 | 0 | 0 | 3.684 | [5 empty] | 2 | -2 | 0 | 0 | 0
10/29/2019 5:28:20 AM | M57523 | 6.832 | 1548 | 2.973 | 5.82 | 2.46 | 0 | 206 | 0 | 63 | 0 | 54 | 124 | 0 | 3.333 | 0 | 0 | 0 | 0 | 0 | 0 | 85.284 | [5 empty] | 3 | 12 | 0 | 0 | 0
10/29/2019 5:49:56 AM | M57523 | 8.957 | 1560 | 2.125 | 11.33 | 5.51 | 0 | 154 | 0 | 0 | 0 | 17 | 19 | 0 | 1 | 0 | 0 | 0 | 0 | 0 | 0 | 20.6 | [5 empty] | 4 | 2 | 0 | 0 | 0
2019-08-11 07:22 | M58156 | 14.903 | 1569 | 8.884 | 15.36 | 9.43 | 0 | 0 | 0 | 38 | 118 | 23 | 47 | 0 | 0 | 22.5 | 0 | 0 | 0 | 0 | 0 | 32.383 | [5 empty] | 2 | 39 | 0 | 0 | 0
2019-08-11 18:38 | M58183 | 5.123 | 1604 | 2.999 | 6.36 | 4.54 | 125 | 0 | 0 | 32 | 112 | 0 | 15 | 0 | 7 | 0 | 0 | 0 | 0 | 0 | 0 | 11.517 | [5 empty] | 5 | 9 | 0 | 0 | 0
2019-08-11 19:30 | M58188 | 8.441 | 1593 | 3.115 | 8.64 | 5.72 | 0 | 0 | 120 | 31 | 45 | 0 | 36 | 0 | 3.667 | 3.667 | 0 | 0 | 0 | 0 | 0 | 20.183 | [5 empty] | 2 | 2 | 0 | 0 | 0
2019-08-11 19:38 | M58188 | 9.41 | 1595 | 0.969 | 9.73 | 1.09 | 50 | 0 | 0 | 0 | 0 | 0 | 0 | 0 | 0 | 2.5 | 0 | 0 | 0 | 0 | 0 | 5.183 | [5 empty] | 3 | 3 | 0 | 0 | 0
2019-08-11 20:52 | M58192 | 12.238 | 1563 | 7.169 | 14.77 | 10.69 | 0 | 0 | 296 | 43 | 172 | 0 | 34 | 0 | 0 | 18.167 | 0 | 0 | 0 | 0 | 0 | 23.533 | [5 empty] | 2 | 48 | 0 | 0 | 0
2019-08-11 21:05 | M58192 | 12.632 | 1611 | 0.394 | 17.96 | 3.19 | 18 | 0 | 0 | 0 | 0 | 0 | 0 | 0 | 0 | 1 | 0 | 0 | 0 | 0 | 0 | 11.517 | [5 empty] | 3 | -7 | 0 | 0 | 0
2019-08-11 22:21 | M58198 | 8.881 | 1589 | 3.89 | 12.77 | 8.94 | 0 | 0 | 0 | 0 | 0 | 68 | 0 | 0 | 0 | 9.833 | 0 | 0 | 0 | 0 | 0 | 36.534 | [5 empty] | 2 | -3 | 0 | 0 | 0
2019-08-11 22:30 | M58198 | 10.571 | 1586 | 1.69 | 14.59 | 1.82 | 80 | 0 | 0 | 0 | 0 | 0 | 0 | 0 | 0 | 4.167 | 0 | 0 | 0 | 0 | 0 | 4.5 | [5 empty] | 3 | 8 | 0 | 0 | 0
2019-08-11 23:42 | M58199 | 10.325 | 1566 | 5.352 | 9.79 | 5.72 | 0 | 0 | 0 | 41 | 118 | 0 | 73 | 0 | 12 | 0 | 0 | 0 | 0 | 0 | 0 | 12.517 | [5 empty] | 2 | 31 | 0 | 0 | 0
2019-08-11 23:49 | M58199 | 11.726 | 1597 | 1.401 | 11.08 | 1.29 | 80 | 0 | 0 | 0 | 0 | 0 | 0 | 0 | 3.167 | 0 | 0 | 0 | 0 | 0 | 0 | 4 | [5 empty] | 3 | 6 | 0 | 0 | 0
2019-09-11 01:09 | M58207 | 8.086 | 1558 | 5.049 | 4.03 | 2.53 | 0 | 0 | 0 | 0 | 0 | 0 | 34 | 0 | 0 | 12.333 | 0 | 0 | 0 | 0 | 0 | 5.017 | [5 empty] | 2 | 38 | 0 | 0 | 0
2019-09-11 02:32 | M58210 | 4.063 | 1602 | 1.644 | 1.9 | 1.4 | 0 | 0 | 0 | 114 | 117 | 0 | 44 | 0 | 0 | 4 | 0 | 0 | 0 | 0 | 0 | 15.683 | [5 empty] | 2 | -10 | 0 | 0 | 0
2019-09-11 03:24 | M58211 | 5.425 | 1612 | 1.401 | 5.95 | 4.02 | 0 | 0 | 0 | 0 | 227 | 19 | 37 | 0 | 0 | 3.333 | 0 | 0 | 0 | 0 | 0 | 15.684 | [5 empty] | 2 | -9 | 0 | 0 | 0
2019-09-11 03:40 | M58211 | 6.685 | 1603 | 1.26 | 9 | 3.05 | 0 | 0 | 0 | 142 | 75 | 0 | 42 | 0 | 0 | 3 | 0 | 0 | 0 | 0 | 0 | 13.683 | [5 empty] | 3 | -5 | 0 | 0 | 0
2019-09-11 03:45 | M58211 | 6.685 | 1598 | 0 | 9.73 | 0.73 | 80 | 0 | 0 | 0 | 0 | 0 | 0 | 0 | 0 | 0 | 0 | 0 | 0 | 0 | 0 | 4.5 | [5 empty] | 4 | -2 | 0 | 0 | 0
2020-07-02 06:55 | M63399 | 10.799 | 1573 | 4.1 | 8.57 | 4.82 | 0 | 0 | 0 | 0 | 0 | 16 | 42 | 0 | 7.167 | 2 | 0 | 0 | 0 | 0 | 0 | 22.533 | [5 empty] | 2 | 16 | 0 | 0 | 0
2020-07-02 08:54 | M63403 | 10.36 | 1567 | 4.017 | 5.71 | 3.65 | 0 | 0 | 0 | 72 | 0 | 0 | 53 | 0 | 9.167 | 0 | 0 | 0 | 0 | 0 | 0 | 10.683 | [5 empty] | 2 | 30 | 0 | 0 | 0
2020-07-02 10:08 | M63405 | 10.968 | 1541 | 6.314 | 5.94 | 4.48 | 0 | 0 | 0 | 23 | 173 | 0 | 48 | 0 | 15 | 0 | 0 | 0 | 0 | 0 | 0 | 8.683 | [5 empty] | 2 | 49 | 0 | 0 | 0
2020-07-02 08:09 | M63406 | 8.505 | 1560 | 4.684 | 4.8 | 4.06 | 60 | 0 | 0 | 72 | 0 | 22 | 57 | 0 | 10.833 | 0 | 0 | 0 | 0 | 0 | 0 | 11.017 | [5 empty] | 2 | 29 | 0 | 0 | 0
2020-07-02 11:17 | M63411 | 9.826 | 1581 | 3.667 | 7.65 | 6.29 | 0 | 0 | 94 | 39 | 139 | 0 | 11 | 0 | 8.5 | 0 | 0 | 0 | 0 | 0 | 0 | 26.533 | [5 empty] | 2 | 3 | 0 | 0 | 0
2020-07-02 11:25 | M63411 | 12.054 | 1584 | 2.228 | 8.83 | 1.18 | 0 | 0 | 0 | 0 | 0 | 0 | 0 | 0 | 5.167 | 0 | 0 | 0 | 0 | 0 | 0 | 3 | [5 empty] | 3 | 20 | 0 | 100 | 0
2020-07-02 12:36 | M63416 | 9.855 | 1573 | 4.218 | 5.06 | 3.07 | 0 | 0 | 0 | 30 | 0 | 19 | 53 | 0 | 9.5 | 0 | 0 | 0 | 0 | 0 | 0 | 20.867 | [5 empty] | 2 | 5 | 0 | 100 | 0
2020-07-02 12:42 | M63416 | 11.531 | 1578 | 1.676 | 5.48 | 0.42 | 0 | 0 | 0 | 0 | 0 | 0 | 0 | 0 | 4.167 | 0 | 0 | 0 | 0 | 0 | 0 | 2.166 | [5 empty] | 3 | 8 | 0 | 60 | 0
2020-07-02 13:34 | M63417 | 9.27 | 1578 | 3.265 | 3.83 | 3.77 | 0 | 0 | 105 | 33 | 0 | 20 | 48 | 0 | 7.5 | 0 | 0 | 0 | 0 | 0 | 0 | 9.5 | [5 empty] | 2 | 12 | 0 | 0 | 0
2020-07-02 13:42 | M63417 | 10.892 | 1590 | 1.622 | 5.67 | 1.84 | 0 | 0 | 0 | 0 | 0 | 0 | 0 | 0 | 3.5 | 0 | 0 | 0 | 0 | 0 | 0 | 4.85 | [5 empty] | 3 | 10 | 0 | 122 | 0
2020-07-02 17:18 | M63430 | 10.349 | 1595 | 4.132 | 5.76 | 4.06 | 0 | 0 | 0 | 29 | 64 | 0 | 44 | 0 | 9.333 | 0 | 0 | 0 | 0 | 0 | 0 | 11.85 | [5 empty] | 2 | 21 | 0 | 0 | 0
2020-07-02 17:57 | M63430 | 14.459 | 1616 | 4.11 | 9.91 | 4.15 | 0 | 0 | 0 | 41 | 0 | 23 | 17 | 0 | 10 | 0 | 0 | 0 | 0 | 0 | 0 | 29.033 | [5 empty] | 3 | 3 | 0 | 0 | 0
2020-07-02 18:35 | M63430 | 16.62 | 1619 | 2.161 | 14.02 | 4.11 | 0 | 0 | 0 | 0 | 0 | 0 | 0 | 0 | 5 | 0 | 0 | 0 | 0 | 0 | 0 | 33.367 | [5 empty] | 4 | -15 | 0 | 0 | 0
2020-07-02 18:50 | M63430 | 18.839 | 1604 | 2.219 | 15.56 | 1.54 | 0 | 0 | 108 | 43 | 0 | 0 | 0 | 0 | 5 | 0 | 0 | 0 | 0 | 0 | 0 | 9.517 | [5 empty] | 5 | 8 | 0 | 0 | 0
2020-07-02 18:55 | M63430 | 19.406 | 1612 | 0.567 | 16.15 | 0.59 | 125 | 0 | 0 | 0 | 0 | 0 | 0 | 0 | 1.333 | 0 | 0 | 0 | 0 | 0 | 0 | 4.167 | [5 empty] | 6 | 5 | 0 | 0 | 0
2020-07-02 19:39 | M63433 | 10.809 | 1569 | 4.913 | 6.16 | 2.42 | 0 | 0 | 0 | 74 | 0 | 0 | 69 | 0 | 10.833 | 0 | 0 | 0 | 0 | 0 | 0 | 5.684 | [5 empty] | 2 | 42 | 0 | 0 | 0
2020-07-02 20:00 | M63433 | 10.809 | 1611 | 0 | 9.39 | 3.23 | 0 | 0 | 0 | 0 | 0 | 0 | 0 | 0 | 0 | 0 | 0 | 0 | 0 | 0 | 0 | 21.183 | [5 empty] | 3 | -21 | 0 | 0 | 0
2020-07-02 21:31 | M63440 | 7.78 | 1588 | 3.508 | 5.88 | 2.97 | 0 | 0 | 0 | 0 | 0 | 32 | 48 | 0 | 8 | 0 | 0 | 0 | 0 | 0 | 0 | 30.517 | [5 empty] | 2 | -10 | 0 | 0 | 0
2020-07-02 22:24 | M63441 | 11.773 | 1559 | 5.988 | 4.6 | 1.4 | 0 | 0 | 254 | 55 | 118 | 0 | 29 | 0 | 13.667 | 0 | 0 | 0 | 0 | 0 | 0 | 5.516 | [5 empty] | 2 | 37 | 0 | 0 | 0
2020-07-02 22:35 | M63441 | 13.091 | 1596 | 1.318 | 5.22 | 0.62 | 0 | 0 | 0 | 0 | 0 | 0 | 0 | 0 | 2.833 | 0 | 0 | 0 | 0 | 0 | 0 | 8.85 | [5 empty] | 3 | 0 | 0 | 100 | 0
2020-07-02 23:37 | M63447 | 5.85 | 1588 | 1.455 | 3.73 | 0.76 | 0 | 0 | 0 | 0 | 0 | 0 | 0 | 0 | 3.167 | 0 | 0 | 0 | 0 | 0 | 0 | 11.35 | [5 empty] | 2 | 3 | 0 | 0 | 0
2020-07-02 23:48 | M63447 | 7.565 | 1591 | 1.715 | 4.24 | 0.51 | 0 | 0 | 0 | 0 | 114 | 33 | 109 | 0 | 3.667 | 0 | 0 | 0 | 0 | 0 | 0 | 7.833 | [5 empty] | 3 | 2 | 0 | 100 | 0
2020-08-02 00:39 | M63448 | 6.39 | 1572 | 1.929 | 6.21 | 3.38 | 0 | 211 | 0 | 0 | 0 | 41 | 52 | 0 | 4.667 | 0 | 0 | 0 | 0 | 0 | 0 | 15.35 | [5 empty] | 2 | -11 | 0 | 0 | 0
2020-08-02 00:50 | M63448 | 9.385 | 1561 | 2.995 | 7.94 | 1.73 | 0 | 113 | 104 | 0 | 0 | 0 | 0 | 0 | 6.5 | 0 | 0 | 0 | 0 | 0 | 0 | 4.333 | [5 empty] | 3 | 27 | 0 | 0 | 0
2020-08-02 00:55 | M63448 | 10.359 | 1588 | 0.974 | 8.86 | 0.92 | 0 | 0 | 0 | 0 | 0 | 0 | 0 | 0 | 2.333 | 0 | 0 | 0 | 0 | 0 | 0 | 3.5 | [5 empty] | 4 | 4 | 0 | 100 | 0
2020-08-02 01:52 | M63453 | 5.187 | 1575 | 1.968 | 0.66 | 0.49 | 0 | 214 | 0 | 0 | 316 | 65 | 69 | 0 | 4.333 | 0 | 0 | 0 | 0 | 0 | 0 | 16.35 | [5 empty] | 2 | -7 | 0 | 0 | 0
2020-08-02 02:06 | M63453 | 8.333 | 1568 | 3.146 | 1.25 | 0.59 | 0 | 0 | 0 | 0 | 0 | 0 | 0 | 0 | 7 | 0 | 0 | 0 | 0 | 0 | 0 | 6.35 | [5 empty] | 3 | 14 | 0 | 100 | 0
2020-08-02 02:10 | M63453 | 9.589 | 1582 | 1.256 | 1.6 | 0.35 | 0 | 0 | 0 | 0 | 82 | 0 | 0 | 0 | 2.667 | 0 | 0 | 0 | 0 | 0 | 0 | 1.5 | [5 empty] | 4 | 9 | 0 | 100 | 0
2020-08-02 03:09 | M63457 | 7.06 | 1584 | 3.259 | 2.44 | 1.21 | 0 | 0 | 168 | 41 | 46 | 0 | 44 | 0 | 7.667 | 0 | 0 | 0 | 0 | 0 | 0 | 16.683 | [5 empty] | 2 | 8 | 0 | 0 | 0
2020-08-02 04:09 | M63460 | 5.115 | 1588 | 1.44 | 1.27 | 0.61 | 0 | 0 | 53 | 0 | 0 | 0 | 0 | 0 | 0 | 3.5 | 0 | 0 | 0 | 0 | 0 | 10.017 | [5 empty] | 2 | 1 | 0 | 0 | 0
2020-08-02 05:31 | M63465 | 7.889 | 1592 | 2.93 | 1.94 | 1.02 | 0 | 0 | 106 | 35 | 0 | 27 | 42 | 0 | 0 | 6.833 | 0 | 0 | 0 | 0 | 0 | 13.85 | [5 empty] | 2 | 12 | 0 | 0 | 0
2020-08-02 05:37 | M63465 | 8.266 | 1604 | 0.377 | 2.79 | 0.85 | 0 | 0 | 0 | 0 | 0 | 0 | 0 | 0 | 0 | 1 | 0 | 0 | 0 | 0 | 0 | 5.167 | [5 empty] | 3 | -4 | 0 | 100 | 0
11/28/2019 12:51:10 PM | M59436 | 8.262 | 1554 | 4.642 | 3.82 | 2.08 | 0 | 0 | 0 | 0 | 64 | 37 | 85 | 0 | 0 | 11.833 | 0 | 0 | 0 | 0 | 0 | 12.684 | [5 empty] | 2 | 16 | 0 | 0 | 0
9/23/2019 2:13:44 PM | M55284 | 5.53 | 1577 | 3.136 | 1.71 | 1.37 | 0 | 0 | 153 | 0 | 0 | 0 | 57 | 0 | 5.167 | 0 | 0 | 0 | 0 | 0 | 0 | 17.533 | [5 empty] | 2 | 9 | 0 | 0 | 0
9/23/2019 2:28:45 PM | M55284 | 7.457 | 1586 | 1.927 | 2.11 | 0.4 | 95 | 0 | 0 | 0 | 0 | 0 | 0 | 0 | 1.167 | 0 | 0 | 0 | 0 | 0 | 0 | 13.85 | [5 empty] | 3 | 9 | 0 | 0 | 0
11/28/2019 1:04:10 PM | M59436 | 9.538 | 1570 | 1.276 | 5.07 | 1.25 | 0 | 0 | 0 | 0 | 0 | 0 | 0 | 0 | 0 | 3.167 | 0 | 0 | 0 | 0 | 0 | 9.833 | [5 empty] | 3 | 1 | 0 | 0 | 0
9/23/2019 5:51:54 PM | M55293 | 9.532 | 1556 | 5.131 | 1.41 | 0.71 | 0 | 0 | 0 | 0 | 281 | 30 | 56 | 0 | 3 | 0 | 0 | 0 | 0 | 0 | 0 | 28.067 | [5 empty] | 2 | 17 | 0 | 0 | 0
9/23/2019 5:58:59 PM | M55293 | 11.763 | 1573 | 2.231 | 1.5 | 0.09 | 0 | 0 | 0 | 0 | 0 | 0 | 0 | 0 | 1 | 0 | 0 | 0 | 0 | 0 | 0 | 6.083 | [5 empty] | 3 | 16 | 0 | 0 | 0
11/28/2019 1:13:12 PM | M59436 | 10.872 | 1571 | 1.334 | 5.87 | 0.8 | 0 | 0 | 0 | 0 | 0 | 24 | 22 | 0 | 0 | 3.167 | 0 | 0 | 0 | 0 | 0 | 5.866 | [5 empty] | 4 | 7 | 0 | 250 | 0
9/23/2019 6:55:59 PM | M55297 | 7.852 | 1602 | 0.986 | 0.04 | 0.03 | 0 | 0 | 0 | 0 | 54 | 46 | 83 | 0 | 2 | 0 | 0 | 0 | 0 | 0 | 0 | 15.133 | [5 empty] | 2 | -15 | 0 | 150 | 0
9/23/2019 8:06:25 PM | M55299 | 6.288 | 1594 | 1.722 | 1.83 | 0.92 | 0 | 0 | 0 | 128 | 124 | 41 | 81 | 0 | 2 | 0 | 0 | 0 | 0 | 0 | 0 | 23.683 | [5 empty] | 2 | -13 | 0 | 0 | 0
9/23/2019 8:13:11 PM | M55299 | 7.838 | 1581 | 1.55 | 2.05 | 0.22 | 0 | 0 | 0 | 0 | 0 | 0 | 0 | 0 | 1.333 | 0 | 0 | 0 | 0 | 0 | 0 | 5.434 | [5 empty] | 3 | 10 | 0 | 100 | 0
11/28/2019 2:08:54 PM | M59443 | 10.903 | 1532 | 6.719 | 9.48 | 3.63 | 0 | 0 | 0 | 0 | 78 | 21 | 94 | 0 | 0 | 16.5 | 0 | 0 | 0 | 0 | 0 | 7.867 | [5 empty] | 2 | 43 | 0 | 0 | 0
9/23/2019 9:16:49 PM | M55303 | 4.93 | 1584 | 1.638 | 0.46 | 0.16 | 0 | 0 | 0 | 0 | 0 | 0 | 0 | 0 | 1 | 0 | 0 | 0 | 0 | 0 | 0 | 18.533 | [5 empty] | 2 | -4 | 0 | 0 | 0
9/23/2019 9:25:19 PM | M55303 | 6.513 | 1580 | 1.583 | 0.52 | 0.06 | 0 | 0 | 0 | 0 | 0 | 17 | 59 | 0 | 3 | 0 | 0 | 0 | 0 | 0 | 0 | 5.5 | [5 empty] | 3 | 7 | 0 | 100 | 0
11/28/2019 2:17:54 PM | M59443 | 12.138 | 1575 | 1.235 | 11.43 | 1.95 | 0 | 0 | 0 | 0 | 0 | 0 | 21 | 0 | 0 | 3 | 0 | 0 | 0 | 0 | 0 | 6 | [5 empty] | 3 | 8 | 0 | 200 | 0
9/23/2019 10:31:12 PM | M55307 | 5.045 | 1587 | 1.205 | 3.52 | 2.13 | 0 | 0 | 0 | 0 | 0 | 26 | 0 | 0 | 0 | 3 | 0 | 0 | 0 | 0 | 0 | 14.667 | [5 empty] | 2 | -2 | 0 | 0 | 0
9/24/2019 12:19:43 AM | M55309 | 10.302 | 1583 | 3.091 | 4.64 | 2.67 | 0 | 178 | 0 | 175 | 0 | 0 | 69 | 0 | 0 | 1.333 | 0 | 0 | 0 | 0 | 0 | 23.717 | [5 empty] | 2 | 10 | 0 | 0 | 0
11/28/2019 3:12:57 PM | M59444 | 8.69 | 1562 | 3.454 | 6.35 | 2.55 | 0 | 0 | 0 | 22 | 183 | 0 | 45 | 0 | 0 | 9 | 0 | 0 | 0 | 0 | 0 | 17.533 | [5 empty] | 2 | 11 | 0 | 0 | 0
9/24/2019 1:46:26 AM | M55315 | 9.61 | 1569 | 4.443 | 3.8 | 2.44 | 0 | 0 | 0 | 64 | 88 | 0 | 36 | 0 | 0 | 1.667 | 0 | 0 | 0 | 0 | 0 | 27.55 | [5 empty] | 2 | 18 | 0 | 0 | 0
11/28/2019 3:20:37 PM | M59444 | 10.335 | 1573 | 1.645 | 6.95 | 0.6 | 0 | 0 | 0 | 0 | 0 | 0 | 0 | 0 | 0 | 4 | 0 | 0 | 0 | 0 | 0 | 3.667 | [5 empty] | 3 | 13 | 0 | 0 | 0
9/24/2019 3:00:16 AM | M55318 | 9.267 | 1567 | 4.672 | 5.43 | 4.15 | 0 | 0 | 0 | 58 | 31 | 0 | 58 | 0 | 0 | 13 | 0 | 0 | 0 | 0 | 0 | 13.667 | [5 empty] | 2 | 27 | 0 | 0 | 0
11/28/2019 3:27:17 PM | M59444 | 10.335 | 1586 | 0 | 8.33 | 1.38 | 0 | 0 | 0 | 0 | 0 | 0 | 0 | 0 | 0 | 0 | 0 | 0 | 0 | 0 | 0 | 6.667 | [5 empty] | 4 | -3 | 0 | 0 | 0
9/24/2019 4:14:10 AM | M55321 | 9.984 | 1566 | 5.707 | 3.12 | 2.16 | 0 | 0 | 0 | 98 | 35 | 0 | 21 | 0 | 0 | 8.333 | 0 | 0 | 0 | 0 | 0 | 31.55 | [5 empty] | 2 | 25 | 0 | 0 | 0
9/24/2019 5:26:01 AM | M55326 | 5.458 | 1573 | 2.764 | 1.55 | 0.91 | 0 | 0 | 0 | 0 | 0 | 0 | 0 | 0 | 0 | 1.667 | 0 | 0 | 0 | 0 | 0 | 12.35 | [5 empty] | 2 | 8 | 0 | 0 | 0
11/24/2019 5:14:54 AM | M59181 | 9.922 | 1586 | 1.028 | 7.13 | 0.51 | 60 | 0 | 0 | 0 | 0 | 30 | 0 | 0 | 0 | 2.5 | 0 | 0 | 0 | 0 | 0 | 3.167 | [5 empty] | 3 | 12 | 0 | 0 | 0
11/24/2019 5:16:04 AM | M59181 | 9.922 | 1598 | 0 | 7.23 | 0.1 | 0 | 0 | 0 | 0 | 0 | 0 | 0 | 0 | 0 | 0 | 0 | 0 | 0 | 0 | 0 | 1.167 | [5 empty] | 4 | -4 | 0 | 0 | 0
11/28/2019 5:36:24 PM | M59451 | 9.489 | 1533 | 5.049 | 5.07 | 2.05 | 0 | 112 | 0 | 0 | 111 | 0 | 43 | 0 | 0 | 13 | 0 | 0 | 0 | 0 | 0 | 6.35 | [5 empty] | 2 | 27 | 0 | 0 | 0
11/28/2019 5:43:24 PM | M59451 | 10.882 | 1560 | 1.393 | 6.82 | 1.75 | 0 | 0 | 0 | 0 | 0 | 0 | 0 | 0 | 0 | 3.333 | 0 | 0 | 0 | 0 | 0 | 3.667 | [5 empty] | 3 | 10 | 0 | 250 | 0
11/28/2019 4:19:20 PM | M59452 | 10.874 | 1555 | 5.002 | 7.73 | 4.94 | 120 | 0 | 156 | 47 | 211 | 106 | 44 | 0 | 0 | 11.833 | 0 | 0 | 0 | 0 | 0 | 10.184 | [5 empty] | 2 | 26 | 0 | 0 | 0
11/28/2019 4:39:31 PM | M59452 | 11.409 | 1581 | 0.535 | 12.76 | 5.03 | 0 | 0 | 0 | 0 | 124 | 0 | 24 | 0 | 0 | 1.333 | 0 | 0 | 0 | 0 | 0 | 18.85 | [5 empty] | 3 | -18 | 0 | 0 | 0
11/28/2019 4:46:21 PM | M59452 | 12.683 | 1563 | 1.274 | 13.25 | 0.49 | 0 | 0 | 0 | 0 | 0 | 0 | 0 | 0 | 0 | 3.167 | 0 | 0 | 0 | 0 | 0 | 3.666 | [5 empty] | 4 | 10 | 0 | 250 | 0
11/28/2019 6:47:47 PM | M59455 | 9.444 | 1522 | 5.552 | 7.44 | 4.38 | 0 | 37 | 115 | 0 | 0 | 0 | 14 | 0 | 0 | 14 | 0 | 0 | 0 | 0 | 0 | 3 | [5 empty] | 2 | 59 | 0 | 0 | 0
11/28/2019 6:53:28 PM | M59455 | 9.444 | 1581 | 0 | 8.51 | 1.07 | 0 | 0 | 0 | 0 | 0 | 0 | 0 | 0 | 0 | 0 | 0 | 0 | 0 | 0 | 0 | 5.683 | [5 empty] | 3 | -20 | 0 | 250 | 0
11/28/2019 6:58:28 PM | M59455 | 10.355 | 1561 | 0.911 | 9.45 | 0.94 | 0 | 0 | 0 | 0 | 0 | 0 | 0 | 0 | 0 | 2.333 | 0 | 0 | 0 | 0 | 0 | 2.667 | [5 empty] | 4 | 4 | 0 | 50 | 0
11/28/2019 7:56:31 PM | M59459 | 7.515 | 1549 | 3.035 | 4.13 | 2.38 | 0 | 61 | 0 | 0 | 120 | 0 | 74 | 0 | 0 | 7.667 | 0 | 0 | 0 | 0 | 0 | 12.683 | [5 empty] | 2 | 11 | 0 | 0 | 0
11/28/2019 8:03:51 PM | M59459 | 8.273 | 1560 | 0.758 | 4.59 | 0.46 | 0 | 0 | 0 | 0 | 0 | 0 | 0 | 0 | 0 | 2 | 0 | 0 | 0 | 0 | 0 | 5.333 | [5 empty] | 3 | 3 | 0 | 250 | 0
11/28/2019 9:01:44 PM | M59460 | 8.542 | 1545 | 3.694 | 10.34 | 7.5 | 0 | 64 | 0 | 28 | 93 | 0 | 69 | 0 | 0 | 10 | 0 | 0 | 0 | 0 | 0 | 20.183 | [5 empty] | 2 | 13 | 0 | 0 | 0
11/28/2019 9:10:24 PM | M59460 | 9.909 | 1558 | 1.367 | 12.56 | 2.22 | 0 | 0 | 0 | 0 | 0 | 0 | 0 | 0 | 0 | 3.667 | 0 | 0 | 0 | 0 | 0 | 5 | [5 empty] | 3 | 4 | 0 | 250 | 0
11/28/2019 10:16:08 PM | M59464 | 7.554 | 1533 | 3.624 | 2.4 | 1.43 | 0 | 0 | 0 | 20 | 199 | 0 | 76 | 0 | 0 | 9.667 | 0 | 0 | 0 | 0 | 0 | 13.7 | [5 empty] | 2 | 17 | 0 | 0 | 0
11/28/2019 10:32:48 PM | M59464 | 9.215 | 1550 | 1.661 | 4.82 | 2.42 | 0 | 0 | 0 | 0 | 0 | 0 | 0 | 0 | 0 | 4.5 | 0 | 0 | 0 | 0 | 0 | 12.167 | [5 empty] | 3 | 7 | 0 | 250 | 0
11/28/2019 10:33:58 PM | M59464 | 9.215 | 1557 | 0 | 4.93 | 0.11 | 0 | 0 | 0 | 0 | 0 | 0 | 0 | 0 | 0 | 0 | 0 | 0 | 0 | 0 | 0 | 1.167 | [5 empty] | 4 | -1 | 0 | 0 | 0
11/28/2019 11:38:42 PM | M59467 | 6.728 | 1536 | 3.267 | 3.15 | 1.69 | 0 | 0 | 0 | 0 | 217 | 0 | 63 | 0 | 0 | 8.833 | 0 | 0 | 0 | 0 | 0 | 6.184 | [5 empty] | 2 | 14 | 0 | 0 | 0
11/28/2019 11:41:52 PM | M59467 | 6.728 | 1550 | 0 | 3.83 | 0.68 | 0 | 0 | 0 | 0 | 0 | 0 | 0 | 0 | 0 | 0 | 0 | 0 | 0 | 0 | 0 | 3.167 | [5 empty] | 3 | -4 | 0 | 250 | 0
11/29/2019 12:30:24 AM | M59473 | 7.026 | 1533 | 3.77 | 5.83 | 3.42 | 0 | 0 | 0 | 27 | 42 | 0 | 13 | 0 | 0 | 9.833 | 0 | 0 | 0 | 0 | 0 | 8.517 | [5 empty] | 2 | 19 | 0 | 0 | 0
11/29/2019 12:36:04 AM | M59473 | 7.691 | 1552 | 0.665 | 6.71 | 0.88 | 170 | 0 | 0 | 0 | 0 | 0 | 0 | 0 | 0 | 1.667 | 0 | 0 | 0 | 0 | 0 | 4 | [5 empty] | 3 | 3 | 0 | 0 | 0
11/29/2019 1:49:38 AM | M59475 | 7.094 | 1534 | 3.977 | 4.05 | 3.25 | 0 | 0 | 0 | 0 | 154 | 0 | 48 | 0 | 0 | 10.333 | 0 | 0 | 0 | 0 | 0 | 6.517 | [5 empty] | 2 | 22 | 0 | 0 | 0
11/29/2019 1:53:58 AM | M59475 | 7.094 | 1556 | 0 | 5.09 | 1.04 | 170 | 0 | 0 | 0 | 0 | 0 | 0 | 0 | 0 | 0 | 0 | 0 | 0 | 0 | 0 | 4.333 | [5 empty] | 3 | -1 | 0 | 0 | 0
11/29/2019 1:54:48 AM | M59475 | 7.094 | 1555 | 0 | 5.3 | 0.21 | 0 | 0 | 0 | 0 | 0 | 0 | 0 | 0 | 0 | 0 | 0 | 0 | 0 | 0 | 0 | 0.833 | [5 empty] | 4 | -3 | 0 | 0 | 0
11/29/2019 3:02:42 AM | M59478 | 7.247 | 1538 | 3.565 | 4.04 | 2.3 | 0 | 0 | 0 | 42 | 172 | 0 | 16 | 0 | 0 | 8.833 | 0 | 0 | 0 | 0 | 0 | 11.85 | [5 empty] | 2 | 14 | 0 | 0 | 0
11/29/2019 3:12:12 AM | M59478 | 8.083 | 1552 | 0.836 | 5.8 | 1.76 | 99 | 0 | 0 | 0 | 0 | 0 | 0 | 0 | 0 | 2.333 | 0 | 0 | 0 | 0 | 0 | 7.167 | [5 empty] | 3 | 3 | 0 | 231 | 0
11/29/2019 4:14:05 AM | M59482 | 5.111 | 1542 | 1.625 | 5.82 | 3.51 | 0 | 0 | 0 | 0 | 0 | 0 | 0 | 0 | 0 | 3.833 | 0 | 0 | 0 | 0 | 0 | 10 | [5 empty] | 2 | 3 | 0 | 0 | 0
11/29/2019 4:23:46 AM | M59482 | 6.703 | 1545 | 1.592 | 7.68 | 1.86 | 210 | 0 | 0 | 0 | 239 | 0 | 104 | 0 | 0 | 3.667 | 0 | 0 | 0 | 0 | 0 | 6.016 | [5 empty] | 3 | 4 | 0 | 0 | 0
11/29/2019 5:12:08 AM | M59486 | 5.688 | 1543 | 2.341 | 6.19 | 3.89 | 0 | 0 | 172 | 71 | 57 | 0 | 11 | 0 | 0 | 6.5 | 0 | 0 | 0 | 0 | 0 | 16.517 | [5 empty] | 2 | 0 | 0 | 0 | 0
9/30/2019 11:36:42 PM | M55764 | 6.632 | 1587 | 1.736 | 3.02 | 0.98 | 0 | 0 | 0 | 0 | 118 | 0 | 17 | 0 | 0.5 | 0 | 0 | 0 | 0 | 0 | 0 | 15.15 | [5 empty] | 2 | -1 | 0 | 0 | 0
9/30/2019 11:42:57 PM | M55764 | 7.925 | 1586 | 1.293 | 4.04 | 1.02 | 40 | 0 | 0 | 0 | 0 | 0 | 0 | 0 | 0.333 | 0 | 0 | 0 | 0 | 0 | 0 | 5.917 | [5 empty] | 3 | 8 | 0 | 0 | 0
2019-04-10 07:02 | M55973 | 11.849 | 1600 | 1.967 | 13.75 | 1.72 | 0 | 0 | 0 | 0 | 0 | 0 | 0 | 0 | 0.833 | 0 | 0 | 0 | 0 | 0 | 0 | 13.6 | [5 empty] | 3 | 6 | 0 | 0 | 0
2019-01-10 01:03 | M55768 | 7.896 | 1562 | 2.549 | 6.96 | 2.99 | 0 | 0 | 153 | 0 | 0 | 0 | 0 | 0 | 0.833 | 0 | 0 | 0 | 0 | 0 | 0 | 17.467 | [5 empty] | 2 | 10 | 0 | 0 | 0
2019-01-10 01:15 | M55768 | 10.917 | 1572 | 3.021 | 8.52 | 1.56 | 100 | 0 | 0 | 58 | 212 | 25 | 42 | 0 | 0.833 | 0 | 0 | 0 | 0 | 0 | 0 | 10.784 | [5 empty] | 3 | 18 | 0 | 0 | 0
2019-07-11 01:30 | M58074 | 10.251 | 1532 | 0.999 | 9 | 0.5 | 0 | 0 | 0 | 0 | 0 | 0 | 0 | 0 | 0 | 2.5 | 0 | 0 | 0 | 0 | 0 | 2.5 | [5 empty] | 6 | 6 | 0 | 40 | 0
2019-01-10 02:18 | M55772 | 8.725 | 1596 | 2.257 | 8.07 | 4.35 | 0 | 0 | 0 | 86 | 104 | 21 | 74 | 0 | 0.667 | 0 | 0 | 0 | 0 | 0 | 0 | 20.2 | [5 empty] | 2 | 0 | 0 | 0 | 0
2019-01-10 02:25 | M55772 | 9.189 | 1596 | 0.464 | 9.41 | 1.34 | 40 | 0 | 0 | 0 | 0 | 0 | 0 | 0 | 0 | 0 | 0 | 0 | 0 | 0 | 0 | 7.483 | [5 empty] | 3 | 4 | 0 | 0 | 0
2019-01-10 02:26 | M55772 | 9.189 | 1600 | 0 | 9.65 | 0.24 | [8 empty] | 0 | 0 | 0 | 0 | 0 | 0 | 0 | 1.217 | [5 empty] | 4 | -1
2019-04-10 07:55 | M55974 | 9.135 | 1557 | 5.254 | 7.66 | 4.74 | 0 | 0 | 0 | 176 | 140 | 0 | 67 | 0 | 1.833 | 0 | 0 | 0 | 0 | 0 | 0 | 17.834 | [5 empty] | 2 | 48 | 0 | 0 | 0
2019-01-10 03:29 | M55775 | 11.185 | 1552 | 6.174 | 4.16 | 2.43 | 0 | 0 | 0 | 41 | 147 | 0 | 64 | 0 | 1.5 | 0 | 0 | 0 | 0 | 0 | 0 | 21.817 | [5 empty] | 2 | 33 | 0 | 0 | 0
2019-01-10 03:42 | M55775 | 13.329 | 1585 | 2.144 | 5.01 | 0.85 | 40 | 0 | 0 | 0 | 0 | 0 | 0 | 0 | 0.5 | 0 | 0 | 0 | 0 | 0 | 0 | 13.033 | [5 empty] | 3 | 5 | 0 | 0 | 0
2019-01-10 04:56 | M55779 | 10.618 | 1559 | 6.222 | 7.63 | 4.91 | 0 | 0 | 0 | 132 | 235 | 0 | 36 | 0 | 2.833 | 0 | 0 | 0 | 0 | 0 | 0 | 24.684 | [5 empty] | 2 | 39 | 0 | 0 | 0
2019-01-10 05:09 | M55779 | 11.476 | 1598 | 0.858 | 9.49 | 1.86 | 40 | 0 | 0 | 0 | 0 | 0 | 0 | 0 | 0.333 | 0 | 0 | 0 | 0 | 0 | 0 | 12.517 | [5 empty] | 3 | -2 | 0 | 0 | 0
2019-04-10 09:04 | M55977 | 9.759 | 1571 | 4.836 | 11.56 | 9.66 | 0 | 0 | 0 | 0 | 0 | 17 | 29 | 0 | 1.833 | 0 | 0 | 0 | 0 | 0 | 0 | 35.65 | [5 empty] | 2 | 32 | 4.833 | 0 | 0
2019-07-11 03:06 | M58080 | 6.82 | 1526 | 3.968 | 6.13 | 4.79 | 0 | 107 | 103 | 112 | 0 | 0 | 62 | 161 | 0 | 10.5 | 0 | 0 | 0 | 0 | 0 | 20.183 | [5 empty] | 2 | 8 | 0 | 0 | 0
2019-04-10 06:48 | M55973 | 9.882 | 1576 | 4.712 | 12.03 | 7.49 | 0 | 0 | 0 | 43 | 0 | 16 | 14 | 0 | 0 | 1.833 | 0 | 0 | 0 | 0 | 0 | 27.584 | [5 empty] | 2 | 24 | 0 | 0 | 0
2019-04-10 09:12 | M55977 | 10.215 | 1603 | 0.456 | 13.63 | 2.07 | 50 | 0 | 0 | 0 | 0 | 0 | 0 | 0 | 0 | 0.333 | 0 | 0 | 0 | 0 | 0 | 7.75 | [5 empty] | 3 | -7 | 1.333 | 0 | 0
2019-07-11 03:13 | M58080 | 7.68 | 1534 | 0.86 | 7.2 | 1.07 | 0 | 0 | 0 | 0 | 0 | 0 | 0 | 0 | 2.167 | 0 | 0 | 0 | 0 | 0 | 0 | 4.666 | [5 empty] | 3 | 4 | 0 | 300 | 0
2019-04-10 11:11 | M55978 | 6.315 | 1580 | 3.08 | 7.23 | 3.87 | 37 | 0 | 0 | 45 | 63 | 0 | 0 | 0 | 0.833 | 0 | 0 | 0 | 0 | 0 | 0 | 24.4 | [5 empty] | 2 | 10 | 0 | 0 | 0
11/17/2019 7:59:50 AM | M58740 | 9.735 | 1601 | 1.263 | 7.6 | 2.79 | 28 | 0 | 0 | 66 | 72 | 0 | 50 | 0 | 0 | 2.833 | 0 | 0 | 0 | 0 | 0 | 16.684 | [5 empty] | 2 | -7 | 0 | 0 | 0
2019-07-11 04:36 | M58084 | 10.294 | 1529 | 5.932 | 4.52 | 4.01 | 0 | 0 | 112 | 0 | 308 | 0 | 59 | 14 | 0 | 15.167 | 0 | 0 | 0 | 0 | 0 | 11.7 | [5 empty] | 2 | 39 | 0 | 0 | 0
2019-07-11 05:30 | M58084 | 14.621 | 1568 | 4.327 | 10.49 | 5.97 | 0 | 0 | 119 | 74 | 37 | 0 | 40 | 0 | 0 | 10.833 | 0 | 0 | 0 | 0 | 0 | 43.534 | [5 empty] | 3 | 1 | 0 | 0 | 0
2019-07-11 05:37 | M58084 | 14.621 | 1569 | 0 | 11.67 | 1.18 | 0 | 0 | 0 | 0 | 0 | 0 | 0 | 0 | 0 | 0 | 0 | 0 | 0 | 0 | 0 | 7.517 | [5 empty] | 4 | 5 | 0 | 350 | 0
2019-04-10 12:14 | M55984 | 11.172 | 1542 | 6.009 | 3.82 | 2.89 | 0 | 0 | 0 | 144 | 0 | 0 | 22 | 0 | 11.167 | 0 | 0 | 0 | 0 | 0 | 0 | 24.683 | [5 empty] | 2 | 38 | 0 | 0 | 0
2019-07-11 05:38 | M58084 | 14.621 | 1574 | 0 | 11.88 | 0.21 | 0 | 0 | 0 | 0 | 0 | 0 | 0 | 0 | 0 | 0 | 0 | 0 | 0 | 0 | 0 | 0.833 | [5 empty] | 5 | -12 | 0 | 0 | 0
2019-04-10 13:25 | M55987 | 8.688 | 1584 | 3.86 | 4.84 | 2.45 | 0 | 0 | 251 | 0 | 76 | 38 | 64 | 0 | 8.833 | 0 | 0 | 0 | 0 | 0 | 0 | 22.534 | [5 empty] | 2 | 8 | 0 | 0 | 0
2019-04-10 13:33 | M55987 | 9.141 | 1592 | 0.453 | 5.54 | 0.7 | 70 | 0 | 0 | 0 | 0 | 0 | 0 | 0 | 1 | 0 | 0 | 0 | 0 | 0 | 0 | 7.517 | [5 empty] | 3 | -2 | 0 | 0 | 0
2019-04-10 14:45 | M55990 | 7.952 | 1580 | 3.036 | 4.66 | 2.51 | 60 | 0 | 0 | 33 | 0 | 29 | 103 | 0 | 2.667 | 0 | 0 | 0 | 0 | 0 | 0 | 19.7 | [5 empty] | 2 | 7 | 0 | 0 | 0
11/17/2019 6:35:16 AM | M58736 | 12.367 | 1594 | 1.068 | 8.42 | 1.4 | 104 | 0 | 0 | 0 | 0 | 30 | 0 | 0 | 0 | 2.667 | 0 | 0 | 0 | 0 | 0 | 6.85 | [5 empty] | 2 | 6 | 0 | 0 | 0
2019-04-10 15:49 | M55993 | 8.247 | 1563 | 4.772 | 4 | 2.74 | 50 | 0 | 0 | 105 | 66 | 0 | 53 | 0 | 10.5 | 0 | 0 | 0 | 0 | 0 | 0 | 18.5 | [5 empty] | 2 | 34 | 0 | 0 | 0
11/17/2019 8:03:50 AM | M58740 | 9.735 | 1594 | 0 | 7.82 | 0.22 | 0 | 0 | 0 | 0 | 0 | 0 | 0 | 0 | 0 | 0 | 0 | 0 | 0 | 0 | 0 | 4 | [5 empty] | 3 | -1 | 0 | 0 | 0
2019-04-10 17:02 | M55998 | 8.845 | 1555 | 5.778 | 2.42 | 1.42 | 50 | 0 | 110 | 70 | 0 | 31 | 66 | 0 | 14 | 0 | 0 | 0 | 0 | 0 | 0 | 9.683 | [5 empty] | 2 | 40 | 0 | 0 | 0
2019-04-10 18:10 | M56003 | 4.838 | 1569 | 2.689 | 2.61 | 1.95 | 0 | 0 | 0 | 0 | 0 | 0 | 0 | 0 | 3.667 | 0 | 0 | 0 | 0 | 0 | 0 | 7.516 | [5 empty] | 2 | 13 | 0 | 0 | 0
11/17/2019 9:34:45 AM | M58746 | 11.636 | 1590 | 6.273 | 9.34 | 3.88 | 20 | 0 | 0 | 129 | 33 | 0 | 76 | 0 | 0 | 15.167 | 0 | 0 | 0 | 0 | 0 | 23.7 | [5 empty] | 2 | 30 | 0 | 0 | 0
2019-04-10 19:21 | M56005 | 7.878 | 1537 | 5.435 | 2.7 | 1.31 | 0 | 0 | 106 | 0 | 0 | 23 | 0 | 0 | 5.667 | 0 | 0 | 0 | 0 | 0 | 0 | 10.733 | [5 empty] | 2 | 31 | 0 | 0 | 0
11/17/2019 10:50:48 AM | M58746 | 16.257 | 1620 | 4.621 | 17.59 | 8.25 | 0 | 0 | 0 | 0 | 0 | 0 | 0 | 0 | 0 | 11.167 | 0 | 0 | 0 | 0 | 0 | 64.883 | [5 empty] | 3 | -40 | 0 | 0 | 0
2019-04-10 20:35 | M56009 | 6.689 | 1562 | 3.442 | 1.77 | 1.06 | 0 | 0 | 0 | 0 | 0 | 0 | 0 | 0 | 3 | 0 | 0 | 0 | 0 | 0 | 0 | 8.8 | [5 empty] | 2 | 25 | 0 | 0 | 0
11/17/2019 11:23:10 AM | M58746 | 0 | 1580 | 0 | 0 | 0 | 0 | 0 | 209 | 62 | 0 | 0 | 0 | 0 | 0 | 13 | 0 | 0 | 0 | 0 | 0 | 19.367 | [5 empty] | 4 | 31 | 0 | 0 | 0
11/17/2019 11:24:10 AM | M58746 | 0 | 1611 | 0 | 0 | 0 | 0 | 0 | 0 | 0 | 0 | 0 | 0 | 0 | 0 | 0 | 0 | 0 | 0 | 0 | 0 | 1 | [5 empty] | 5 | 1 | 0 | 0 | 0
2019-04-10 23:11 | M56018 | 8.709 | 1520 | 6.848 | 3.32 | 2.36 | 0 | 0 | 107 | 52 | 0 | 0 | 0 | 0 | 8.667 | 0 | 0 | 0 | 0 | 0 | 0 | 8.733 | [5 empty] | 2 | 55 | 0 | 0 | 0
2019-04-10 23:34 | M56018 | 0 | 1575 | 0 | 0 | 0 | 0 | 0 | 303 | 64 | 207 | 0 | 63 | 0 | 0 | 0 | 0 | 0 | 0 | 0 | 0 | 23.233 | [5 empty] | 3 | -1 | 0 | 0 | 0
2019-04-10 23:35 | M56018 | 0 | 1574 | 0 | 0 | 0 | 0 | 0 | 0 | 0 | 0 | 0 | 0 | 0 | 0 | 0 | 0 | 0 | 0 | 0 | 0 | 0.917 | [5 empty] | 4 | 0 | 0 | 0 | 0
2019-04-10 23:48 | M56018 | 0 | 1574 | 0 | 0 | 0 | 40 | 0 | 0 | 0 | 62 | 0 | 21 | 0 | 0 | 0 | 0 | 0 | 0 | 0 | 0 | 12.65 | [5 empty] | 5 | 30 | 0 | 0 | 0
2019-04-10 23:58 | M56018 | 0 | 1604 | 0 | 0 | 0 | 0 | 0 | 0 | 0 | 0 | 0 | 0 | 0 | 0 | 0 | 0 | 0 | 0 | 0 | 0 | 10.5 | [5 empty] | 6 | -8 | 0 | 0 | 0
11/17/2019 11:30:01 AM | M58746 | 0 | 1612 | 0 | 0 | 0 | 0 | 0 | 0 | 0 | 0 | 0 | 0 | 0 | 0 | 0 | 0 | 0 | 0 | 0 | 0 | 5.85 | [5 empty] | 6 | -12 | 0 | 0 | 0
2019-05-10 01:20 | M56019 | 8.539 | 1537 | 5.666 | 3.56 | 1.89 | 0 | 0 | 124 | 0 | 0 | 0 | 0 | 0 | 1 | 0 | 0 | 0 | 0 | 0 | 0 | 15.433 | [5 empty] | 2 | 40 | 0 | 0 | 0
2019-05-10 01:30 | M56019 | 11.299 | 1577 | 2.76 | 4.82 | 1.26 | 0 | 0 | 0 | 35 | 0 | 18 | 46 | 0 | 0.333 | 0 | 0 | 0 | 0 | 0 | 0 | 10.367 | [5 empty] | 3 | 23 | 0 | 0 | 0
11/17/2019 11:30:51 AM | M58746 | 26.376 | 1600 | 26.376 | 23.28 | 23.28 | 0 | 0 | 0 | 0 | 0 | 0 | 0 | 0 | 0 | 0 | 0 | 0 | 0 | 0 | 0 | 0.833 | [5 empty] | 7 | 11 | 0 | 0 | 0
2019-05-10 02:14 | M56023 | 8.878 | 1571 | 3.058 | 5.71 | 1.99 | 0 | 0 | 0 | 78 | 0 | 0 | 74 | 0 | 0.833 | 0 | 0 | 0 | 0 | 0 | 0 | 14.3 | [5 empty] | 2 | 16 | 0 | 0 | 0
2019-05-10 02:45 | M56023 | 10.99 | 1587 | 2.112 | 10.01 | 4.3 | 40 | 0 | 0 | 0 | 0 | 0 | 0 | 0 | 0.667 | 0 | 0 | 0 | 0 | 0 | 0 | 29.783 | [5 empty] | 3 | -9 | 0 | 0 | 0
2019-05-10 03:46 | M56029 | 8.242 | 1558 | 5.828 | 3.17 | 0.74 | 0 | 0 | 0 | 44 | 25 | 0 | 24 | 0 | 1.833 | 0 | 0 | 0 | 0 | 0 | 0 | 14.9 | [5 empty] | 2 | 55 | 0 | 0 | 0
2019-05-10 04:00 | M56029 | 8.242 | 1613 | 0 | 4.24 | 1.07 | 40 | 0 | 0 | 0 | 0 | 0 | 0 | 0 | 0 | 0 | 0 | 0 | 0 | 0 | 0 | 13.95 | [5 empty] | 3 | -10 | 0 | 0 | 0
11/17/2019 12:29:23 PM | M58752 | 8.948 | 1574 | 4.505 | 11.32 | 5.17 | 0 | 0 | 0 | 34 | 0 | 0 | 43 | 0 | 0 | 11.167 | 0 | 0 | 0 | 0 | 0 | 18.516 | [5 empty] | 2 | 36 | 0 | 0 | 57
2019-05-10 04:54 | M56031 | 7.645 | 1575 | 1.868 | 5.93 | 2.97 | 0 | 0 | 0 | 19 | 156 | 0 | 23 | 0 | 4.5 | 0 | 0 | 0 | 0 | 0 | 0 | 16.55 | [5 empty] | 2 | 3 | 0 | 0 | 0
2019-05-10 05:11 | M56031 | 11.058 | 1578 | 3.413 | 8.5 | 2.57 | 0 | 0 | 0 | 0 | 0 | 17 | 16 | 0 | 8 | 0 | 0 | 0 | 0 | 0 | 0 | 9.85 | [5 empty] | 3 | 16 | 0 | 0 | 0
2019-07-11 01:25 | M58074 | 9.252 | 1537 | 0.579 | 8.5 | 2.23 | 0 | 0 | 19 | 0 | 0 | 0 | 12 | 0 | 0 | 1.5 | 0 | 0 | 0 | 0 | 0 | 10.85 | [5 empty] | 5 | -5 | 0 | 320 | 0
11/17/2019 12:32:14 PM | M58752 | 8.948 | 1610 | 0 | 11.74 | 0.42 | 0 | 0 | 0 | 42 | 0 | 48 | 0 | 0 | 0 | 0 | 0 | 0 | 0 | 0 | 0 | 2.85 | [5 empty] | 3 | -4 | 0 | 0 | 0
11/17/2019 12:36:13 PM | M58752 | 8.948 | 1606 | 0 | 12.61 | 0.87 | 80 | 0 | 0 | 21 | 0 | 48 | 0 | 0 | 0 | 0 | 0 | 0 | 0 | 0 | 0 | 3.983 | [5 empty] | 4 | -5 | 0 | 0 | 0
11/17/2019 1:35:26 PM | M58757 | 8.489 | 1551 | 6.069 | 3.88 | 2.27 | 0 | 0 | 52 | 85 | 59 | 0 | 56 | 0 | 0 | 15 | 0 | 0 | 0 | 0 | 0 | 4.683 | [5 empty] | 2 | 48 | 0 | 0 | 0
11/17/2019 1:38:46 PM | M58757 | 8.489 | 1599 | 0 | 4.37 | 0.49 | 80 | 0 | 0 | 0 | 0 | 0 | 0 | 0 | 0 | 0 | 0 | 0 | 0 | 0 | 0 | 3.333 | [5 empty] | 3 | -5 | 0 | 0 | 0
11/17/2019 2:53:50 PM | M58762 | 8.853 | 1547 | 5.993 | 3.43 | 2.66 | 0 | 213 | 0 | 0 | 123 | 0 | 103 | 0 | 0 | 14.5 | 0 | 0 | 0 | 0 | 0 | 2.35 | [5 empty] | 2 | 43 | 0 | 0 | 0
11/17/2019 3:36:32 PM | M58765 | 6.577 | 1569 | 3.457 | 3.67 | 2.95 | 0 | 0 | 0 | 0 | 79 | 0 | 0 | 0 | 0 | 8.5 | 0 | 0 | 0 | 0 | 0 | 3 | [5 empty] | 2 | 27 | 0 | 0 | 0
11/17/2019 7:40:54 PM | M58771 | 14.335 | 1584 | 5.792 | 2.39 | 2 | 0 | 0 | 84 | 100 | 118 | 99 | 90 | 0 | 0 | 14 | 0 | 0 | 0 | 0 | 0 | 7.35 | [5 empty] | 2 | 39 | 0 | 0 | 0
11/17/2019 7:56:05 PM | M58771 | 15.191 | 1623 | 0.856 | 4.38 | 1.99 | 0 | 0 | 0 | 0 | 0 | 20 | 23 | 0 | 0 | 2.333 | 0 | 0 | 0 | 0 | 0 | 12.85 | [5 empty] | 3 | -7 | 0 | 200 | 0
11/17/2019 8:37:07 PM | M58773 | 8.52 | 1546 | 5.958 | 1.8 | 1.12 | 0 | 0 | 0 | 0 | 0 | 39 | 45 | 0 | 0 | 14.5 | 0 | 0 | 0 | 0 | 0 | 8.35 | [5 empty] | 2 | 39 | 0 | 0 | 0
11/17/2019 8:57:58 PM | M58773 | 10.515 | 1585 | 1.995 | 2.17 | 0.37 | 0 | 0 | 107 | 0 | 0 | 0 | 0 | 0 | 0 | 5.5 | 0 | 0 | 0 | 0 | 0 | 15.35 | [5 empty] | 3 | -4 | 0 | 68 | 0
11/17/2019 9:06:48 PM | M58773 | 12.281 | 1581 | 1.766 | 2.53 | 0.36 | 0 | 0 | 0 | 0 | 0 | 0 | 0 | 0 | 0 | 4.333 | 0 | 0 | 0 | 0 | 0 | 4.5 | [5 empty] | 4 | 5 | 0 | 0 | 0
2019-09-11 04:45 | M58215 | 8.415 | 1577 | 4.025 | 7.41 | 4.65 | 0 | 0 | 103 | 136 | 0 | 0 | 34 | 0 | 0 | 10 | 0 | 0 | 0 | 0 | 0 | 13.683 | [5 empty] | 2 | 23 | 0 | 0 | 0
2019-09-11 05:02 | M58215 | 9.215 | 1600 | 0.8 | 8.92 | 1.51 | 141 | 0 | 0 | 0 | 0 | 0 | 0 | 0 | 0 | 2 | 0 | 0 | 0 | 0 | 0 | 15.85 | [5 empty] | 3 | -8 | 0 | 0 | 0
11/13/2019 5:26:59 AM | M58473 | 7.575 | 1542 | 1.866 | 5.94 | 1.33 | 0 | 0 | 0 | 0 | 0 | 15 | 19 | 0 | 0 | 4.667 | 0 | 0 | 0 | 0 | 0 | 12.666 | [5 empty] | 3 | 2 | 0 | 350 | 0
2019-09-11 05:51 | M58219 | 9.99 | 1551 | 5.026 | 6.55 | 3.93 | 0 | 0 | 0 | 79 | 121 | 50 | 68 | 0 | 0 | 13 | 0 | 0 | 0 | 0 | 0 | 3.183 | [5 empty] | 2 | 41 | 0 | 0 | 0
2019-08-11 16:13 | V17595 | 13.324 | 1577 | 3.171 | 9.34 | 2.67 | 0 | 0 | 0 | 0 | 0 | 40 | 0 | 0 | 0 | 8 | 0 | 0 | 0 | 0 | 0 | 4.683 | [5 empty] | 2 | 27 | 0 | 0 | 0
2019-08-11 16:22 | V17595 | 14.052 | 1604 | 0.728 | 11.27 | 1.93 | 111 | 0 | 0 | 55 | 97 | 40 | 79 | 0 | 0 | 1.833 | 0 | 0 | 0 | 0 | 0 | 7.334 | [5 empty] | 3 | -10 | 0 | 0 | 0
11/16/2019 3:17:10 PM | M58691 | 19.271 | 1614 | 0.838 | 10.97 | 0.62 | 125 | 0 | 0 | 0 | 0 | 0 | 0 | 0 | 0 | 2.167 | 0 | 0 | 0 | 0 | 0 | 4.333 | [5 empty] | 4 | 0 | 0 | 0 | 0
2019-12-11 07:04 | M58417 | 12.415 | 1553 | 3.495 | 16.45 | 8.85 | 0 | 0 | 0 | 0 | 123 | 16 | 46 | 0 | 8.333 | 0 | 0 | 0 | 0 | 0 | 0 | 27.017 | [5 empty] | 2 | -2 | 0 | 0 | 0
2019-12-11 07:45 | M58417 | 17.498 | 1551 | 5.083 | 25.61 | 9.16 | 0 | 0 | 0 | 0 | 83 | 0 | 12 | 0 | 12 | 0 | 0 | 0 | 0 | 0 | 0 | 29.2 | [5 empty] | 3 | 18 | 0 | 0 | 0
2019-12-11 08:42 | M58417 | 20.957 | 1569 | 3.459 | 33.21 | 7.6 | 0 | 0 | 0 | 40 | 0 | 0 | 0 | 0 | 8.333 | 0 | 0 | 0 | 0 | 0 | 0 | 48.55 | [5 empty] | 4 | -12 | 0 | 0 | 0
2019-12-11 08:49 | M58417 | 21.851 | 1557 | 0.894 | 34.65 | 1.44 | 0 | 0 | 0 | 0 | 0 | 0 | 0 | 0 | 2.167 | 0 | 0 | 0 | 0 | 0 | 0 | 4.683 | [5 empty] | 5 | 7 | 0 | 300 | 0
2019-12-11 09:42 | M58423 | 11.122 | 1523 | 5.348 | 0.1 | 0.03 | 0 | 0 | 131 | 0 | 123 | 44 | 67 | 0 | 12.5 | 0 | 0 | 0 | 0 | 0 | 0 | 8.35 | [5 empty] | 2 | 36 | 0 | 0 | 0
2019-12-11 09:56 | M58423 | 11.853 | 1559 | 0.731 | 0.16 | 0.06 | 277 | 0 | 0 | 0 | 0 | 0 | 0 | 0 | 0 | 0 | 0 | 2.167 | 0 | 0 | 0 | 12.35 | [5 empty] | 3 | -3 | 0 | 0 | 0
11/16/2019 4:16:23 PM | M58697 | 10.625 | 1545 | 5.648 | 7.28 | 3.35 | 0 | 0 | 49 | 90 | 64 | 0 | 63 | 0 | 12.833 | 0 | 0 | 0 | 0 | 0 | 0 | 3.5 | [5 empty] | 2 | 45 | 0 | 0 | 0
2019-12-11 10:52 | M58427 | 7.766 | 1517 | 4.245 | 5.09 | 4.13 | 0 | 0 | 311 | 0 | 0 | 33 | 0 | 0 | 9.833 | 0 | 0 | 0 | 0 | 0 | 0 | 12.35 | [5 empty] | 2 | 27 | 0 | 0 | 0
2019-12-11 11:03 | M58427 | 9.893 | 1544 | 2.127 | 7.78 | 2.69 | 210 | 0 | 0 | 77 | 156 | 31 | 138 | 0 | 5 | 0 | 0 | 0 | 0 | 0 | 0 | 6.833 | [5 empty] | 3 | 6 | 0 | 0 | 0
2019-12-11 13:32 | M58433 | 6.463 | 1554 | 0.433 | 1.74 | 1.21 | 0 | 0 | 0 | 0 | 0 | 0 | 0 | 0 | 0.833 | 0 | 0 | 0 | 0 | 0 | 0 | 14.35 | [5 empty] | 2 | -12 | 0 | 0 | 0
2019-12-11 13:41 | M58433 | 7.739 | 1542 | 1.276 | 3.82 | 2.08 | 0 | 0 | 0 | 0 | 154 | 0 | 173 | 28 | 3.333 | 0 | 0 | 0 | 0 | 0 | 0 | 6.017 | [5 empty] | 3 | -1 | 0 | 350 | 0
11/16/2019 5:30:47 PM | M58703 | 10.27 | 1570 | 5.857 | 6.62 | 4.09 | 0 | 0 | 0 | 96 | 70 | 0 | 51 | 0 | 13 | 0 | 0 | 0 | 0 | 0 | 0 | 31.367 | [5 empty] | 2 | 30 | 0 | 0 | 0
11/16/2019 5:38:17 PM | M58703 | 10.788 | 1600 | 0.518 | 7.26 | 0.64 | 96 | 0 | 0 | 0 | 0 | 0 | 0 | 0 | 1.167 | 0 | 0 | 0 | 0 | 0 | 0 | 6.333 | [5 empty] | 3 | -2 | 0 | 0 | 0
11/16/2019 6:54:01 PM | M58706 | 9.823 | 1575 | 5.009 | 10.21 | 6.6 | 0 | 0 | 0 | 81 | 63 | 0 | 42 | 0 | 11.167 | 0 | 0 | 0 | 0 | 0 | 0 | 31.366 | [5 empty] | 2 | 19 | 0 | 0 | 0
2019-12-11 12:15 | M58435 | 6.831 | 1551 | 1.38 | 8.26 | 5.67 | 0 | 0 | 0 | 41 | 103 | 24 | 117 | 22 | 3.5 | 0 | 0 | 0 | 0 | 0 | 0 | 19.517 | [5 empty] | 2 | -14 | 0 | 0 | 0
2019-12-11 12:23 | M58435 | 8.271 | 1537 | 1.44 | 10.49 | 2.23 | 0 | 0 | 0 | 0 | 0 | 0 | 0 | 0 | 3.333 | 0 | 0 | 0 | 0 | 0 | 0 | 5.334 | [5 empty] | 3 | 11 | 0 | 350 | 0
2019-12-11 15:58 | M58442 | 7.434 | 1522 | 3.572 | 4.68 | 3.32 | 0 | 232 | 0 | 79 | 0 | 31 | 214 | 43 | 8 | 0 | 0 | 0 | 0 | 0 | 0 | 8.517 | [5 empty] | 2 | 11 | 0 | 0 | 0
2019-12-11 16:07 | M58442 | 8.772 | 1533 | 1.338 | 6.77 | 2.09 | 0 | 0 | 0 | 0 | 0 | 0 | 0 | 0 | 3 | 0 | 0 | 0 | 0 | 0 | 0 | 5.833 | [5 empty] | 3 | 10 | 0 | 350 | 0
11/16/2019 7:57:04 PM | M58712 | 6.703 | 1560 | 4.663 | 3.14 | 1.99 | 0 | 0 | 151 | 46 | 23 | 0 | 47 | 0 | 11.167 | 0 | 0 | 0 | 0 | 0 | 0 | 5.35 | [5 empty] | 2 | 31 | 0 | 0 | 0
2019-12-11 17:13 | M58444 | 5.509 | 1526 | 2.231 | 2.21 | 0.89 | 0 | 0 | 53 | 0 | 0 | 0 | 0 | 0 | 5.167 | 0 | 0 | 0 | 0 | 0 | 0 | 8.666 | [5 empty] | 2 | 9 | 0 | 0 | 0
2019-12-11 17:21 | M58444 | 6.817 | 1535 | 1.308 | 2.69 | 0.48 | 0 | 0 | 0 | 0 | 118 | 0 | 58 | 28 | 3.167 | 0 | 0 | 0 | 0 | 0 | 0 | 4.183 | [5 empty] | 3 | 4 | 0 | 350 | 0
2019-12-11 18:33 | M58448 | 5.191 | 1520 | 2.522 | 2.98 | 1.07 | 0 | 0 | 0 | 0 | 0 | 32 | 0 | 0 | 5.833 | 0 | 0 | 0 | 0 | 0 | 0 | 6.5 | [5 empty] | 2 | 15 | 0 | 0 | 0
2019-12-11 18:41 | M58448 | 6.755 | 1535 | 1.564 | 3.7 | 0.72 | 0 | 116 | 0 | 0 | 209 | 0 | 181 | 27 | 4.167 | 0 | 0 | 0 | 0 | 0 | 0 | 4.016 | [5 empty] | 3 | 1 | 0 | 350 | 0
11/16/2019 9:01:37 PM | M58714 | 5.515 | 1587 | 2.521 | 4.06 | 3.5 | 0 | 0 | 107 | 76 | 119 | 0 | 57 | 0 | 6.167 | 0 | 0 | 0 | 0 | 0 | 0 | 12.85 | [5 empty] | 2 | 2 | 0 | 0 | 0
2019-12-11 19:51 | M58452 | 6.708 | 1526 | 2.284 | 3.52 | 2 | 0 | 0 | 0 | 0 | 0 | 0 | 0 | 0 | 5.667 | 0 | 0 | 0 | 0 | 0 | 0 | 7.683 | [5 empty] | 2 | 8 | 0 | 0 | 0
2019-12-11 19:58 | M58452 | 7.978 | 1534 | 1.27 | 4.71 | 1.19 | 0 | 0 | 0 | 0 | 178 | 0 | 62 | 16 | 3.167 | 0 | 0 | 0 | 0 | 0 | 0 | 4 | [5 empty] | 3 | 3 | 0 | 350 | 0
2019-12-11 20:47 | M58456 | 7.907 | 1532 | 3.729 | 5.04 | 3.65 | 0 | 0 | 0 | 0 | 173 | 0 | 114 | 0 | 9.167 | 0 | 0 | 0 | 0 | 0 | 0 | 10.516 | [5 empty] | 2 | 11 | 0 | 0 | 0
2019-12-11 21:03 | M58456 | 8.692 | 1543 | 0.785 | 8.28 | 3.24 | 0 | 0 | 0 | 0 | 0 | 0 | 0 | 0 | 2 | 0 | 0 | 0 | 0 | 0 | 0 | 14.183 | [5 empty] | 3 | -6 | 0 | 0 | 0
2019-12-11 21:11 | M58456 | 9.906 | 1537 | 1.214 | 9.83 | 1.55 | 0 | 0 | 0 | 37 | 29 | 0 | 24 | 0 | 3 | 0 | 0 | 0 | 0 | 0 | 0 | 4.833 | [5 empty] | 4 | 5 | 0 | 350 | 0
11/16/2019 9:46:50 PM | M58716 | 9.074 | 1561 | 5.417 | 5.99 | 3.67 | 0 | 0 | 0 | 113 | 34 | 35 | 54 | 0 | 12 | 0 | 0 | 0 | 0 | 0 | 0 | 7.85 | [5 empty] | 2 | 49 | 0 | 0 | 0
2019-12-11 22:08 | M58458 | 7.89 | 1517 | 4.299 | 3.08 | 1.82 | 0 | 0 | 224 | 0 | 234 | 44 | 75 | 25 | 10.167 | 0 | 0 | 0 | 0 | 0 | 0 | 10.516 | [5 empty] | 2 | 21 | 0 | 0 | 0
2019-12-11 22:29 | M58458 | 10.104 | 1538 | 2.214 | 4.51 | 1.43 | 0 | 0 | 0 | 0 | 0 | 0 | 0 | 0 | 4.833 | 0 | 0 | 0 | 0 | 0 | 0 | 16.517 | [5 empty] | 3 | 3 | 0 | 350 | 0
11/16/2019 10:08:31 PM | M58716 | 10.366 | 1610 | 1.292 | 9.07 | 3.08 | 80 | 0 | 0 | 0 | 0 | 0 | 0 | 0 | 3 | 0 | 0 | 0 | 0 | 0 | 0 | 18.683 | [5 empty] | 3 | -2 | 0 | 0 | 0
2019-12-11 23:49 | M58462 | 4.52 | 1525 | 1.374 | 2.38 | 0.51 | 0 | 0 | 0 | 0 | 0 | 0 | 0 | 0 | 0 | 3.5 | 0 | 0 | 0 | 0 | 0 | 11.017 | [5 empty] | 2 | 4 | 0 | 0 | 0
11/13/2019 12:04:53 AM | M58462 | 7.885 | 1529 | 3.365 | 5.41 | 3.03 | 0 | 0 | 0 | 0 | 119 | 42 | 174 | 0 | 0 | 8.167 | 0 | 0 | 0 | 0 | 0 | 7.666 | [5 empty] | 3 | 16 | 0 | 350 | 0
11/16/2019 10:20:21 PM | M58716 | 10.366 | 1608 | 0 | 10.77 | 1.7 | 0 | 0 | 0 | 0 | 0 | 0 | 0 | 0 | 0 | 0 | 0 | 0 | 0 | 0 | 0 | 11.833 | [5 empty] | 4 | -6 | 0 | 0 | 0
11/13/2019 12:51:46 AM | M58465 | 8.628 | 1522 | 4.213 | 6.23 | 3.73 | 0 | 0 | 0 | 0 | 115 | 26 | 104 | 0 | 0 | 10.833 | 0 | 0 | 0 | 0 | 0 | 9.85 | [5 empty] | 2 | 26 | 0 | 0 | 0
11/13/2019 1:05:06 AM | M58465 | 8.628 | 1548 | 0 | 7.09 | 0.86 | 0 | 0 | 0 | 0 | 0 | 0 | 0 | 0 | 0 | 0 | 0 | 0 | 0 | 0 | 0 | 13.333 | [5 empty] | 3 | -13 | 0 | 0 | 0
11/13/2019 2:29:01 AM | M58467 | 8.862 | 1526 | 3.862 | 5.31 | 2.94 | 0 | 0 | 0 | 0 | 0 | 35 | 104 | 0 | 0 | 10 | 0 | 0 | 0 | 0 | 0 | 12.367 | [5 empty] | 2 | 22 | 0 | 0 | 0
11/13/2019 2:42:01 AM | M58467 | 8.862 | 1548 | 0 | 6.43 | 1.12 | 0 | 0 | 0 | 0 | 0 | 0 | 0 | 0 | 0 | 0 | 0 | 0 | 0 | 0 | 0 | 13 | [5 empty] | 3 | -6 | 0 | 0 | 0
11/13/2019 2:48:52 AM | M58467 | 9.433 | 1542 | 0.571 | 7.51 | 1.08 | 0 | 0 | 0 | 0 | 0 | 0 | 0 | 0 | 0 | 0 | 1.833 | 0 | 0 | 0 | 0 | 5.017 | [5 empty] | 4 | 0 | 0 | 368 | 0
11/13/2019 3:39:24 AM | M58472 | 9.943 | 1512 | 5.474 | 6.99 | 4.17 | 0 | 0 | 0 | 0 | 0 | 103 | 84 | 25 | 0 | 14 | 0 | 0 | 0 | 0 | 0 | 15.017 | [5 empty] | 2 | 44 | 0 | 0 | 0
11/13/2019 3:54:15 AM | M58472 | 9.943 | 1556 | 0 | 8.91 | 1.92 | 0 | 0 | 0 | 0 | 0 | 0 | 0 | 0 | 0 | 0 | 0 | 0 | 0 | 0 | 0 | 14.85 | [5 empty] | 3 | -12 | 0 | 0 | 0
11/13/2019 4:00:45 AM | M58472 | 10.33 | 1544 | 0.387 | 9.98 | 1.07 | 0 | 0 | 0 | 0 | 0 | 0 | 0 | 0 | 0 | 1 | 0 | 0 | 0 | 0 | 0 | 5.5 | [5 empty] | 4 | -5 | 0 | 349 | 0
11/13/2019 5:09:39 AM | M58473 | 5.709 | 1544 | 1.543 | 4.61 | 1.95 | 0 | 0 | 0 | 0 | 0 | 21 | 68 | 0 | 0 | 4 | 0 | 0 | 0 | 0 | 0 | 15.683 | [5 empty] | 2 | -2 | 0 | 0 | 0
11/16/2019 2:22:48 PM | M58691 | 11.616 | 1562 | 3.811 | 5.48 | 3.14 | 0 | 0 | 113 | 42 | 111 | 41 | 53 | 0 | 0 | 9.833 | 0 | 0 | 0 | 0 | 0 | 20.534 | [5 empty] | 2 | 17 | 0 | 0 | 0
11/16/2019 3:10:40 PM | M58691 | 18.433 | 1579 | 6.817 | 10.35 | 4.87 | 14 | 71 | 0 | 0 | 0 | 0 | 0 | 0 | 0 | 17 | 0 | 0 | 0 | 0 | 0 | 30.867 | [5 empty] | 3 | 35 | 0 | 0 | 0
12/29/2019 8:14:01 PM | M60949 | 8.051 | 1525 | 3.156 | 5.9 | 4.54 | 0 | 0 | 0 | 0 | 211 | 15 | 72 | 22 | 7.5 | 0 | 0 | 0 | 0 | 0 | 0 | 17.85 | [5 empty] | 2 | 10 | 0 | 0 | 0
11/29/2019 5:21:19 AM | M59486 | 6.987 | 1543 | 1.299 | 7.77 | 1.58 | 210 | 0 | 0 | 0 | 0 | 0 | 0 | 0 | 0 | 3.167 | 0 | 0 | 0 | 0 | 0 | 6.016 | [5 empty] | 3 | 9 | 0 | 0 | 0
2019-01-12 06:42 | M59615 | 14.75 | 1558 | 9.043 | 16 | 12.57 | 0 | 0 | 266 | 139 | 45 | 0 | 24 | 0 | 20 | 0 | 0 | 0 | 0 | 0 | 0 | 30.383 | [5 empty] | 2 | 33 | 0 | 0 | 0
2019-01-12 06:51 | M59615 | 16.55 | 1591 | 1.8 | 18.12 | 2.12 | 70 | 0 | 0 | 0 | 0 | 0 | 0 | 0 | 4 | 0 | 0 | 0 | 0 | 0 | 0 | 4.5 | [5 empty] | 3 | 5 | 0 | 0 | 0
12/25/2019 6:27:45 AM | M60655 | 9.211 | 1575 | 3.712 | 6.67 | 3.82 | 80 | 0 | 0 | 0 | 62 | 0 | 59 | 0 | 8.667 | 0 | 0 | 0 | 0 | 0 | 0 | 15.016 | [5 empty] | 2 | 17 | 0 | 0 | 0
2019-01-12 08:32 | M59622 | 8.211 | 1622 | 1.715 | 6.83 | 3.2 | 0 | 0 | 0 | 62 | 65 | 30 | 70 | 0 | 4 | 0 | 0 | 0 | 0 | 0 | 0 | 32.017 | [5 empty] | 2 | -24 | 0 | 0 | 0
2019-01-12 08:39 | M59622 | 10.049 | 1598 | 1.838 | 7.07 | 0.24 | 60 | 0 | 0 | 0 | 0 | 0 | 0 | 0 | 4.167 | 0 | 0 | 0 | 0 | 0 | 0 | 3.35 | [5 empty] | 3 | 11 | 0 | 0 | 0
12/29/2019 8:23:42 PM | M60949 | 8.889 | 1535 | 0.838 | 7.66 | 1.76 | 0 | 0 | 0 | 0 | 0 | 0 | 0 | 0 | 2 | 0 | 0 | 0 | 0 | 0 | 0 | 7.683 | [5 empty] | 3 | 2 | 0 | 350 | 0
2019-01-12 09:36 | M59624 | 11.272 | 1590 | 4.013 | 10.38 | 7.13 | 0 | 0 | 0 | 56 | 64 | 0 | 50 | 0 | 9 | 0 | 0 | 0 | 0 | 0 | 0 | 20.033 | [5 empty] | 2 | 15 | 0 | 0 | 0
2019-01-12 09:56 | M59624 | 12.362 | 1605 | 1.09 | 15.34 | 4.96 | 60 | 0 | 0 | 0 | 0 | 0 | 32 | 0 | 2.5 | 0 | 0 | 0 | 0 | 0 | 0 | 17.183 | [5 empty] | 3 | -6 | 0 | 0 | 0
12/25/2019 7:44:28 AM | M60659 | 10.142 | 1529 | 6.553 | 6.25 | 5 | 80 | 406 | 106 | 0 | 109 | 29 | 92 | 0 | 15.5 | 0 | 0 | 0 | 0 | 0 | 0 | 4.5 | [5 empty] | 2 | 43 | 0 | 0 | 0
2019-01-12 11:02 | M59631 | 5.086 | 1604 | 1.498 | 4.17 | 1.61 | 0 | 0 | 0 | 89 | 19 | 0 | 48 | 0 | 3.333 | 0 | 0 | 0 | 0 | 0 | 0 | 17.85 | [5 empty] | 2 | -8 | 0 | 0 | 0
2019-01-12 11:11 | M59631 | 5.992 | 1596 | 0.906 | 4.8 | 0.63 | 60 | 0 | 0 | 0 | 0 | 0 | 0 | 0 | 2 | 0 | 0 | 0 | 0 | 0 | 0 | 6.5 | [5 empty] | 3 | 3 | 0 | 0 | 0
12/25/2019 7:51:39 AM | M60659 | 12.242 | 1572 | 2.1 | 7.58 | 1.33 | 0 | 0 | 0 | 0 | 0 | 0 | 0 | 0 | 5 | 0 | 0 | 0 | 0 | 0 | 0 | 2.183 | [5 empty] | 3 | 14 | 0 | 0 | 0
2019-01-12 12:28 | M59635 | 11.41 | 1550 | 5.747 | 1.94 | 1.61 | 0 | 0 | 218 | 0 | 153 | 0 | 55 | 0 | 13.5 | 0 | 0 | 0 | 0 | 0 | 0 | 3.017 | [5 empty] | 2 | 44 | 0 | 0 | 0
12/25/2019 8:45:32 AM | M60663 | 6.873 | 1576 | 3.247 | 2.14 | 2.08 | 0 | 0 | 0 | 56 | 45 | 0 | 48 | 0 | 8 | 0 | 0 | 0 | 0 | 0 | 0 | 6.683 | [5 empty] | 2 | 19 | 0 | 0 | 0
12/29/2019 9:16:04 PM | M60950 | 6.345 | 1553 | 1.467 | 4.66 | 3.74 | 0 | 0 | 133 | 0 | 132 | 28 | 80 | 28 | 0 | 0 | 0 | 4.333 | 0 | 0 | 0 | 19.85 | [5 empty] | 2 | -7 | 0 | 0 | 0
12/25/2019 9:47:14 AM | M60665 | 5.326 | 1599 | 0.982 | 7.07 | 4.04 | 0 | 0 | 106 | 43 | 38 | 0 | 58 | 0 | 0 | 2.5 | 0 | 0 | 0 | 0 | 0 | 16.667 | [5 empty] | 2 | -11 | 0 | 0 | 0
2019-01-12 14:56 | M59640 | 6.624 | 1575 | 3.147 | 5.09 | 3.77 | 0 | 0 | 0 | 0 | 0 | 0 | 0 | 0 | 7 | 0 | 0 | 0 | 0 | 0 | 0 | 7.667 | [5 empty] | 2 | 21 | 0 | 0 | 0
2019-01-12 15:55 | M59643 | 5.344 | 1592 | 1.16 | 3.13 | 1.35 | 0 | 0 | 0 | 0 | 0 | 0 | 0 | 0 | 2.5 | 0 | 0 | 0 | 0 | 0 | 0 | 10.85 | [5 empty] | 2 | -4 | 0 | 0 | 0
12/25/2019 10:56:18 AM | M60668 | 8.315 | 1571 | 3.799 | 7.94 | 5.85 | 0 | 0 | 0 | 33 | 0 | 16 | 39 | 0 | 0 | 9.667 | 0 | 0 | 0 | 0 | 0 | 16.016 | [5 empty] | 2 | 9 | 0 | 0 | 0
2019-01-12 17:01 | M59646 | 9.913 | 1558 | 4.77 | 3.83 | 3.06 | 0 | 0 | 109 | 0 | 72 | 0 | 35 | 0 | 11 | 0 | 0 | 0 | 0 | 0 | 0 | 7.667 | [5 empty] | 2 | 31 | 0 | 0 | 0
12/25/2019 11:06:28 AM | M60668 | 10.689 | 1580 | 2.374 | 10.51 | 2.57 | 60 | 0 | 0 | 0 | 0 | 0 | 0 | 0 | 0 | 6.167 | 0 | 0 | 0 | 0 | 0 | 4 | [5 empty] | 3 | 17 | 0 | 0 | 0
2019-01-12 18:16 | M59649 | 6.619 | 1558 | 4.582 | 1.95 | 1.27 | 65 | 0 | 0 | 21 | 0 | 0 | 52 | 0 | 10.667 | 0 | 0 | 0 | 0 | 0 | 0 | 3.016 | [5 empty] | 2 | 36 | 0 | 0 | 0
2019-01-12 20:03 | M59652 | 9.193 | 1590 | 2.06 | 6.84 | 1.81 | 0 | 0 | 0 | 0 | 0 | 31 | 0 | 0 | 0 | 5.333 | 0 | 0 | 0 | 0 | 0 | 5.184 | [5 empty] | 2 | -1 | 0 | 0 | 0
2019-01-12 20:13 | M59652 | 11.449 | 1589 | 2.256 | 8.59 | 1.75 | 65 | 0 | 0 | 55 | 63 | 0 | 81 | 0 | 0 | 6 | 0 | 0 | 0 | 0 | 0 | 4.333 | [5 empty] | 3 | 11 | 0 | 0 | 0
2019-01-12 20:22 | M59652 | 12.335 | 1600 | 0.886 | 10.06 | 1.47 | 36 | 0 | 0 | 0 | 0 | 0 | 0 | 0 | 0 | 2.333 | 0 | 0 | 0 | 0 | 0 | 6.5 | [5 empty] | 4 | -4 | 0 | 0 | 0
12/25/2019 12:12:21 PM | M60671 | 10.766 | 1552 | 6.362 | 7.58 | 5.73 | 0 | 0 | 125 | 0 | 295 | 0 | 54 | 0 | 0 | 17.667 | 0 | 0 | 0 | 0 | 0 | 16.016 | [5 empty] | 2 | 22 | 0 | 0 | 0
2019-01-12 19:14 | M59653 | 7.112 | 1566 | 4.377 | 3.98 | 1.72 | 65 | 0 | 56 | 77 | 96 | 0 | 44 | 0 | 10.167 | 0 | 0 | 0 | 0 | 0 | 0 | 7.35 | [5 empty] | 2 | 30 | 0 | 0 | 0
12/25/2019 1:01:15 PM | M60671 | 11.451 | 1574 | 0.685 | 7.84 | 0.26 | 0 | 0 | 0 | 0 | 0 | 0 | 0 | 0 | 47.667 | 0 | 0 | 0 | 0 | 0 | 0 | 1.233 | [5 empty] | 3 | 8 | 0 | 0 | 0
2019-01-12 21:13 | M59655 | 10.62 | 1546 | 6.155 | 3.58 | 2.17 | 0 | 0 | 155 | 59 | 85 | 0 | 38 | 0 | 14 | 0 | 0 | 0 | 0 | 0 | 0 | 11.35 | [5 empty] | 2 | 44 | 0 | 0 | 0
2019-01-12 21:24 | M59655 | 11.778 | 1590 | 1.158 | 4.59 | 1.01 | 65 | 0 | 0 | 0 | 0 | 0 | 0 | 0 | 2.667 | 0 | 0 | 0 | 0 | 0 | 0 | 8.666 | [5 empty] | 3 | 2 | 0 | 0 | 0
12/25/2019 1:32:35 PM | M60671 | 11.451 | 1582 | 0 | 7.84 | 0 | 0 | 0 | 0 | 0 | 0 | 0 | 0 | 0 | 31.167 | 0 | 0 | 0 | 0 | 0 | 0 | 0.166 | [5 empty] | 4 | -13 | 0 | 0 | 0
2019-01-12 22:21 | M59660 | 11.684 | 1552 | 6.984 | 10.6 | 7.55 | 0 | 99 | 108 | 55 | 54 | 0 | 33 | 0 | 15.833 | 0 | 0 | 0 | 0 | 0 | 0 | 19.034 | [5 empty] | 2 | 35 | 0 | 0 | 0
12/25/2019 1:40:56 PM | M60671 | 11.451 | 1569 | 0 | 7.84 | 0 | 0 | 0 | 0 | 0 | 0 | 0 | 0 | 0 | 8.167 | 0 | 0 | 0 | 0 | 0 | 0 | 0.183 | [5 empty] | 5 | 24 | 0 | 0 | 0
2019-01-12 23:32 | M59663 | 11.147 | 1566 | 5.194 | 10.09 | 7.23 | 65 | 0 | 0 | 0 | 0 | 0 | 69 | 0 | 11.667 | 0 | 0 | 0 | 0 | 0 | 0 | 17.533 | [5 empty] | 2 | 33 | 0 | 0 | 0
12/25/2019 3:20:51 PM | M60671 | 11.451 | 1593 | 0 | 7.84 | 0 | 0 | 0 | 0 | 0 | 0 | 0 | 0 | 0 | 99.667 | 0 | 0 | 0 | 0 | 0 | 0 | 0.25 | [5 empty] | 6 | -28 | 0 | 0 | 0
2019-02-12 00:49 | M59667 | 9.156 | 1574 | 4.407 | 6.55 | 3.51 | 65 | 0 | 0 | 0 | 0 | 0 | 26 | 0 | 10 | 0 | 0 | 0 | 0 | 0 | 0 | 25.517 | [5 empty] | 2 | 19 | 0 | 0 | 0
12/25/2019 4:02:23 PM | M60671 | 11.451 | 1565 | 0 | 7.84 | 0 | 0 | 0 | 0 | 0 | 0 | 0 | 0 | 0 | 41.333 | 0 | 0 | 0 | 0 | 0 | 0 | 0.2 | [5 empty] | 7 | 32 | 0 | 0 | 0
12/25/2019 4:36:14 PM | M60671 | 11.451 | 1597 | 0 | 7.84 | 0 | 0 | 0 | 0 | 0 | 0 | 0 | 0 | 0 | 33.667 | 0 | 0 | 0 | 0 | 0 | 0 | 0.183 | [5 empty] | 8 | -24 | 0 | 0 | 0
12/25/2019 6:08:29 PM | M60671 | 11.451 | 1573 | 0 | 7.84 | 0 | 0 | 0 | 0 | 0 | 0 | 0 | 0 | 0 | 92 | 0 | 0 | 0 | 0 | 0 | 0 | 0.25 | [5 empty] | 9 | 29 | 0 | 0 | 0
12/29/2019 6:55:22 AM | M60916 | 6.485 | 1555 | 5.186 | 2.46 | 2.11 | 80 | 0 | 108 | 32 | 0 | 0 | 105 | 0 | 12 | 0 | 0 | 0 | 0 | 0 | 0 | 3.833 | [5 empty] | 2 | 36 | 0 | 0 | 0
12/29/2019 8:05:26 AM | M60918 | 9.434 | 1548 | 6.129 | 3.63 | 2.45 | 0 | 0 | 0 | 109 | 121 | 0 | 0 | 0 | 13.833 | 0 | 0 | 0 | 0 | 0 | 0 | 4.184 | [5 empty] | 2 | 57 | 0 | 0 | 0
12/29/2019 8:47:08 AM | M60918 | 11.948 | 1605 | 2.514 | 7.54 | 3.91 | 0 | 0 | 0 | 71 | 0 | 0 | 0 | 0 | 5.5 | 0 | 0 | 0 | 0 | 0 | 0 | 36.2 | [5 empty] | 3 | -6 | 0 | 0 | 54
12/29/2019 8:55:58 AM | M60918 | 11.948 | 1599 | 0 | 9.11 | 1.57 | 80 | 0 | 0 | 0 | 0 | 0 | 0 | 0 | 0 | 0 | 0 | 0 | 0 | 0 | 0 | 8.833 | [5 empty] | 4 | -12 | 0 | 0 | 0
12/29/2019 9:57:51 AM | M60924 | 6.461 | 1577 | 3.111 | 3.39 | 2.39 | 0 | 0 | 207 | 74 | 40 | 0 | 37 | 0 | 7.5 | 0 | 0 | 0 | 0 | 0 | 0 | 10.85 | [5 empty] | 2 | 6 | 0 | 0 | 0
12/29/2019 11:00:44 AM | M60925 | 11.414 | 1564 | 4.641 | 2.41 | 2.23 | 0 | 0 | 0 | 98 | 145 | 0 | 37 | 0 | 11.167 | 0 | 0 | 0 | 0 | 0 | 0 | 19.016 | [5 empty] | 2 | 26 | 0 | 0 | 55
12/29/2019 12:03:07 PM | M60928 | 9.841 | 1545 | 5.199 | 1.44 | 0.76 | 0 | 0 | 105 | 66 | 76 | 0 | 41 | 0 | 11.833 | 0 | 0 | 0 | 0 | 0 | 0 | 10.35 | [5 empty] | 2 | 37 | 0 | 0 | 0
12/29/2019 1:26:51 PM | M60934 | 8.555 | 1555 | 5.231 | 4.12 | 2.47 | 0 | 0 | 104 | 63 | 39 | 0 | 15 | 0 | 12.167 | 0 | 0 | 0 | 0 | 0 | 0 | 11.85 | [5 empty] | 2 | 29 | 0 | 0 | 0
12/29/2019 3:55:49 PM | M60937 | 12.622 | 1529 | 7.696 | 6.35 | 6.27 | 0 | 0 | 519 | 43 | 219 | 21 | 62 | 40 | 0 | 20 | 0 | 0 | 0 | 0 | 0 | 14.367 | [5 empty] | 2 | 49 | 0 | 0 | 0
12/29/2019 4:35:11 PM | M60937 | 14.772 | 1578 | 2.15 | 9.71 | 3.36 | 0 | 0 | 0 | 0 | 39 | 14 | 13 | 0 | 0 | 5.5 | 0 | 0 | 0 | 0 | 0 | 33.867 | [5 empty] | 3 | -12 | 0 | 0 | 0
12/29/2019 4:54:51 PM | M60937 | 16.054 | 1566 | 1.282 | 11.45 | 1.74 | 0 | 0 | 0 | 0 | 0 | 0 | 0 | 0 | 0 | 3.333 | 0 | 0 | 0 | 0 | 0 | 16.334 | [5 empty] | 4 | 4 | 0 | 350 | 0
12/29/2019 4:58:32 PM | M60937 | 16.054 | 1570 | 0 | 11.98 | 0.53 | 0 | 0 | 0 | 0 | 0 | 0 | 0 | 0 | 0 | 0 | 0 | 0 | 0 | 0 | 0 | 3.683 | [5 empty] | 5 | -1 | 0 | 0 | 0
12/29/2019 5:44:14 PM | M60941 | 7.289 | 1541 | 2.642 | 5.72 | 2.5 | 0 | 117 | 359 | 66 | 110 | 29 | 117 | 0 | 0 | 6.833 | 0 | 0 | 0 | 0 | 0 | 13.517 | [5 empty] | 2 | -3 | 0 | 0 | 0
12/29/2019 6:11:15 PM | M60941 | 9.184 | 1538 | 1.895 | 9.82 | 4.1 | 0 | 59 | 0 | 0 | 0 | 17 | 34 | 0 | 0 | 5.167 | 0 | 0 | 0 | 0 | 0 | 21.85 | [5 empty] | 3 | -1 | 0 | 379 | 0
12/29/2019 7:20:39 PM | M60945 | 11.422 | 1529 | 2.942 | 7.64 | 3.57 | 0 | 0 | 0 | 48 | 64 | 27 | 88 | 0 | 7 | 0 | 0 | 0 | 0 | 0 | 0 | 17.867 | [5 empty] | 2 | 8 | 0 | 350 | 0
11/17/2019 10:13:12 PM | M58778 | 7.714 | 1547 | 6.31 | 5.36 | 4.23 | 0 | 0 | 270 | 0 | 743 | 0 | 111 | 0 | 0 | 16.5 | 0 | 0 | 0 | 0 | 0 | 2.85 | [5 empty] | 2 | 17 | 0 | 0 | 0
11/17/2019 10:23:52 PM | M58778 | 10.764 | 1564 | 3.05 | 7.52 | 2.16 | 0 | 0 | 0 | 0 | 0 | 0 | 0 | 0 | 0 | 8 | 0 | 0 | 0 | 0 | 0 | 2.667 | [5 empty] | 3 | 20 | 0 | 0 | 0
3/19/2020 3:22:19 AM | M65955 | 7.11 | 1584 | 2.784 | 5.64 | 3.5 | 0 | 0 | 0 | 72 | 159 | 25 | 67 | 0 | 6.667 | 0 | 0 | 0 | 0 | 0 | 0 | 12.016 | [5 empty] | 2 | 11 | 0 | 0 | 0
11/18/2019 4:36:01 AM | M58779 | 9.674 | 1559 | 5.473 | 4.76 | 3.21 | 16 | 0 | 106 | 54 | 38 | 0 | 47 | 0 | 12.667 | 0 | 0 | 0 | 0 | 0 | 0 | 10.533 | [5 empty] | 2 | 29 | 0 | 0 | 0
3/23/2020 1:26:17 PM | M66230 | 8.122 | 1540 | 0 | 10.16 | 3.43 | 0 | 0 | 0 | 53 | 26 | 25 | 16 | 0 | 0 | 0 | 0 | 0 | 0 | 0 | 0 | 13.5 | [5 empty] | 3 | -13 | 0 | 0 | 0
11/17/2019 11:15:15 PM | M58781 | 9.335 | 1568 | 3.919 | 7.16 | 4.06 | 50 | 0 | 140 | 48 | 0 | 0 | 55 | 0 | 0 | 9.333 | 0 | 0 | 0 | 0 | 0 | 6.684 | [5 empty] | 2 | 28 | 0 | 0 | 0
3/19/2020 4:17:02 AM | M65956 | 10.592 | 1545 | 6.405 | 7.8 | 3.83 | 0 | 0 | 105 | 0 | 188 | 0 | 23 | 0 | 15.5 | 0 | 0 | 0 | 0 | 0 | 0 | 7.35 | [5 empty] | 2 | 39 | 0 | 120 | 0
11/18/2019 12:20:18 AM | M58784 | 9.074 | 1563 | 4.682 | 4.47 | 3.39 | 0 | 116 | 0 | 117 | 244 | 32 | 64 | 0 | 0 | 11.333 | 0 | 0 | 0 | 0 | 0 | 4.85 | [5 empty] | 2 | 39 | 0 | 0 | 0
11/18/2019 12:24:18 AM | M58784 | 9.074 | 1602 | 0 | 5.48 | 1.01 | 80 | 0 | 0 | 0 | 0 | 0 | 0 | 0 | 0 | 0 | 0 | 0 | 0 | 0 | 0 | 4 | [5 empty] | 3 | -3 | 0 | 0 | 0
11/18/2019 12:27:48 AM | M58784 | 9.074 | 1599 | 0 | 6.37 | 0.89 | 0 | 0 | 0 | 0 | 0 | 0 | 0 | 0 | 0 | 0 | 0 | 0 | 0 | 0 | 0 | 3.5 | [5 empty] | 4 | -2 | 0 | 0 | 0
3/19/2020 4:22:02 AM | M65956 | 11.57 | 1584 | 0.978 | 8.35 | 0.55 | 0 | 0 | 0 | 0 | 0 | 0 | 0 | 0 | 2.167 | 0 | 0 | 0 | 0 | 0 | 0 | 2.833 | [5 empty] | 3 | 8 | 0 | 0 | 0
11/18/2019 12:58:20 AM | M58786 | 5.708 | 1596 | 0 | 4.82 | 0.34 | 0 | 0 | 0 | 0 | 0 | 0 | 0 | 0 | 0 | 0 | 0 | 0 | 0 | 0 | 0 | 1.333 | [5 empty] | 2 | -5 | 0 | 0 | 0
11/18/2019 1:15:31 AM | M58786 | 7.478 | 1591 | 1.77 | 8.26 | 3.44 | 0 | 0 | 0 | 65 | 225 | 42 | 38 | 0 | 0 | 4.333 | 0 | 0 | 0 | 0 | 0 | 12.85 | [5 empty] | 3 | 7 | 0 | 0 | 0
11/18/2019 1:22:11 AM | M58786 | 7.478 | 1598 | 0 | 9.46 | 1.2 | 100 | 0 | 0 | 0 | 0 | 0 | 0 | 0 | 0 | 0 | 0 | 0 | 0 | 0 | 0 | 6.667 | [5 empty] | 4 | -6 | 0 | 0 | 0
3/23/2020 1:33:48 PM | M66230 | 9.281 | 1527 | 1.159 | 12.02 | 1.86 | 0 | 0 | 0 | 0 | 0 | 0 | 0 | 0 | 0 | 3 | 0 | 0 | 0 | 0 | 0 | 4.517 | [5 empty] | 4 | 7 | 0 | 350 | 0
11/18/2019 3:12:37 AM | M58792 | 8.054 | 1538 | 4.228 | 6.34 | 4.48 | 0 | 0 | 198 | 0 | 0 | 0 | 0 | 0 | 0 | 10 | 0 | 0 | 0 | 0 | 0 | 7.85 | [5 empty] | 2 | 24 | 0 | 0 | 0
11/18/2019 3:31:17 AM | M58792 | 12.586 | 1562 | 4.532 | 11.01 | 4.67 | 50 | 0 | 0 | 69 | 119 | 0 | 48 | 0 | 0 | 11.167 | 0 | 0 | 0 | 0 | 0 | 7.5 | [5 empty] | 3 | 28 | 0 | 0 | 0
3/19/2020 5:42:46 AM | M65960 | 7.785 | 1534 | 7.785 | 1.64 | 1.5 | 0 | 0 | 411 | 0 | 0 | 0 | 75 | 0 | 18.667 | 0 | 0 | 0 | 0 | 0 | 0 | 1.35 | [5 empty] | 2 | 40 | 0 | 0 | 0
3/19/2020 5:47:36 AM | M65960 | 9.093 | 1574 | 1.308 | 1.91 | 0.27 | 0 | 0 | 0 | 0 | 0 | 0 | 0 | 0 | 3 | 0 | 0 | 0 | 0 | 0 | 0 | 1.833 | [5 empty] | 3 | 12 | 0 | 0 | 0
3/23/2020 6:14:26 AM | M66216 | 10.768 | 1610 | 0 | 8.91 | 0.74 | 0 | 0 | 0 | 0 | 0 | 0 | 0 | 0 | 0 | 0 | 0 | 0 | 0 | 0 | 0 | 3 | [5 empty] | 2 | -4 | 0 | 0 | 0
3/23/2020 6:17:27 AM | M66216 | 10.768 | 1606 | 0 | 9.67 | 0.76 | 0 | 0 | 0 | 0 | 0 | 0 | 14 | 0 | 0 | 0 | 0 | 0 | 0 | 0 | 0 | 3.017 | [5 empty] | 3 | -8 | 0 | 0 | 0
3/23/2020 6:57:08 AM | M66218 | 8.353 | 1567 | 3.688 | 4.1 | 2.78 | 0 | 0 | 0 | 0 | 0 | 0 | 36 | 0 | 8.5 | 0 | 0 | 0 | 0 | 0 | 0 | 8.333 | [5 empty] | 2 | 23 | 0 | 120 | 0
3/23/2020 8:41:03 AM | M66224 | 13.343 | 1530 | 6.739 | 11.39 | 5.52 | 0 | 0 | 0 | 68 | 282 | 0 | 63 | 0 | 0 | 17.667 | 0 | 0 | 0 | 0 | 0 | 7.016 | [5 empty] | 2 | 52 | 0 | 0 | 0
3/23/2020 9:58:47 AM | M66224 | 15.602 | 1582 | 2.259 | 14.14 | 2.75 | 0 | 0 | 0 | 27 | 0 | 0 | 0 | 0 | 0 | 6.167 | 0 | 0 | 0 | 0 | 0 | 71.566 | [5 empty] | 3 | -30 | 0 | 0 | 0
3/23/2020 10:30:39 AM | M66224 | 19.328 | 1552 | 3.726 | 16.05 | 1.91 | 0 | 0 | 0 | 18 | 0 | 0 | 24 | 0 | 0 | 9.333 | 0 | 0 | 0 | 0 | 0 | 22.534 | [5 empty] | 4 | 19 | 0 | 0 | 0
3/23/2020 10:54:30 AM | M66224 | 20.659 | 1571 | 1.331 | 18.93 | 2.88 | 0 | 0 | 0 | 0 | 0 | 0 | 0 | 0 | 0 | 3.5 | 0 | 0 | 0 | 0 | 0 | 20.35 | [5 empty] | 5 | -3 | 0 | 353 | 0
3/23/2020 11:04:50 AM | M66224 | 20.659 | 1568 | 0 | 19.3 | 0.37 | 0 | 0 | 0 | 0 | 0 | 0 | 0 | 0 | 0 | 0 | 0 | 0 | 0 | 0 | 0 | 10.333 | [5 empty] | 6 | -3 | 0 | 0 | 0
3/23/2020 11:55:43 AM | M66226 | 6.83 | 1545 | 1.936 | 5.09 | 2.91 | 0 | 0 | 0 | 36 | 0 | 38 | 26 | 0 | 0 | 4.667 | 0 | 0 | 0 | 0 | 0 | 20.35 | [5 empty] | 2 | 2 | 0 | 0 | 0
3/23/2020 12:10:44 PM | M66226 | 6.83 | 1547 | 0 | 8.9 | 3.81 | 0 | 0 | 0 | 0 | 0 | 0 | 0 | 0 | 0 | 0 | 0 | 0 | 0 | 0 | 0 | 15.017 | [5 empty] | 3 | -10 | 0 | 0 | 0
3/23/2020 12:20:14 PM | M66226 | 7.474 | 1537 | 0.644 | 10.6 | 1.7 | 0 | 0 | 0 | 0 | 0 | 0 | 0 | 0 | 0 | 0 | 1.667 | 0 | 0 | 0 | 0 | 7.833 | [5 empty] | 4 | 3 | 0 | 379 | 0
3/23/2020 1:12:47 PM | M66230 | 8.122 | 1562 | 1.806 | 6.73 | 6.43 | 0 | 0 | 306 | 41 | 62 | 62 | 202 | 0 | 0 | 0 | 0 | 5.667 | 0 | 0 | 0 | 20.033 | [5 empty] | 2 | -22 | 0 | 0 | 0
3/23/2020 2:20:10 PM | M66234 | 8.141 | 1522 | 4.242 | 4.98 | 4.12 | 0 | 0 | 0 | 0 | 90 | 0 | 134 | 0 | 3.167 | 7 | 0 | 0 | 0 | 0 | 0 | 17.033 | [5 empty] | 2 | 12 | 0 | 0 | 0
3/23/2020 2:47:31 PM | M66234 | 9.285 | 1534 | 1.144 | 10.2 | 5.22 | 0 | 0 | 0 | 0 | 0 | 0 | 0 | 0 | 0 | 3.167 | 0 | 0 | 0 | 0 | 0 | 24.183 | [5 empty] | 3 | -8 | 0 | 0 | 0
3/23/2020 2:56:52 PM | M66234 | 12.334 | 1526 | 3.049 | 11.97 | 1.77 | 0 | 218 | 0 | 0 | 302 | 0 | 0 | 0 | 7.167 | 0 | 0 | 0 | 0 | 0 | 0 | 2.183 | [5 empty] | 4 | 22 | 0 | 0 | 0
3/23/2020 3:54:14 PM | M66237 | 6.06 | 1545 | 2.076 | 6.31 | 6.04 | 0 | 0 | 0 | 0 | 120 | 0 | 99 | 0 | 0 | 5.5 | 0 | 0 | 0 | 0 | 0 | 26.85 | [5 empty] | 2 | -12 | 0 | 0 | 0
3/23/2020 4:09:05 PM | M66237 | 7.393 | 1533 | 1.333 | 9.84 | 3.53 | 0 | 0 | 0 | 0 | 0 | 0 | 0 | 0 | 3.167 | 0 | 0 | 0 | 0 | 0 | 0 | 11.683 | [5 empty] | 3 | 2 | 0 | 350 | 0
3/23/2020 5:16:38 PM | M66240 | 8.759 | 1533 | 3.205 | 3.6 | 3.23 | 0 | 0 | 0 | 0 | 87 | 28 | 158 | 0 | 7.167 | 0 | 0 | 0 | 0 | 0 | 0 | 17.683 | [5 empty] | 2 | 4 | 0 | 0 | 0
3/23/2020 5:26:19 PM | M66240 | 9.635 | 1537 | 0.876 | 5.79 | 2.19 | 0 | 0 | 0 | 0 | 200 | 0 | 0 | 0 | 2 | 0 | 0 | 0 | 0 | 0 | 0 | 7.683 | [5 empty] | 3 | -2 | 0 | 350 | 0
3/23/2020 6:29:22 PM | M66245 | 8.932 | 1510 | 2.986 | 6.03 | 1.53 | 0 | 0 | 105 | 0 | 0 | 23 | 0 | 0 | 6.833 | 0 | 0 | 0 | 0 | 0 | 0 | 4.517 | [5 empty] | 2 | 25 | 0 | 0 | 0
3/23/2020 6:38:22 PM | M66245 | 10.122 | 1535 | 1.19 | 7.57 | 1.54 | 0 | 0 | 0 | 0 | 135 | 0 | 93 | 91 | 0 | 3.167 | 0 | 0 | 0 | 0 | 0 | 5.833 | [5 empty] | 3 | -3 | 0 | 350 | 0
3/23/2020 7:44:56 PM | M66249 | 8.195 | 1534 | 2.801 | 4.79 | 2.57 | 0 | 0 | 319 | 98 | 140 | 0 | 0 | 83 | 6.833 | 0 | 0 | 0 | 0 | 0 | 0 | 11.35 | [5 empty] | 2 | 9 | 0 | 0 | 0
3/23/2020 8:00:36 PM | M66249 | 8.838 | 1543 | 0.643 | 7 | 2.21 | 0 | 0 | 0 | 0 | 0 | 0 | 0 | 0 | 1.5 | 0 | 0 | 0 | 0 | 0 | 0 | 14.167 | [5 empty] | 3 | -6 | 0 | 350 | 0
3/23/2020 8:02:06 PM | M66249 | 8.838 | 1537 | 0 | 7.1 | 0.1 | 0 | 0 | 0 | 0 | 0 | 0 | 0 | 0 | 0 | 0 | 0 | 0 | 0 | 0 | 0 | 1.5 | [5 empty] | 4 | -3 | 0 | 0 | 0
3/23/2020 9:53:12 PM | M66252 | 2.56 | 1544 | 2.56 | 0.61 | 0.61 | 0 | 0 | 204 | 0 | 306 | 30 | 39 | 0 | 5.833 | 0 | 0 | 0 | 0 | 0 | 0 | 49.884 | [5 empty] | 2 | -18 | 0 | 0 | 0
3/23/2020 10:17:53 PM | M66252 | 5.567 | 1526 | 3.007 | 4.49 | 3.88 | 0 | 0 | 0 | 41 | 0 | 19 | 33 | 0 | 7 | 0 | 0 | 0 | 0 | 0 | 0 | 17.683 | [5 empty] | 3 | 18 | 0 | 0 | 0
3/23/2020 10:26:43 PM | M66252 | 6.054 | 1544 | 0.487 | 6.27 | 1.78 | 0 | 0 | 0 | 0 | 0 | 0 | 0 | 0 | 1 | 0 | 0 | 0 | 0 | 0 | 0 | 7.833 | [5 empty] | 4 | -2 | 0 | 350 | 0
3/23/2020 11:53:38 PM | M66256 | 6.568 | 1543 | 1.071 | 2.68 | 2.25 | 0 | 0 | 0 | 0 | 0 | 0 | 0 | 0 | 2.5 | 0 | 0 | 0 | 0 | 0 | 0 | 10.683 | [5 empty] | 2 | -4 | 0 | 350 | 0
3/24/2020 12:37:30 AM | M66263 | 6.388 | 1548 | 1.103 | 7.89 | 3.82 | 0 | 0 | 0 | 41 | 0 | 18 | 64 | 23 | 2.5 | 0 | 0 | 0 | 0 | 0 | 0 | 15.017 | [5 empty] | 2 | -6 | 0 | 0 | 0
3/24/2020 12:45:10 AM | M66263 | 7.108 | 1542 | 0.72 | 9.3 | 1.41 | 0 | 0 | 0 | 0 | 0 | 0 | 0 | 0 | 1.667 | 0 | 0 | 0 | 0 | 0 | 0 | 6 | [5 empty] | 3 | 4 | 0 | 350 | 0
3/24/2020 1:58:24 AM | M66267 | 9.17 | 1567 | 1.235 | 7.5 | 5.6 | 0 | 0 | 109 | 21 | 0 | 22 | 132 | 39 | 0 | 3 | 0 | 0 | 0 | 0 | 0 | 27.367 | [5 empty] | 2 | -24 | 0 | 404 | 0
3/24/2020 2:58:27 AM | M66268 | 10.083 | 1500 | 6.265 | 7.3 | 4.79 | 0 | 0 | 88 | 0 | 105 | 0 | 0 | 39 | 14.5 | 0 | 0 | 0 | 0 | 0 | 0 | 8.033 | [5 empty] | 2 | 56 | 0 | 0 | 0
11/16/2019 11:36:15 PM | M58717 | 13.236 | 1589 | 3.909 | 5.93 | 0.03 | 0 | 0 | 0 | 88 | 163 | 0 | 43 | 0 | 0 | 9.667 | 0 | 0 | 0 | 0 | 0 | 6.683 | [5 empty] | 2 | -20 | 0 | 0 | 0
11/16/2019 11:38:55 PM | M58717 | 13.236 | 1569 | 0 | 6.17 | 0.24 | 0 | 0 | 0 | 0 | 0 | 0 | 0 | 0 | 0 | 0 | 0 | 0 | 0 | 0 | 0 | 2.667 | [5 empty] | 3 | 12 | 0 | 0 | 0
11/16/2019 11:48:16 PM | M58717 | 15.772 | 1581 | 2.536 | 8.29 | 2.12 | 63 | 0 | 0 | 0 | 0 | 25 | 28 | 0 | 0 | 6.667 | 0 | 0 | 0 | 0 | 0 | 2.683 | [5 empty] | 4 | 17 | 0 | 0 | 0
1/25/2020 6:46:34 AM | M62633 | 7.813 | 1596 | 1.28 | 9.55 | 4.86 | 0 | 0 | 0 | 33 | 153 | 0 | 23 | 0 | 3 | 0 | 0 | 0 | 0 | 0 | 0 | 25.2 | [5 empty] | 2 | -16 | 0 | 0 | 0
2/15/2020 7:28:45 AM | M63909 | 13.82 | 1538 | 7.135 | 19.75 | 14.37 | 0 | 0 | 0 | 77 | 143 | 22 | 47 | 0 | 17.333 | 0 | 0 | 0 | 0 | 0 | 0 | 45.384 | [5 empty] | 2 | 32 | 0 | 0 | 0
1/25/2020 7:57:27 AM | M62637 | 8.258 | 1565 | 4.092 | 5.32 | 2.66 | 80 | 0 | 0 | 51 | 57 | 0 | 48 | 0 | 9.833 | 0 | 0 | 0 | 0 | 0 | 0 | 4.334 | [5 empty] | 2 | 28 | 0 | 0 | 0
11/17/2019 2:11:03 AM | M58728 | 9.053 | 1565 | 5.008 | 5.13 | 3.43 | 0 | 0 | 0 | 0 | 0 | 29 | 30 | 0 | 0 | 13 | 0 | 0 | 0 | 0 | 0 | 31.867 | [5 empty] | 2 | 15 | 0 | 0 | 0
11/17/2019 2:20:03 AM | M58728 | 11.312 | 1580 | 2.259 | 5.82 | 0.69 | 40 | 0 | 0 | 0 | 0 | 0 | 0 | 0 | 0 | 6 | 0 | 0 | 0 | 0 | 0 | 3 | [5 empty] | 3 | 17 | 0 | 0 | 0
2/15/2020 7:56:37 AM | M63909 | 15.775 | 1570 | 1.955 | 23.92 | 4.17 | 0 | 0 | 0 | 29 | 0 | 0 | 28 | 0 | 5 | 0 | 0 | 0 | 0 | 0 | 0 | 22.867 | [5 empty] | 3 | -2 | 0 | 24 | 0
11/17/2019 4:59:31 AM | M58729 | 14.99 | 1543 | 8.273 | 1.95 | 1.21 | 0 | 0 | 0 | 0 | 0 | 0 | 0 | 0 | 0 | 20 | 0 | 0 | 0 | 0 | 0 | 23.367 | [5 empty] | 2 | 55 | 0 | 100 | 0
1/25/2020 9:00:00 AM | M62638 | 7.144 | 1586 | 1.323 | 5.2 | 3.34 | 0 | 0 | 0 | 0 | 0 | 0 | 0 | 0 | 3 | 0 | 0 | 0 | 0 | 0 | 0 | 12.167 | [5 empty] | 2 | 0 | 0 | 0 | 0
11/17/2019 3:30:16 AM | M58730 | 13.262 | 1596 | 2.038 | 14.94 | 4.76 | 0 | 0 | 103 | 198 | 84 | 0 | 27 | 0 | 0 | 5 | 0 | 0 | 0 | 0 | 0 | 14.183 | [5 empty] | 2 | 6 | 0 | 0 | 0
2/15/2020 8:13:28 AM | M63909 | 15.775 | 1568 | 0 | 27.88 | 3.96 | 0 | 0 | 0 | 0 | 0 | 0 | 22 | 0 | 0 | 0 | 0 | 0 | 0 | 0 | 0 | 16.85 | [5 empty] | 4 | -14 | 0 | 0 | 0
11/17/2019 5:49:53 AM | M58736 | 8.189 | 1569 | 3.614 | 4.35 | 1.34 | 0 | 0 | 0 | 0 | 89 | 0 | 38 | 0 | 0 | 9 | 0 | 0 | 0 | 0 | 0 | 7 | [5 empty] | 2 | 22 | 0 | 0 | 0
1/25/2020 10:14:34 AM | M62643 | 8.902 | 1552 | 5.214 | 2.84 | 1.56 | 0 | 0 | 55 | 0 | 0 | 0 | 78 | 0 | 11.833 | 0 | 0 | 0 | 0 | 0 | 0 | 6.35 | [5 empty] | 2 | 37 | 0 | 0 | 0
2/15/2020 8:14:18 AM | M63909 | 15.775 | 1554 | 0 | 28.09 | 0.21 | 0 | 0 | 0 | 0 | 0 | 0 | 0 | 0 | 0 | 0 | 0 | 0 | 0 | 0 | 0 | 0.833 | [5 empty] | 5 | 3 | 0 | 0 | 0
2/15/2020 8:22:38 AM | M63909 | 16.58 | 1557 | 0.805 | 30.04 | 1.95 | 0 | 0 | 0 | 0 | 0 | 0 | 0 | 0 | 2 | 0 | 0 | 0 | 0 | 0 | 0 | 6.333 | [5 empty] | 6 | -3 | 0 | 350 | 0
1/25/2020 1:47:14 PM | M62653 | 5.304 | 1563 | 3.211 | 0.51 | 0.29 | 0 | 0 | 107 | 0 | 0 | 0 | 0 | 0 | 7.333 | 0 | 0 | 0 | 0 | 0 | 0 | 3.167 | [5 empty] | 2 | 28 | 0 | 0 | 0
1/25/2020 3:34:49 PM | M62655 | 11.412 | 1574 | 5.761 | 2.43 | 1.31 | 0 | 0 | 304 | 0 | 0 | 42 | 0 | 0 | 13 | 0 | 0 | 0 | 0 | 0 | 0 | 10.183 | [5 empty] | 2 | 29 | 0 | 0 | 0
1/25/2020 4:03:11 PM | M62655 | 14.952 | 1603 | 3.54 | 4.03 | 1.6 | 0 | 0 | 0 | 92 | 0 | 0 | 33 | 0 | 8 | 0 | 0 | 0 | 0 | 0 | 0 | 20.367 | [5 empty] | 3 | 10 | 0 | 0 | 0
1/25/2020 4:39:13 PM | M62655 | 18.718 | 1613 | 3.766 | 5.15 | 1.12 | 0 | 0 | 0 | 0 | 0 | 0 | 0 | 0 | 8.5 | 0 | 0 | 0 | 0 | 0 | 0 | 27.533 | [5 empty] | 4 | 4 | 0 | 0 | 0
1/25/2020 5:25:55 PM | M62655 | 20.555 | 1617 | 1.837 | 6.08 | 0.93 | 0 | 0 | 0 | 0 | 0 | 0 | 0 | 0 | 4.167 | 0 | 0 | 0 | 0 | 0 | 0 | 42.533 | [5 empty] | 5 | -13 | 0 | 0 | 0
1/25/2020 5:40:46 PM | M62655 | 22.414 | 1604 | 1.859 | 6.67 | 0.59 | 0 | 0 | 0 | 0 | 0 | 0 | 0 | 0 | 4.333 | 0 | 0 | 0 | 0 | 0 | 0 | 10.517 | [5 empty] | 6 | 7 | 0 | 200 | 0
2/15/2020 9:15:51 AM | M63920 | 11.382 | 1524 | 3.506 | 7.06 | 4.24 | 0 | 0 | 0 | 0 | 123 | 0 | 34 | 21 | 8.333 | 0 | 0 | 0 | 0 | 0 | 0 | 10.517 | [5 empty] | 2 | 21 | 0 | 0 | 0
1/25/2020 6:37:58 PM | M62662 | 10.403 | 1563 | 5.561 | 7.28 | 5.41 | 0 | 158 | 0 | 114 | 163 | 36 | 58 | 0 | 0 | 13.833 | 0 | 0 | 0 | 0 | 0 | 16.517 | [5 empty] | 2 | 30 | 0 | 0 | 0
1/25/2020 6:53:29 PM | M62662 | 11.635 | 1593 | 1.232 | 8.76 | 1.48 | 0 | 0 | 0 | 0 | 0 | 0 | 0 | 0 | 0 | 3.167 | 0 | 0 | 0 | 0 | 0 | 12.35 | [5 empty] | 3 | 2 | 0 | 0 | 0
2/15/2020 9:23:01 AM | M63920 | 12.015 | 1545 | 0.633 | 8.43 | 1.37 | 0 | 0 | 0 | 0 | 0 | 0 | 0 | 0 | 1.5 | 0 | 0 | 0 | 0 | 0 | 0 | 5.667 | [5 empty] | 3 | 1 | 0 | 350 | 0
1/25/2020 8:54:05 PM | M62666 | 9.648 | 1563 | 5.625 | 5.45 | 5.36 | 0 | 0 | 306 | 46 | 160 | 0 | 84 | 0 | 13.333 | 0 | 0 | 0 | 0 | 0 | 0 | 11.184 | [5 empty] | 2 | 22 | 0 | 0 | 0
1/25/2020 9:07:05 PM | M62666 | 11.399 | 1585 | 1.751 | 8.56 | 3.11 | 0 | 0 | 0 | 0 | 0 | 17 | 24 | 0 | 4 | 0 | 0 | 0 | 0 | 0 | 0 | 9 | [5 empty] | 3 | 14 | 0 | 0 | 0
1/25/2020 9:10:06 PM | M62666 | 11.399 | 1599 | 0 | 9.07 | 0.51 | 0 | 0 | 0 | 0 | 0 | 0 | 0 | 0 | 0 | 0 | 0 | 0 | 0 | 0 | 0 | 3.017 | [5 empty] | 4 | -6 | 0 | 100 | 0
1/25/2020 8:02:42 PM | M62668 | 8.663 | 1588 | 2.039 | 3.01 | 1.65 | 0 | 0 | 0 | 43 | 191 | 0 | 0 | 0 | 0 | 5 | 0 | 0 | 0 | 0 | 0 | 23.017 | [5 empty] | 2 | 0 | 0 | 100 | 0
2/15/2020 10:22:14 AM | M63922 | 11.441 | 1509 | 4.687 | 7.21 | 3.18 | 0 | 0 | 107 | 0 | 156 | 0 | 0 | 19 | 11.167 | 0 | 0 | 0 | 0 | 0 | 0 | 12.683 | [5 empty] | 2 | 27 | 0 | 0 | 0
1/25/2020 10:04:48 PM | M62675 | 8.088 | 1593 | 1.796 | 5.94 | 0.78 | 0 | 0 | 0 | 35 | 0 | 0 | 34 | 0 | 4 | 0 | 0 | 0 | 0 | 0 | 0 | 19.35 | [5 empty] | 2 | 1 | 0 | 0 | 0
2/15/2020 10:29:44 AM | M63922 | 12.461 | 1536 | 1.02 | 9.06 | 1.85 | 0 | 0 | 0 | 0 | 0 | 0 | 0 | 0 | 2.5 | 0 | 0 | 0 | 0 | 0 | 0 | 5 | [5 empty] | 3 | 6 | 0 | 350 | 0
1/25/2020 11:14:32 PM | M62680 | 7.887 | 1580 | 2.662 | 6.09 | 4.65 | 53 | 0 | 0 | 126 | 73 | 0 | 53 | 0 | 3.667 | 2.5 | 0 | 0 | 0 | 0 | 0 | 13.85 | [5 empty] | 2 | 7 | 0 | 0 | 0
1/26/2020 12:19:15 AM | M62681 | 9.769 | 1580 | 4.076 | 9.77 | 7.53 | 0 | 43 | 208 | 0 | 0 | 0 | 52 | 0 | 9.167 | 0 | 0 | 0 | 0 | 0 | 0 | 22.7 | [5 empty] | 2 | 14 | 0 | 0 | 0
2/15/2020 11:27:37 AM | M63928 | 7.318 | 1516 | 2.529 | 3.49 | 3.43 | 0 | 0 | 196 | 0 | 0 | 0 | 0 | 0 | 6 | 0 | 0 | 0 | 0 | 0 | 0 | 12.517 | [5 empty] | 2 | 13 | 0 | 0 | 0
1/26/2020 1:21:28 AM | M62682 | 9.645 | 1576 | 4.558 | 11.07 | 7.28 | 0 | 135 | 0 | 0 | 109 | 0 | 94 | 0 | 5 | 6 | 0 | 0 | 0 | 0 | 0 | 18.7 | [5 empty] | 2 | 17 | 0 | 0 | 0
1/26/2020 1:34:58 AM | M62682 | 10.634 | 1593 | 0.989 | 14.44 | 3.37 | 60 | 0 | 0 | 33 | 0 | 0 | 19 | 0 | 0 | 2.5 | 0 | 0 | 0 | 0 | 0 | 11 | [5 empty] | 3 | -1 | 0 | 0 | 0
2/15/2020 11:37:17 AM | M63928 | 9.401 | 1529 | 2.083 | 5.63 | 2.14 | 0 | 122 | 0 | 0 | 0 | 0 | 46 | 27 | 5 | 0 | 0 | 0 | 0 | 0 | 0 | 4.667 | [5 empty] | 3 | 12 | 0 | 350 | 0
1/26/2020 2:33:41 AM | M62683 | 6.565 | 1608 | 1.311 | 10.2 | 6.71 | 0 | 0 | 184 | 110 | 66 | 0 | 49 | 0 | 0 | 3.333 | 0 | 0 | 0 | 0 | 0 | 23.684 | [5 empty] | 2 | -24 | 0 | 0 | 0
1/26/2020 2:40:22 AM | M62683 | 8.023 | 1584 | 1.458 | 11.88 | 1.68 | 60 | 0 | 0 | 0 | 0 | 0 | 0 | 0 | 3.5 | 0 | 0 | 0 | 0 | 0 | 0 | 3.183 | [5 empty] | 3 | 18 | 0 | 0 | 0
1/26/2020 3:43:35 AM | M62689 | 8.395 | 1579 | 4.231 | 10 | 6.22 | 0 | 0 | 154 | 114 | 0 | 26 | 25 | 0 | 0 | 10.5 | 0 | 0 | 0 | 0 | 0 | 27.533 | [5 empty] | 2 | 7 | 0 | 0 | 0
2/15/2020 12:32:00 PM | M63929 | 6.389 | 1522 | 2.458 | 6.82 | 3.89 | 0 | 0 | 0 | 0 | 0 | 0 | 0 | 0 | 6.167 | 0 | 0 | 0 | 0 | 0 | 0 | 10.516 | [5 empty] | 2 | 17 | 0 | 0 | 0
1/26/2020 4:34:07 AM | M62690 | 5.828 | 1601 | 1.309 | 4.38 | 4.02 | 0 | 0 | 0 | 80 | 0 | 0 | 103 | 0 | 0 | 0 | 3.5 | 0 | 0 | 0 | 0 | 18.183 | [5 empty] | 2 | -11 | 0 | 0 | 0
1/26/2020 4:54:48 AM | M62690 | 7.889 | 1590 | 2.061 | 9.25 | 4.87 | 0 | 0 | 0 | 26 | 0 | 18 | 22 | 0 | 0 | 5 | 0 | 0 | 0 | 0 | 0 | 15.683 | [5 empty] | 3 | 2 | 0 | 0 | 0
2/15/2020 12:40:10 PM | M63929 | 7.569 | 1539 | 1.18 | 8.22 | 1.4 | 0 | 0 | 0 | 0 | 128 | 0 | 85 | 0 | 3 | 0 | 0 | 0 | 0 | 0 | 0 | 5.167 | [5 empty] | 3 | 0 | 0 | 350 | 0
1/26/2020 5:51:01 AM | M62692 | 10.331 | 1534 | 6.7 | 7.87 | 4.87 | 0 | 0 | 110 | 29 | 0 | 0 | 24 | 0 | 0 | 16.667 | 0 | 0 | 0 | 0 | 0 | 10.516 | [5 empty] | 2 | 46 | 0 | 0 | 0
2/15/2020 1:49:54 PM | M63935 | 7.396 | 1528 | 4.151 | 6.2 | 4.73 | 210 | 0 | 0 | 75 | 119 | 32 | 118 | 0 | 10 | 0 | 0 | 0 | 0 | 0 | 0 | 17.183 | [5 empty] | 2 | 18 | 0 | 0 | 0
2/15/2020 2:50:27 PM | M63938 | 5.53 | 1520 | 3.361 | 1.34 | 0.95 | 0 | 0 | 0 | 0 | 0 | 0 | 0 | 0 | 8 | 0 | 0 | 0 | 0 | 0 | 0 | 5.683 | [5 empty] | 2 | 25 | 0 | 0 | 0
2/15/2020 2:56:47 PM | M63938 | 5.906 | 1545 | 0.376 | 2.01 | 0.67 | 0 | 0 | 0 | 0 | 18 | 0 | 22 | 0 | 1.167 | 0 | 0 | 0 | 0 | 0 | 0 | 5.166 | [5 empty] | 3 | -3 | 0 | 250 | 0
2/15/2020 3:53:30 PM | M63942 | 7.613 | 1514 | 4.994 | 2.28 | 1.14 | 0 | 0 | 0 | 27 | 182 | 0 | 49 | 0 | 11.5 | 0 | 0 | 0 | 0 | 0 | 0 | 9.017 | [5 empty] | 2 | 44 | 0 | 250 | 0
2/15/2020 3:57:00 PM | M63942 | 7.613 | 1558 | 0 | 3.06 | 0.78 | 0 | 0 | 0 | 0 | 0 | 0 | 0 | 0 | 0 | 0 | 0 | 0 | 0 | 0 | 0 | 3.5 | [5 empty] | 3 | -2 | 0 | 0 | 0
2/15/2020 3:59:10 PM | M63942 | 7.613 | 1556 | 0 | 3.41 | 0.35 | 0 | 0 | 0 | 0 | 0 | 0 | 0 | 0 | 0 | 0 | 0 | 0 | 0 | 0 | 0 | 2.167 | [5 empty] | 4 | -5 | 0 | 0 | 0
2/15/2020 4:52:53 PM | M63944 | 6.889 | 1511 | 5.231 | 1.17 | 0.83 | 0 | 0 | 206 | 0 | 114 | 0 | 54 | 0 | 12.333 | 0 | 0 | 0 | 0 | 0 | 0 | 2.85 | [5 empty] | 2 | 41 | 0 | 0 | 0
2/15/2020 4:54:43 PM | M63944 | 6.889 | 1552 | 0 | 1.27 | 0.1 | 0 | 0 | 0 | 0 | 0 | 0 | 0 | 0 | 0 | 0 | 0 | 0 | 0 | 0 | 0 | 1.833 | [5 empty] | 3 | 4 | 0 | 250 | 0
2/15/2020 4:56:13 PM | M63944 | 6.889 | 1556 | 0 | 1.43 | 0.16 | 0 | 0 | 0 | 0 | 0 | 0 | 0 | 0 | 0 | 0 | 0 | 0 | 0 | 0 | 0 | 1.5 | [5 empty] | 4 | -2 | 0 | 0 | 0
12/30/2019 1:48:07 AM | M60964 | 6.04 | 1540 | 1.892 | 1.94 | 1.36 | 0 | 0 | 0 | 0 | 105 | 0 | 53 | 80 | 4.5 | 0 | 0 | 0 | 0 | 0 | 0 | 15.183 | [5 empty] | 2 | -1 | 0 | 0 | 0
12/30/2019 2:02:38 AM | M60964 | 7.318 | 1539 | 1.278 | 3.04 | 1.1 | 0 | 0 | 0 | 17 | 0 | 0 | 52 | 0 | 3.167 | 0 | 0 | 0 | 0 | 0 | 0 | 11.35 | [5 empty] | 3 | 0 | 0 | 0 | 0
12/30/2019 2:10:08 AM | M60964 | 8.166 | 1539 | 0.848 | 3.29 | 0.25 | 0 | 0 | 0 | 0 | 0 | 0 | 0 | 0 | 2.167 | 0 | 0 | 0 | 0 | 0 | 0 | 5.333 | [5 empty] | 4 | 3 | 0 | 350 | 0
7/25/2019 10:37:33 AM | M51933 | 11.285 | 1542 | 5.555 | 8.17 | 4.55 | 0 | 0 | 213 | 41 | 0 | 0 | 32 | 0 | 0 | 4.667 | 0 | 0 | 0 | 0 | 0 | 16.933 | [5 empty] | 2 | 43 | 0 | 0
7/25/2019 10:55:57 AM | M51933 | 11.285 | 1585 | 0 | 11.8 | 3.63 | 0 | 0 | 0 | 0 | 0 | 0 | 14 | 0 | 0 | 0 | 0 | 0 | 0 | 0 | 0 | 18.4 | [5 empty] | 3 | -16 | 0 | 0
7/25/2019 11:02:14 AM | M51933 | 12.004 | 1569 | 0.719 | 13.35 | 1.55 | 0 | 0 | 0 | 0 | 0 | 0 | 0 | 0 | 0 | 0.5 | 0 | 0 | 0 | 0 | 0 | 5.783 | [5 empty] | 4 | 4 | 0 | 350
7/25/2019 12:10:34 PM | M51938 | 8.998 | 1566 | 4.054 | 2.87 | 1.43 | 0 | 209 | 156 | 0 | 218 | 0 | 0 | 0 | 0 | 3.5 | 0 | 0 | 0 | 0 | 0 | 39.667 | [5 empty] | 2 | -2 | 0 | 0
7/25/2019 1:05:26 PM | M51938 | 14.283 | 1564 | 5.285 | 4.86 | 1.99 | 0 | 0 | 0 | 0 | 230 | 34 | 53 | 0 | 0 | 5.833 | 0 | 0 | 0 | 0 | 0 | 49.034 | [5 empty] | 3 | 6 | 0 | 0
7/25/2019 1:30:07 PM | M51938 | 16.058 | 1570 | 1.775 | 5.78 | 0.92 | 0 | 0 | 0 | 0 | 0 | 19 | 23 | 0 | 0 | 2.167 | 0 | 0 | 0 | 0 | 0 | 22.516 | [5 empty] | 4 | 1 | 0 | 0
7/25/2019 1:31:02 PM | M51938 | 16.058 | 1571 | 0 | 5.81 | 0.03 | 0 | 0 | 0 | 0 | 0 | 0 | 0 | 0 | 0 | 0 | 0 | 0 | 0 | 0 | 0 | 0.917 | [5 empty] | 5 | 0 | 0 | 0
7/25/2019 1:38:39 PM | M51938 | 17.243 | 1571 | 1.185 | 6.84 | 1.03 | 0 | 0 | 0 | 0 | 0 | 0 | 0 | 0 | 0 | 1.167 | 0 | 0 | 0 | 0 | 0 | 6.45 | [5 empty] | 6 | 6 | 0 | 350
7/25/2019 1:39:34 PM | M51938 | 17.243 | 1577 | 0 | 6.87 | 0.03 | 0 | 0 | 0 | 0 | 0 | 0 | 0 | 0 | 0 | 0 | 0 | 0 | 0 | 0 | 0 | 0.917 | [5 empty] | 7 | -2 | 0 | 0
12/30/2019 3:04:11 AM | M60967 | 6.087 | 1535 | 1.914 | 1.66 | 0.99 | 0 | 0 | 0 | 20 | 106 | 0 | 128 | 0 | 0 | 4.833 | 0 | 0 | 0 | 0 | 0 | 17.85 | [5 empty] | 2 | 1 | 0 | 0 | 0
7/25/2019 2:29:16 PM | M51946 | 7.431 | 1534 | 4.066 | 8.23 | 6.67 | 0 | 0 | 0 | 0 | 145 | 35 | 104 | 0 | 0 | 3.5 | 0 | 0 | 0 | 0 | 0 | 25.883 | [5 empty] | 2 | 11 | 0 | 0
7/25/2019 2:41:35 PM | M51946 | 9.296 | 1545 | 1.865 | 11.39 | 3.16 | 180 | 0 | 0 | 0 | 23 | 0 | 23 | 0 | 0 | 3.167 | 0 | 0 | 0 | 0 | 0 | 9.15 | [5 empty] | 3 | 7 | 0 | 0
12/30/2019 3:20:02 AM | M60967 | 7.025 | 1536 | 0.938 | 2.18 | 0.52 | 0 | 0 | 0 | 0 | 0 | 0 | 0 | 0 | 0 | 2.333 | 0 | 0 | 0 | 0 | 0 | 13.517 | [5 empty] | 3 | -6 | 0 | 0 | 0
7/25/2019 3:43:10 PM | M51949 | 7.427 | 1556 | 1.474 | 5.15 | 2.63 | 0 | 0 | 0 | 69 | 140 | 0 | 57 | 0 | 0 | 2.167 | 0 | 0 | 0 | 0 | 0 | 20.183 | [5 empty] | 2 | -4 | 0 | 0
7/25/2019 3:49:29 PM | M51949 | 8 | 1552 | 0.573 | 6.08 | 0.93 | 180 | 0 | 0 | 0 | 0 | 0 | 0 | 0 | 0 | 0 | 0.667 | 0 | 0 | 0 | 0 | 5.65 | [5 empty] | 3 | 1 | 0 | 0
12/30/2019 3:29:12 AM | M60967 | 8.998 | 1530 | 1.973 | 2.49 | 0.31 | 0 | 0 | 0 | 0 | 0 | 0 | 21 | 0 | 0 | 5 | 0 | 0 | 0 | 0 | 0 | 4.167 | [5 empty] | 4 | 16 | 0 | 350 | 0
7/25/2019 4:58:01 PM | M51951 | 9.024 | 1523 | 5.272 | 9.2 | 5.76 | 0 | 0 | 0 | 69 | 99 | 17 | 31 | 0 | 4.333 | 0 | 0 | 0 | 0 | 0 | 0 | 18.417 | [5 empty] | 2 | 30 | 0 | 0
7/25/2019 5:05:03 PM | M51951 | 9.895 | 1553 | 0.871 | 10.44 | 1.24 | 180 | 0 | 0 | 0 | 0 | 0 | 0 | 0 | 0.5 | 0 | 0 | 0 | 0 | 0 | 0 | 6.533 | [5 empty] | 3 | 8 | 0 | 0
12/30/2019 7:18:53 AM | M60980 | 8.545 | 1522 | 4.694 | 4.82 | 3.23 | 0 | 0 | 0 | 29 | 143 | 0 | 169 | 19 | 11 | 0 | 0 | 0 | 0 | 0 | 0 | 17.683 | [5 empty] | 2 | 28 | 0 | 0 | 0
7/25/2019 6:09:15 PM | M51954 | 8.957 | 1528 | 4.437 | 3.32 | 1.84 | 0 | 0 | 431 | 74 | 67 | 41 | 30 | 0 | 4.667 | 0 | 0 | 0 | 0 | 0 | 0 | 16.683 | [5 empty] | 2 | 25 | 0 | 0
7/25/2019 6:16:55 PM | M51954 | 9.633 | 1553 | 0.676 | 4.04 | 0.72 | 170 | 0 | 0 | 0 | 0 | 0 | 0 | 0 | 1.667 | 0 | 0 | 0 | 0 | 0 | 0 | 6 | [5 empty] | 3 | -1 | 0 | 0
12/30/2019 4:24:25 AM | M60972 | 5.505 | 1547 | 0 | 4.42 | 2.24 | 0 | 0 | 0 | 0 | 0 | 0 | 0 | 0 | 0 | 0 | 0 | 0 | 0 | 0 | 0 | 13.183 | [5 empty] | 2 | -13 | 0 | 0 | 0
7/25/2019 8:27:02 PM | M51958 | 6.809 | 1536 | 2.336 | 2.33 | 2.02 | 0 | 0 | 6 | 0 | 0 | 0 | 0 | 0 | 3.667 | 0 | 0 | 0 | 0 | 0 | 0 | 10.35 | [5 empty] | 2 | 11 | 0 | 0
12/30/2019 4:33:25 AM | M60972 | 6.661 | 1534 | 1.156 | 5.35 | 0.93 | 0 | 0 | 0 | 0 | 70 | 0 | 118 | 31 | 0 | 3.167 | 0 | 0 | 0 | 0 | 0 | 5.833 | [5 empty] | 3 | 0 | 0 | 0 | 0
7/25/2019 7:16:53 PM | M51960 | 3.779 | 1555 | 1.281 | 5.24 | 3.02 | 0 | 0 | 104 | 0 | 0 | 45 | 43 | 0 | 3 | 0 | 0 | 0 | 0 | 0 | 0 | 9.35 | [5 empty] | 2 | -6 | 0 | 0
7/25/2019 7:24:09 PM | M51960 | 4.484 | 1549 | 0.705 | 7.09 | 1.85 | 210 | 0 | 0 | 0 | 0 | 0 | 0 | 0 | 1.5 | 0 | 0 | 0 | 0 | 0 | 0 | 5.767 | [5 empty] | 3 | 6 | 0 | 0
12/30/2019 4:42:16 AM | M60972 | 7.917 | 1534 | 1.256 | 5.72 | 0.37 | 0 | 0 | 0 | 0 | 0 | 0 | 0 | 0 | 0 | 3.167 | 0 | 0 | 0 | 0 | 0 | 5.683 | [5 empty] | 4 | 5 | 0 | 350 | 0
7/25/2019 9:33:15 PM | M51965 | 5.397 | 1563 | 1.303 | 5.32 | 3.01 | 0 | 0 | 0 | 88 | 119 | 30 | 63 | 0 | 1.333 | 0 | 0 | 0 | 0 | 0 | 0 | 14.25 | [5 empty] | 2 | -10 | 0 | 0
7/25/2019 9:38:12 PM | M51965 | 5.881 | 1553 | 0.484 | 6.34 | 1.02 | 210 | 0 | 0 | 0 | 0 | 0 | 0 | 0 | 0.833 | 0 | 0 | 0 | 0 | 0 | 0 | 4.117 | [5 empty] | 3 | 7 | 0 | 0
7/25/2019 9:40:16 PM | M51965 | 5.881 | 1560 | 0 | 6.74 | 0.4 | 0 | 0 | 0 | 0 | 0 | 0 | 0 | 0 | 0 | 0 | 0 | 0 | 0 | 0 | 0 | 2.067 | [5 empty] | 4 | -5 | 0 | 0
12/30/2019 7:43:25 AM | M60980 | 10.032 | 1550 | 1.487 | 7.07 | 2.25 | 0 | 0 | 0 | 33 | 0 | 0 | 0 | 0 | 3.5 | 0 | 0 | 0 | 0 | 0 | 0 | 21.033 | [5 empty] | 3 | 2 | 0 | 350 | 0
7/25/2019 10:42:08 PM | M51968 | 6.298 | 1517 | 3.636 | 1.54 | 0.82 | 0 | 0 | 0 | 53 | 259 | 0 | 104 | 0 | 8 | 0 | 0 | 0 | 0 | 0 | 0 | 2.85 | [5 empty] | 2 | 25 | 0 | 0
7/25/2019 10:58:45 PM | M51968 | 7.347 | 1542 | 1.049 | 2.62 | 1.08 | 0 | 0 | 0 | 0 | 0 | 0 | 0 | 0 | 0 | 1.667 | 0 | 0 | 0 | 0 | 0 | 14.95 | [5 empty] | 3 | -6 | 0 | 0
7/25/2019 11:05:21 PM | M51968 | 8.607 | 1536 | 1.26 | 2.95 | 0.33 | 210 | 0 | 0 | 0 | 0 | 0 | 0 | 0 | 0 | 1.5 | 0 | 0 | 0 | 0 | 0 | 5.1 | [5 empty] | 4 | 8 | 0 | 0
12/30/2019 5:50:09 AM | M60976 | 8.985 | 1541 | 3.17 | 7.55 | 4.16 | 50 | 0 | 0 | 21 | 69 | 0 | 104 | 50 | 0 | 8.167 | 0 | 0 | 0 | 0 | 0 | 16.016 | [5 empty] | 2 | 8 | 0 | 0 | 0
7/25/2019 11:57:00 PM | M51972 | 5.262 | 1524 | 2.308 | 3.13 | 1.03 | 0 | 0 | 0 | 0 | 0 | 0 | 0 | 0 | 0 | 2 | 0 | 0 | 0 | 0 | 0 | 13.267 | [5 empty] | 2 | 10 | 0 | 0
7/26/2019 12:08:52 AM | M51972 | 7.286 | 1534 | 2.024 | 4.11 | 0.98 | 210 | 0 | 0 | 0 | 162 | 0 | 97 | 0 | 0 | 2 | 0 | 0 | 0 | 0 | 0 | 9.867 | [5 empty] | 3 | 7 | 0 | 0
7/26/2019 1:02:03 AM | M51974 | 6.274 | 1529 | 3.132 | 2.73 | 1.29 | 0 | 0 | 0 | 0 | 229 | 34 | 95 | 0 | 0 | 2.5 | 0 | 0 | 0 | 0 | 0 | 18.75 | [5 empty] | 2 | 7 | 0 | 0
7/26/2019 1:15:15 AM | M51974 | 8.219 | 1536 | 1.945 | 3.39 | 0.66 | 210 | 0 | 0 | 0 | 0 | 0 | 0 | 0 | 0 | 2.833 | 0 | 0 | 0 | 0 | 0 | 10.367 | [5 empty] | 3 | 10 | 0 | 0
12/30/2019 6:18:20 AM | M60976 | 10.155 | 1537 | 1.17 | 12.41 | 1.46 | 0 | 0 | 0 | 0 | 0 | 31 | 0 | 0 | 0 | 3 | 0 | 0 | 0 | 0 | 0 | 5.5 | [5 empty] | 2 | 4 | 0 | 350 | 0
7/26/2019 2:10:08 AM | M51976 | 7.865 | 1527 | 3.159 | 1.76 | 0.95 | 0 | 0 | 0 | 27 | 253 | 21 | 56 | 0 | 0 | 4.667 | 0 | 0 | 0 | 0 | 0 | 14.483 | [5 empty] | 2 | 11 | 0 | 0
7/26/2019 2:20:49 AM | M51976 | 9.469 | 1538 | 1.604 | 2.26 | 0.5 | 210 | 0 | 0 | 0 | 0 | 0 | 0 | 0 | 0 | 4 | 0 | 0 | 0 | 0 | 0 | 6.683 | [5 empty] | 3 | 9 | 0 | 0
12/30/2019 7:44:05 AM | M60980 | 10.032 | 1552 | 0 | 7.18 | 0.11 | 0 | 0 | 0 | 0 | 0 | 0 | 0 | 0 | 0 | 0 | 0 | 0 | 0 | 0 | 0 | 0.667 | [5 empty] | 4 | -3 | 0 | 0 | 0
7/26/2019 3:25:12 AM | M51980 | 4.447 | 1543 | 0.816 | 1.19 | 0.73 | 0 | 0 | 0 | 0 | 0 | 40 | 0 | 0 | 0 | 2 | 0 | 0 | 0 | 0 | 0 | 13.683 | [5 empty] | 2 | -6 | 0 | 0
7/26/2019 3:35:25 AM | M51980 | 6.434 | 1537 | 1.987 | 1.66 | 0.47 | 210 | 0 | 0 | 58 | 215 | 38 | 78 | 0 | 0 | 5 | 0 | 0 | 0 | 0 | 0 | 5.217 | [5 empty] | 3 | 8 | 0 | 0
7/26/2019 4:30:25 AM | M51983 | 6.107 | 1538 | 2.297 | 6.21 | 5 | 0 | 0 | 0 | 71 | 269 | 84 | 79 | 0 | 0 | 5.333 | 0 | 0 | 0 | 0 | 0 | 26.5 | [5 empty] | 2 | -13 | 0 | 0
7/26/2019 4:38:56 AM | M51983 | 8.314 | 1525 | 2.207 | 7.95 | 1.74 | 0 | 0 | 0 | 23 | 0 | 0 | 0 | 0 | 4.333 | 0 | 0 | 0 | 0 | 0 | 0 | 4.184 | [5 empty] | 3 | 18 | 0 | 0
7/26/2019 5:35:15 AM | M51985 | 6.444 | 1542 | 1.579 | 3.81 | 1.44 | 0 | 0 | 0 | 0 | 203 | 54 | 75 | 39 | 1.833 | 0 | 0 | 0 | 0 | 0 | 0 | 22.084 | [5 empty] | 2 | -6 | 0 | 0
7/26/2019 5:48:22 AM | M51985 | 7.546 | 1536 | 1.102 | 4.73 | 0.92 | 0 | 0 | 24 | 0 | 0 | 0 | 0 | 18 | 1.5 | 0 | 0 | 0 | 0 | 0 | 0 | 11.617 | [5 empty] | 3 | 1 | 0 | 0
12/29/2019 9:23:34 PM | M60950 | 6.345 | 1546 | 0 | 6.09 | 1.43 | 0 | 0 | 0 | 0 | 0 | 0 | 0 | 0 | 0 | 0 | 0 | 0 | 0 | 0 | 0 | 7.5 | [5 empty] | 3 | -12 | 0 | 390 | 0
12/29/2019 10:25:17 PM | M60955 | 7.433 | 1505 | 5.229 | 3.41 | 2.39 | 0 | 45 | 0 | 28 | 0 | 0 | 86 | 24 | 9 | 3.5 | 0 | 0 | 0 | 0 | 0 | 10.35 | [5 empty] | 2 | 41 | 0 | 0 | 0
12/29/2019 10:30:38 PM | M60955 | 7.433 | 1546 | 0 | 4.44 | 1.03 | 0 | 0 | 0 | 0 | 0 | 0 | 0 | 0 | 0 | 0 | 0 | 0 | 0 | 0 | 0 | 5.35 | [5 empty] | 3 | -3 | 0 | 359 | 0
12/29/2019 11:43:41 PM | M60959 | 4.51 | 1522 | 3.273 | 3.89 | 2.65 | 0 | 0 | 0 | 60 | 207 | 141 | 148 | 304 | 3.333 | 4.5 | 0 | 0 | 0 | 0 | 0 | 16.184 | [5 empty] | 2 | 6 | 0 | 0 | 0
12/29/2019 11:48:31 PM | M60959 | 5.763 | 1528 | 1.253 | 4.39 | 0.5 | 0 | 0 | 0 | 0 | 0 | 0 | 0 | 0 | 3 | 0 | 0 | 0 | 0 | 0 | 0 | 1.833 | [5 empty] | 3 | 8 | 0 | 0 | 0
12/30/2019 12:42:14 AM | M60963 | 8.18 | 1532 | 2.653 | 1.3 | 1.27 | 0 | 0 | 0 | 0 | 100 | 56 | 51 | 45 | 6.167 | 0 | 0 | 0 | 0 | 0 | 0 | 10.516 | [5 empty] | 2 | 10 | 0 | 0 | 0
12/30/2019 12:45:54 AM | M60963 | 8.18 | 1542 | 0 | 1.42 | 0.12 | 0 | 0 | 0 | 0 | 0 | 0 | 0 | 0 | 0 | 0 | 0 | 0 | 0 | 0 | 0 | 3.667 | [5 empty] | 3 | -6 | 0 | 350 | 0
3/24/2020 3:08:57 AM | M66268 | 10.594 | 1556 | 0.511 | 9.7 | 2.4 | 0 | 0 | 0 | 0 | 0 | 0 | 0 | 0 | 0 | 0 | 1.333 | 0 | 0 | 0 | 0 | 9.167 | [5 empty] | 3 | -5 | 0 | 350 | 0
3/24/2020 3:15:07 AM | M66268 | 10.594 | 1551 | 0 | 11.14 | 1.44 | 0 | 0 | 0 | 0 | 0 | 0 | 0 | 0 | 0 | 0 | 0 | 0 | 0 | 0 | 0 | 6.167 | [5 empty] | 4 | -6 | 0 | 0 | 0
3/24/2020 4:10:50 AM | M66270 | 10.861 | 1520 | 4.741 | 8.33 | 4.79 | 0 | 0 | 108 | 30 | 160 | 22 | 104 | 20 | 6 | 5.167 | 0 | 0 | 0 | 0 | 0 | 15.516 | [5 empty] | 2 | 17 | 0 | 0 | 0
3/24/2020 4:21:31 AM | M66270 | 12.215 | 1537 | 1.354 | 10.21 | 1.88 | 0 | 0 | 0 | 0 | 35 | 0 | 39 | 0 | 3 | 0 | 0 | 0 | 0 | 0 | 0 | 7.683 | [5 empty] | 3 | 7 | 0 | 350 | 0
3/25/2020 6:24:26 AM | M66344 | 11.701 | 1611 | 0.41 | 8.88 | 1.7 | 0 | 0 | 63 | 0 | 0 | 0 | 44 | 0 | 0 | 1 | 0 | 0 | 0 | 0 | 0 | 10.5 | [5 empty] | 2 | -12 | 0 | 120 | 0
3/24/2020 5:17:23 AM | M66273 | 8.699 | 1518 | 4.965 | 6.21 | 4.32 | 0 | 0 | 0 | 33 | 114 | 71 | 120 | 29 | 0 | 12.5 | 0 | 0 | 0 | 0 | 0 | 13.183 | [5 empty] | 2 | 33 | 0 | 0 | 0
3/24/2020 5:25:44 AM | M66273 | 8.933 | 1551 | 0.234 | 8.19 | 1.98 | 0 | 0 | 0 | 0 | 0 | 0 | 0 | 0 | 0 | 0 | 0 | 0.833 | 0 | 0 | 0 | 7.517 | [5 empty] | 3 | -3 | 0 | 371 | 0
3/24/2020 5:28:04 AM | M66273 | 8.933 | 1548 | 0 | 8.78 | 0.59 | 0 | 0 | 0 | 0 | 0 | 0 | 0 | 0 | 0 | 0 | 0 | 0 | 0 | 0 | 0 | 2.333 | [5 empty] | 4 | -4 | 0 | 0 | 0
3/27/2020 6:07:55 AM | M66466 | 6.411 | 1535 | 1.716 | 7.55 | 5.17 | 0 | 0 | 0 | 0 | 0 | 0 | 0 | 0 | 4 | 0 | 0 | 0 | 0 | 0 | 0 | 22.533 | [5 empty] | 2 | 0 | 0 | 0 | 0
3/25/2020 7:27:49 AM | M66348 | 9.977 | 1570 | 6.087 | 7.7 | 5.71 | 0 | 0 | 157 | 145 | 110 | 0 | 91 | 0 | 14.333 | 0 | 0 | 0 | 0 | 0 | 0 | 17.017 | [5 empty] | 2 | 26 | 0 | 0 | 0
3/27/2020 6:17:15 AM | M66466 | 7.43 | 1535 | 1.019 | 9.61 | 2.06 | 0 | 0 | 0 | 37 | 0 | 0 | 86 | 23 | 0 | 2.5 | 0 | 0 | 0 | 0 | 0 | 6.833 | [5 empty] | 3 | -2 | 0 | 350 | 0
3/25/2020 8:17:02 AM | M66349 | 8.821 | 1562 | 4.007 | 5.25 | 3.2 | 0 | 0 | 160 | 55 | 0 | 0 | 44 | 0 | 9 | 0 | 0 | 0 | 0 | 0 | 0 | 9.017 | [5 empty] | 2 | 28 | 0 | 0 | 0
3/25/2020 8:31:52 AM | M66349 | 10.284 | 1590 | 1.463 | 7.77 | 2.52 | 0 | 0 | 0 | 0 | 0 | 0 | 0 | 0 | 3.167 | 0 | 0 | 0 | 0 | 0 | 0 | 11.666 | [5 empty] | 3 | 2 | 0 | 0 | 0
3/25/2020 9:27:35 AM | M66353 | 9.199 | 1573 | 3.248 | 6.34 | 4.53 | 0 | 0 | 0 | 81 | 123 | 0 | 43 | 0 | 0 | 8.167 | 0 | 0 | 0 | 0 | 0 | 10.183 | [5 empty] | 2 | 24 | 0 | 0 | 0
3/25/2020 9:50:36 AM | M66353 | 10.82 | 1597 | 1.621 | 10.77 | 4.43 | 0 | 0 | 0 | 38 | 0 | 0 | 22 | 0 | 0 | 4.167 | 0 | 0 | 0 | 0 | 0 | 18.85 | [5 empty] | 3 | -3 | 0 | 0 | 0
3/27/2020 7:11:18 AM | M66469 | 11.246 | 1517 | 5.648 | 7.52 | 3.27 | 0 | 0 | 105 | 38 | 0 | 0 | 158 | 0 | 13.167 | 0 | 0 | 0 | 0 | 0 | 0 | 11.516 | [5 empty] | 2 | 29 | 0 | 0 | 0
3/25/2020 10:41:29 AM | M66354 | 8.717 | 1521 | 6.852 | 2.91 | 2.23 | 0 | 0 | 0 | 109 | 0 | 0 | 0 | 0 | 15.333 | 0 | 0 | 0 | 0 | 0 | 0 | 4.684 | [5 empty] | 2 | 49 | 0 | 0 | 0
3/27/2020 7:29:29 AM | M66469 | 11.937 | 1546 | 0.691 | 11.63 | 4.11 | 0 | 0 | 0 | 0 | 0 | 0 | 24 | 0 | 1.667 | 0 | 0 | 0 | 0 | 0 | 0 | 16.516 | [5 empty] | 3 | -6 | 0 | 350 | 0
3/25/2020 11:09:00 AM | M66356 | 5.913 | 1576 | 1.668 | 3.82 | 1.58 | 0 | 0 | 110 | 0 | 0 | 0 | 0 | 0 | 4.167 | 0 | 0 | 0 | 0 | 0 | 0 | 3 | [5 empty] | 2 | 6 | 0 | 120 | 0
3/25/2020 12:18:03 PM | M66360 | 6.529 | 1587 | 2.244 | 1.94 | 1.14 | 0 | 0 | 0 | 25 | 49 | 0 | 44 | 0 | 5 | 0 | 0 | 0 | 0 | 0 | 0 | 6.333 | [5 empty] | 2 | 8 | 0 | 120 | 0
3/27/2020 8:19:31 AM | M66472 | 8.898 | 1514 | 4.211 | 10.05 | 6.42 | 0 | 0 | 0 | 0 | 0 | 0 | 58 | 0 | 9.5 | 0 | 0 | 0 | 0 | 0 | 0 | 16.35 | [5 empty] | 2 | 30 | 0 | 0 | 0
3/25/2020 1:28:37 PM | M66364 | 4.317 | 1592 | 1.1 | 2.24 | 1.73 | 0 | 0 | 154 | 0 | 0 | 0 | 45 | 0 | 2.5 | 0 | 0 | 0 | 0 | 0 | 0 | 5.35 | [5 empty] | 2 | -2 | 0 | 120 | 0
3/27/2020 8:36:32 AM | M66472 | 9.74 | 1544 | 0.842 | 14.31 | 4.26 | 0 | 0 | 0 | 0 | 0 | 0 | 24 | 0 | 2 | 0 | 0 | 0 | 0 | 0 | 0 | 15.017 | [5 empty] | 3 | -7 | 0 | 0 | 0
3/25/2020 3:22:02 PM | M66367 | 8.882 | 1579 | 3.329 | 3.18 | 2.27 | 0 | 0 | 0 | 62 | 0 | 0 | 70 | 0 | 7.667 | 0 | 0 | 0 | 0 | 0 | 0 | 11.516 | [5 empty] | 2 | 15 | 0 | 120 | 0
3/25/2020 4:32:06 PM | M66370 | 11.819 | 1550 | 5.424 | 7.54 | 2.86 | 0 | 0 | 0 | 34 | 0 | 0 | 66 | 0 | 0 | 13.333 | 0 | 0 | 0 | 0 | 0 | 5.517 | [5 empty] | 2 | 38 | 0 | 120 | 0
3/27/2020 9:41:25 AM | M66474 | 7.319 | 1514 | 3.523 | 5.84 | 4.02 | 0 | 0 | 0 | 0 | 0 | 24 | 0 | 0 | 8 | 0 | 0 | 0 | 0 | 0 | 0 | 19.683 | [5 empty] | 2 | 16 | 0 | 0 | 0
3/25/2020 5:35:39 PM | M66373 | 11.769 | 1539 | 7.718 | 3.82 | 2.28 | 0 | 0 | 0 | 0 | 325 | 0 | 27 | 0 | 0 | 18.833 | 0 | 0 | 0 | 0 | 0 | 9.367 | [5 empty] | 2 | 53 | 0 | 113 | 0
3/27/2020 9:48:15 AM | M66474 | 8.483 | 1530 | 1.164 | 6.84 | 1 | 0 | 0 | 0 | 0 | 0 | 0 | 0 | 0 | 2.667 | 0 | 0 | 0 | 0 | 0 | 0 | 4.166 | [5 empty] | 3 | 8 | 0 | 350 | 0
3/25/2020 6:42:32 PM | M66376 | 9.721 | 1546 | 5.219 | 2.94 | 0.61 | 0 | 0 | 0 | 0 | 324 | 0 | 97 | 0 | 0 | 13.5 | 0 | 0 | 0 | 0 | 0 | 4.017 | [5 empty] | 2 | 38 | 0 | 0 | 0
3/25/2020 8:47:48 PM | M66381 | 8.858 | 1530 | 4.792 | 7.88 | 4.05 | 0 | 0 | 0 | 0 | 0 | 62 | 84 | 0 | 0 | 12.167 | 0 | 0 | 0 | 0 | 0 | 4.85 | [5 empty] | 2 | 31 | 0 | 0 | 0
3/25/2020 9:02:29 PM | M66381 | 12.245 | 1561 | 3.387 | 11.59 | 3.71 | 0 | 0 | 0 | 0 | 0 | 0 | 30 | 0 | 0 | 8.5 | 0 | 0 | 0 | 0 | 0 | 6.183 | [5 empty] | 3 | 32 | 0 | 120 | 0
3/27/2020 10:48:48 AM | M66477 | 8.29 | 1515 | 4.584 | 8.89 | 6.17 | 0 | 0 | 0 | 0 | 105 | 21 | 48 | 0 | 10.333 | 0 | 0 | 0 | 0 | 0 | 0 | 20.184 | [5 empty] | 2 | 23 | 0 | 0 | 0
3/25/2020 7:34:54 PM | M66382 | 6.001 | 1582 | 3.291 | 2.24 | 1.56 | 0 | 0 | 305 | 64 | 0 | 0 | 44 | 0 | 0 | 8.667 | 0 | 0 | 0 | 0 | 0 | 5.833 | [5 empty] | 2 | 17 | 0 | 0 | 0
3/25/2020 7:53:45 PM | M66382 | 6.419 | 1599 | 0.418 | 3.02 | 0.78 | 0 | 0 | 0 | 0 | 0 | 0 | 0 | 0 | 0 | 1.167 | 0 | 0 | 0 | 0 | 0 | 17.683 | [5 empty] | 3 | -23 | 0 | 120 | 0
3/25/2020 7:57:26 PM | M66382 | 7.38 | 1576 | 0.961 | 3.5 | 0.48 | 0 | 0 | 0 | 0 | 0 | 0 | 0 | 0 | 0 | 2.333 | 0 | 0 | 0 | 0 | 0 | 1.35 | [5 empty] | 4 | 15 | 0 | 0 | 0
3/27/2020 10:56:39 AM | M66477 | 9.198 | 1538 | 0.908 | 10.46 | 1.57 | 0 | 0 | 0 | 0 | 0 | 0 | 0 | 0 | 2 | 0 | 0 | 0 | 0 | 0 | 0 | 5.85 | [5 empty] | 3 | 0 | 0 | 350 | 0
3/25/2020 11:04:25 PM | M66390 | 9.015 | 1586 | 2.956 | 5.45 | 1 | 0 | 0 | 104 | 64 | 44 | 0 | 59 | 0 | 6.667 | 0 | 0 | 0 | 0 | 0 | 0 | 17.2 | [5 empty] | 2 | 4 | 0 | 120 | 0
3/26/2020 12:19:28 AM | M66394 | 10.798 | 1564 | 5.376 | 5.03 | 2.11 | 0 | 0 | 0 | 26 | 0 | 44 | 45 | 0 | 0 | 12.833 | 0 | 0 | 0 | 0 | 0 | 7.017 | [5 empty] | 2 | 47 | 0 | 120 | 0
3/26/2020 12:24:08 AM | M66394 | 10.798 | 1611 | 0 | 5.58 | 0.55 | 0 | 0 | 0 | 0 | 0 | 0 | 0 | 0 | 0 | 0 | 0 | 0 | 0 | 0 | 0 | 4.667 | [5 empty] | 3 | -12 | 0 | 0 | 0
3/26/2020 12:26:29 AM | M66394 | 10.798 | 1599 | 0 | 5.98 | 0.4 | 0 | 0 | 0 | 0 | 0 | 0 | 0 | 0 | 0 | 0 | 0 | 0 | 0 | 0 | 0 | 2.35 | [5 empty] | 4 | -2 | 0 | 0 | 0
3/27/2020 12:02:02 PM | M66481 | 6.896 | 1533 | 3.403 | 5.24 | 3.12 | 0 | 0 | 0 | 37 | 142 | 0 | 124 | 0 | 7.833 | 0 | 0 | 0 | 0 | 0 | 0 | 18.35 | [5 empty] | 2 | 5 | 0 | 0 | 0
3/26/2020 1:22:11 AM | M66396 | 7.841 | 1569 | 3.901 | 4.61 | 1.86 | 0 | 0 | 0 | 52 | 124 | 0 | 69 | 0 | 0 | 9.667 | 0 | 0 | 0 | 0 | 0 | 12.516 | [5 empty] | 2 | 19 | 0 | 27 | 0
3/26/2020 2:30:45 AM | M66399 | 6.992 | 1568 | 3.263 | 4.44 | 2.08 | 0 | 0 | 0 | 36 | 0 | 29 | 38 | 0 | 0 | 8 | 0 | 0 | 0 | 0 | 0 | 11.017 | [5 empty] | 2 | 16 | 0 | 0 | 0
3/26/2020 2:38:25 AM | M66399 | 8.22 | 1584 | 1.228 | 4.75 | 0.31 | 0 | 0 | 0 | 0 | 0 | 0 | 0 | 0 | 0 | 3 | 0 | 0 | 0 | 0 | 0 | 4.667 | [5 empty] | 3 | 10 | 0 | 175 | 0
3/27/2020 1:02:25 PM | M66485 | 7.339 | 1532 | 1.761 | 1.63 | 1.57 | 0 | 0 | 0 | 0 | 0 | 0 | 0 | 0 | 4 | 0 | 0 | 0 | 0 | 0 | 0 | 14.517 | [5 empty] | 2 | 5 | 0 | 0 | 0
3/27/2020 1:15:15 PM | M66485 | 9.11 | 1537 | 1.771 | 3.38 | 1.75 | 0 | 0 | 0 | 0 | 87 | 0 | 115 | 0 | 4.167 | 0 | 0 | 0 | 0 | 0 | 0 | 8.666 | [5 empty] | 3 | 3 | 0 | 350 | 0
3/26/2020 4:40:51 AM | M66405 | 7.691 | 1577 | 2.926 | 1.1 | 1.01 | 0 | 0 | 0 | 0 | 0 | 23 | 0 | 0 | 6.667 | 0 | 0 | 0 | 0 | 0 | 0 | 5.016 | [5 empty] | 2 | 19 | 0 | 120 | 0
3/26/2020 5:47:34 AM | M66410 | 4.161 | 1610 | 0 | 3.63 | 1.88 | 0 | 0 | 0 | 0 | 0 | 0 | 0 | 0 | 0 | 0 | 0 | 0 | 0 | 0 | 0 | 7.5 | [5 empty] | 2 | -7 | 0 | 0 | 0
3/26/2020 5:53:04 AM | M66410 | 4.438 | 1603 | 0.277 | 4.63 | 1 | 0 | 0 | 0 | 35 | 0 | 30 | 24 | 0 | 0 | 0 | 0.833 | 0 | 0 | 0 | 0 | 4.667 | [5 empty] | 3 | -3 | 0 | 130 | 0
3/27/2020 2:22:09 PM | M66487 | 4.716 | 1537 | 2.302 | 4.73 | 3.54 | 0 | 0 | 0 | 30 | 79 | 0 | 25 | 0 | 5.167 | 0 | 0 | 0 | 0 | 0 | 0 | 19.683 | [5 empty] | 2 | 0 | 0 | 0 | 0
3/27/2020 2:28:29 PM | M66487 | 5.39 | 1537 | 0.674 | 5.63 | 0.9 | 0 | 0 | 0 | 0 | 0 | 0 | 0 | 0 | 1.5 | 0 | 0 | 0 | 0 | 0 | 0 | 4.833 | [5 empty] | 3 | 4 | 0 | 350 | 0
3/27/2020 3:24:32 PM | M66491 | 8.077 | 1540 | 2.73 | 7 | 4.04 | 0 | 0 | 0 | 34 | 143 | 17 | 95 | 0 | 6.167 | 0 | 0 | 0 | 0 | 0 | 0 | 19.366 | [5 empty] | 2 | 5 | 0 | 0 | 0
3/27/2020 3:37:22 PM | M66491 | 8.922 | 1545 | 0.845 | 9.48 | 2.48 | 0 | 0 | 0 | 0 | 0 | 0 | 0 | 0 | 1.833 | 0 | 0 | 0 | 0 | 0 | 0 | 11 | [5 empty] | 3 | 3 | 0 | 350 | 0
3/27/2020 4:31:25 PM | M66494 | 8.151 | 1542 | 3.312 | 7.27 | 5.39 | 0 | 0 | 0 | 0 | 202 | 0 | 103 | 0 | 3 | 4.833 | 0 | 0 | 0 | 0 | 0 | 16.184 | [5 empty] | 2 | 10 | 0 | 0 | 0
3/27/2020 4:48:56 PM | M66494 | 9.448 | 1552 | 1.297 | 11.71 | 4.44 | 0 | 0 | 0 | 0 | 42 | 28 | 18 | 0 | 2.833 | 0 | 0 | 0 | 0 | 0 | 0 | 14.684 | [5 empty] | 3 | -2 | 0 | 0 | 0
3/27/2020 4:55:06 PM | M66494 | 9.999 | 1550 | 0.551 | 13.28 | 1.57 | 0 | 0 | 0 | 0 | 0 | 0 | 0 | 0 | 0 | 1.5 | 0 | 0 | 0 | 0 | 0 | 4.667 | [5 empty] | 4 | 1 | 0 | 350 | 0
3/27/2020 7:07:33 PM | M66495 | 6.095 | 1561 | 1.49 | 5.52 | 2.86 | 0 | 0 | 0 | 19 | 147 | 0 | 45 | 0 | 0 | 3.667 | 0 | 0 | 0 | 0 | 0 | 17.366 | [5 empty] | 2 | -3 | 0 | 0 | 0
3/27/2020 7:33:24 PM | M66495 | 7.886 | 1558 | 1.791 | 9.52 | 4 | 0 | 0 | 107 | 0 | 60 | 0 | 0 | 0 | 0 | 4.5 | 0 | 0 | 0 | 0 | 0 | 21.35 | [5 empty] | 3 | -5 | 0 | 0 | 0
2/25/2020 5:05:21 PM | M64584 | 6.814 | 1525 | 2.662 | 6.34 | 3.95 | 0 | 0 | 0 | 0 | 0 | 0 | 0 | 0 | 6.167 | 0 | 0 | 0 | 0 | 0 | 0 | 16.35 | [5 empty] | 2 | 11 | 0 | 0 | 0
2/15/2020 5:22:54 PM | M63948 | 4.376 | 1547 | 0 | 2.9 | 0.17 | 0 | 0 | 0 | 0 | 0 | 0 | 0 | 0 | 0 | 0 | 0 | 0 | 0 | 0 | 0 | 0.667 | [5 empty] | 2 | -1 | 0 | 0 | 0
2/15/2020 5:42:15 PM | M63948 | 6.443 | 1546 | 2.067 | 7.2 | 4.3 | 0 | 0 | 106 | 32 | 160 | 39 | 123 | 0 | 5 | 0 | 0 | 0 | 0 | 0 | 0 | 14.35 | [5 empty] | 3 | -1 | 0 | 0 | 0
2/15/2020 5:52:46 PM | M63948 | 7.901 | 1545 | 1.458 | 9.8 | 2.6 | 0 | 0 | 0 | 0 | 0 | 0 | 0 | 0 | 3.5 | 0 | 0 | 0 | 0 | 0 | 0 | 7.017 | [5 empty] | 4 | 7 | 0 | 250 | 0
2/25/2020 5:14:11 PM | M64584 | 8.56 | 1536 | 1.746 | 8.15 | 1.81 | 0 | 0 | 0 | 0 | 82 | 0 | 139 | 0 | 4 | 0 | 0 | 0 | 0 | 0 | 0 | 4.833 | [5 empty] | 3 | 6 | 0 | 300 | 0
2/15/2020 7:42:21 PM | M63950 | 5.674 | 1514 | 2.277 | 2.6 | 0.81 | 0 | 0 | 306 | 0 | 0 | 0 | 0 | 0 | 5.5 | 0 | 0 | 0 | 0 | 0 | 0 | 3.017 | [5 empty] | 2 | 13 | 0 | 0 | 0
2/15/2020 7:52:41 PM | M63950 | 9.052 | 1527 | 3.378 | 4.42 | 1.82 | 0 | 0 | 0 | 38 | 219 | 0 | 44 | 0 | 8 | 0 | 0 | 0 | 0 | 0 | 0 | 2.333 | [5 empty] | 3 | 31 | 0 | 0 | 0
2/15/2020 8:03:12 PM | M63950 | 9.052 | 1558 | 0 | 6.54 | 2.12 | 0 | 0 | 0 | 0 | 0 | 0 | 0 | 0 | 0 | 0 | 0 | 0 | 0 | 0 | 0 | 10.517 | [5 empty] | 4 | -8 | 0 | 0 | 0
2/15/2020 8:12:32 PM | M63950 | 10.407 | 1550 | 1.355 | 8.15 | 1.61 | 0 | 0 | 0 | 0 | 0 | 0 | 0 | 0 | 3.333 | 0 | 0 | 0 | 0 | 0 | 0 | 6 | [5 empty] | 5 | 4 | 0 | 250 | 0
2/15/2020 8:18:03 PM | M63950 | 11.359 | 1554 | 0.952 | 8.38 | 0.23 | 0 | 0 | 0 | 0 | 0 | 0 | 0 | 0 | 2.333 | 0 | 0 | 0 | 0 | 0 | 0 | 3.184 | [5 empty] | 6 | 6 | 0 | 50 | 0
2020-11-03 02:00 | M65439 | 23.544 | 1614 | 0 | 6.02 | 0.02 | 0 | 0 | 0 | 0 | 0 | 0 | 0 | 0 | 0 | 0 | 0 | 0 | 0 | 0 | 0 | 0.85 | [5 empty] | 6 | -3 | 0 | 0 | 0
2/15/2020 9:00:45 PM | M63955 | 10.087 | 1522 | 5.7 | 4.21 | 1.79 | 0 | 0 | 0 | 0 | 174 | 0 | 26 | 0 | 13.333 | 0 | 0 | 0 | 0 | 0 | 0 | 6.684 | [5 empty] | 2 | 54 | 0 | 0 | 0
2/15/2020 9:12:25 PM | M63955 | 10.087 | 1576 | 0 | 6.44 | 2.23 | 0 | 0 | 0 | 0 | 0 | 0 | 0 | 0 | 0 | 0 | 0 | 0 | 0 | 0 | 0 | 11.667 | [5 empty] | 3 | -6 | 0 | 250 | 0
2/15/2020 9:17:25 PM | M63955 | 10.087 | 1570 | 0 | 7.54 | 1.1 | 0 | 0 | 0 | 0 | 0 | 0 | 0 | 0 | 0 | 0 | 0 | 0 | 0 | 0 | 0 | 5 | [5 empty] | 4 | -7 | 0 | 0 | 0
2/25/2020 6:14:54 PM | M64587 | 9.562 | 1518 | 4.896 | 8.05 | 4.78 | 0 | 0 | 109 | 0 | 160 | 58 | 146 | 50 | 10.833 | 0 | 0 | 0 | 0 | 0 | 0 | 13.85 | [5 empty] | 2 | 23 | 0 | 0 | 0
2/15/2020 10:11:28 PM | M63959 | 8.658 | 1511 | 5.516 | 1.56 | 0.97 | 0 | 0 | 309 | 0 | 44 | 0 | 65 | 0 | 12.667 | 0 | 0 | 0 | 0 | 0 | 0 | 13.683 | [5 empty] | 2 | 39 | 0 | 0 | 0
2/15/2020 10:26:09 PM | M63959 | 11.517 | 1550 | 2.859 | 2.99 | 1.43 | 150 | 0 | 0 | 0 | 0 | 0 | 0 | 0 | 6.833 | 0 | 0 | 0 | 0 | 0 | 0 | 7.85 | [5 empty] | 3 | 22 | 0 | 0 | 0
2/15/2020 10:30:19 PM | M63959 | 11.517 | 1572 | 0 | 4.01 | 1.02 | 0 | 0 | 0 | 0 | 0 | 0 | 0 | 0 | 0 | 0 | 0 | 0 | 0 | 0 | 0 | 4.167 | [5 empty] | 4 | -6 | 0 | 0 | 0
2/25/2020 6:21:24 PM | M64587 | 10.088 | 1541 | 0.526 | 9.64 | 1.59 | 0 | 0 | 0 | 0 | 0 | 0 | 0 | 0 | 1.167 | 0 | 0 | 0 | 0 | 0 | 0 | 5.333 | [5 empty] | 3 | 0 | 0 | 350 | 0
2/15/2020 11:29:02 PM | M63962 | 9.323 | 1545 | 4.438 | 9.78 | 6.39 | 150 | 0 | 0 | 0 | 225 | 55 | 70 | 0 | 10.5 | 0 | 0 | 0 | 0 | 0 | 0 | 15.683 | [5 empty] | 2 | 23 | 0 | 0 | 0
3/20/2020 7:38:41 AM | M66031 | 5.964 | 1556 | 0 | 7.09 | 1.05 | 0 | 0 | 0 | 0 | 0 | 0 | 0 | 0 | 0 | 0 | 0 | 0 | 0 | 0 | 0 | 4.167 | [5 empty] | 5 | -6 | 0 | 0 | 0
2/16/2020 12:36:05 AM | M63964 | 7.585 | 1564 | 2.253 | 5.76 | 3.64 | 150 | 0 | 0 | 58 | 57 | 26 | 28 | 0 | 5.167 | 0 | 0 | 0 | 0 | 0 | 0 | 21.85 | [5 empty] | 2 | -3 | 0 | 0 | 0
2/25/2020 7:38:08 PM | M64591 | 4.433 | 1538 | 0.874 | 3.12 | 2.92 | 0 | 0 | 0 | 0 | 0 | 0 | 0 | 0 | 2 | 0 | 0 | 0 | 0 | 0 | 0 | 12.683 | [5 empty] | 2 | -7 | 0 | 0 | 0
2/16/2020 1:48:59 AM | M63969 | 7.765 | 1533 | 4.908 | 3.36 | 3.22 | 0 | 0 | 158 | 71 | 403 | 59 | 14 | 0 | 11.5 | 0 | 0 | 0 | 0 | 0 | 0 | 7.35 | [5 empty] | 2 | 34 | 0 | 0 | 0
2/16/2020 1:53:39 AM | M63969 | 8.279 | 1567 | 0.514 | 3.74 | 0.38 | 150 | 0 | 0 | 0 | 0 | 0 | 0 | 0 | 1.167 | 0 | 0 | 0 | 0 | 0 | 0 | 3.5 | [5 empty] | 3 | -4 | 0 | 0 | 0
2/16/2020 1:54:19 AM | M63969 | 8.279 | 1563 | 0 | 3.76 | 0.02 | 0 | 0 | 0 | 0 | 0 | 0 | 0 | 0 | 0 | 0 | 0 | 0 | 0 | 0 | 0 | 0.667 | [5 empty] | 4 | 1 | 0 | 0 | 0
2/25/2020 7:45:59 PM | M64591 | 5.75 | 1531 | 1.317 | 4.78 | 1.66 | 0 | 0 | 0 | 34 | 42 | 0 | 53 | 28 | 3.167 | 0 | 0 | 0 | 0 | 0 | 0 | 4.683 | [5 empty] | 3 | 7 | 0 | 0 | 0
2/16/2020 2:54:12 AM | M63971 | 7.486 | 1573 | 1.898 | 7.26 | 6.58 | 150 | 0 | 0 | 0 | 84 | 0 | 0 | 0 | 4.333 | 0 | 0 | 0 | 0 | 0 | 0 | 22.184 | [5 empty] | 2 | -6 | 0 | 0 | 0
2020-11-03 02:40 | M65442 | 7.353 | 1595 | 1.072 | 5.86 | 2.54 | 0 | 0 | 116 | 66 | 0 | 0 | 0 | 0 | 2.333 | 0 | 0 | 0 | 0 | 0 | 0 | 12.167 | [5 empty] | 2 | -7 | 0 | 0 | 0
2/16/2020 3:54:55 AM | M63975 | 9.144 | 1557 | 2.776 | 8.11 | 3.73 | 150 | 0 | 105 | 53 | 119 | 20 | 34 | 0 | 0 | 6.833 | 0 | 0 | 0 | 0 | 0 | 10.35 | [5 empty] | 2 | 16 | 0 | 0 | 0
2/16/2020 4:01:45 AM | M63975 | 9.144 | 1573 | 0 | 9.68 | 1.57 | 0 | 0 | 0 | 0 | 0 | 0 | 0 | 0 | 0 | 0 | 0 | 0 | 0 | 0 | 0 | 6.833 | [5 empty] | 3 | -7 | 0 | 0 | 0
2/25/2020 8:37:41 PM | M64593 | 7.779 | 1522 | 3.595 | 6.33 | 3.93 | 0 | 0 | 106 | 27 | 72 | 31 | 25 | 17 | 8.5 | 0 | 0 | 0 | 0 | 0 | 0 | 14.183 | [5 empty] | 2 | 15 | 0 | 0 | 0
2/16/2020 5:14:09 AM | M63977 | 9.85 | 1561 | 3.371 | 6.2 | 5.69 | 150 | 0 | 155 | 0 | 73 | 29 | 29 | 0 | 0 | 8.667 | 0 | 0 | 0 | 0 | 0 | 25.033 | [5 empty] | 2 | 0 | 0 | 0 | 0
2/25/2020 8:57:22 PM | M64593 | 9.511 | 1537 | 1.732 | 11.13 | 4.8 | 0 | 0 | 0 | 0 | 0 | 0 | 0 | 0 | 4 | 0 | 0 | 0 | 0 | 0 | 0 | 15.683 | [5 empty] | 3 | 2 | 0 | 350 | 0
2020-11-03 03:00 | M65442 | 9.387 | 1588 | 2.034 | 10.08 | 4.22 | 0 | 0 | 0 | 0 | 0 | 0 | 0 | 0 | 4.5 | 0 | 0 | 0 | 0 | 0 | 0 | 15.35 | [5 empty] | 3 | 11 | 0 | 0 | 0
2/25/2020 10:10:06 PM | M64600 | 8.949 | 1596 | 3.672 | 3.99 | 2.78 | 0 | 0 | 0 | 88 | 122 | 0 | 84 | 0 | 8 | 0 | 0 | 0 | 0 | 0 | 0 | 8.85 | [5 empty] | 2 | 20 | 0 | 0 | 0
2/25/2020 10:36:17 PM | M64600 | 11.296 | 1616 | 2.347 | 8.17 | 4.18 | 0 | 0 | 436 | 0 | 0 | 0 | 0 | 0 | 5 | 0 | 0 | 0 | 0 | 0 | 0 | 21.183 | [5 empty] | 3 | -7 | 0 | 0 | 0
2/25/2020 10:53:58 PM | M64600 | 13.452 | 1609 | 2.156 | 11.01 | 2.84 | 0 | 0 | 0 | 47 | 0 | 0 | 0 | 0 | 0 | 5.167 | 0 | 0 | 0 | 0 | 0 | 12.516 | [5 empty] | 4 | 2 | 0 | 0 | 0
2/25/2020 11:14:29 PM | M64600 | 14.352 | 1611 | 0.9 | 14.31 | 3.3 | 130 | 0 | 0 | 0 | 0 | 0 | 0 | 0 | 0 | 0 | 0 | 2.5 | 0 | 0 | 0 | 18.017 | [5 empty] | 5 | -7 | 0 | 0 | 0
2/25/2020 11:22:39 PM | M64600 | 16.201 | 1604 | 1.849 | 15.64 | 1.33 | 0 | 0 | 0 | 0 | 0 | 0 | 0 | 0 | 0 | 4.5 | 0 | 0 | 0 | 0 | 0 | 3.667 | [5 empty] | 6 | 17 | 0 | 0 | 0
2/26/2020 12:02:21 AM | M64601 | 9.408 | 1538 | 5.877 | 2.27 | 1.24 | 0 | 0 | 93 | 0 | 0 | 20 | 45 | 0 | 13.333 | 0 | 0 | 0 | 0 | 0 | 0 | 2.517 | [5 empty] | 2 | 57 | 0 | 0 | 0
2/26/2020 12:15:52 AM | M64601 | 13.306 | 1595 | 3.898 | 4.22 | 1.95 | 0 | 0 | 0 | 0 | 0 | 0 | 0 | 0 | 9 | 0 | 0 | 0 | 0 | 0 | 0 | 4.517 | [5 empty] | 3 | 37 | 0 | 200 | 0
2/26/2020 12:16:32 AM | M64601 | 13.306 | 1632 | 0 | 4.39 | 0.17 | 0 | 0 | 0 | 0 | 0 | 0 | 0 | 0 | 0 | 0 | 0 | 0 | 0 | 0 | 0 | 0.667 | [5 empty] | 4 | -2 | 0 | 0 | 0
2/26/2020 12:19:42 AM | M64601 | 13.306 | 1630 | 0 | 5.17 | 0.78 | 0 | 0 | 0 | 0 | 0 | 0 | 0 | 0 | 0 | 0 | 0 | 0 | 0 | 0 | 0 | 3.167 | [5 empty] | 5 | -9 | 0 | 0 | 0
2020-11-03 03:56 | M65446 | 10.878 | 1554 | 5.822 | 5.81 | 4.43 | 0 | 0 | 0 | 57 | 0 | 0 | 39 | 0 | 13.333 | 0 | 0 | 0 | 0 | 0 | 0 | 6.684 | [5 empty] | 2 | 45 | 0 | 0 | 0
2/26/2020 2:16:17 AM | M64602 | 13.167 | 1538 | 7.601 | 7.7 | 6.03 | 0 | 0 | 0 | 0 | 32 | 0 | 65 | 0 | 17 | 0 | 0 | 0 | 0 | 0 | 0 | 10.683 | [5 empty] | 2 | 53 | 0 | 0 | 0
2/26/2020 2:36:28 AM | M64602 | 15.864 | 1591 | 2.697 | 10.39 | 2.69 | 0 | 0 | 0 | 38 | 0 | 0 | 0 | 0 | 5.167 | 1.333 | 0 | 0 | 0 | 0 | 0 | 13.683 | [5 empty] | 3 | 6 | 0 | 120 | 0
2020-11-03 04:12 | M65446 | 11.802 | 1599 | 0.924 | 8.46 | 2.65 | 0 | 0 | 0 | 0 | 0 | 0 | 0 | 0 | 2.333 | 0 | 0 | 0 | 0 | 0 | 0 | 13.85 | [5 empty] | 3 | -4 | 0 | 120 | 0
2/26/2020 1:10:44 AM | M64603 | 10.114 | 1558 | 5.636 | 2.23 | 1.62 | 0 | 0 | 104 | 30 | 328 | 0 | 85 | 0 | 12.5 | 0 | 0 | 0 | 0 | 0 | 0 | 10.517 | [5 empty] | 2 | 36 | 0 | 0 | 0
2/26/2020 1:25:15 AM | M64603 | 11.76 | 1594 | 1.646 | 2.86 | 0.63 | 0 | 0 | 0 | 0 | 25 | 20 | 24 | 0 | 3.333 | 0 | 0 | 0 | 0 | 0 | 0 | 11.184 | [5 empty] | 3 | 4 | 0 | 0 | 0
2/26/2020 3:39:01 AM | M64607 | 11.006 | 1578 | 4.066 | 4.07 | 2.5 | 0 | 0 | 163 | 27 | 0 | 26 | 74 | 0 | 0 | 9.667 | 0 | 0 | 0 | 0 | 0 | 12.183 | [5 empty] | 2 | 15 | 0 | 0 | 0
2/26/2020 3:59:12 AM | M64607 | 13.185 | 1593 | 2.179 | 5.19 | 1.12 | 0 | 0 | 0 | 36 | 0 | 17 | 29 | 0 | 0 | 5.167 | 0 | 0 | 0 | 0 | 0 | 15.016 | [5 empty] | 3 | 5 | 0 | 120 | 0
2020-11-03 04:58 | M65449 | 9.551 | 1552 | 5.4 | 7.96 | 3.73 | 0 | 0 | 0 | 113 | 152 | 0 | 74 | 0 | 12.333 | 0 | 0 | 0 | 0 | 0 | 0 | 4.684 | [5 empty] | 2 | 47 | 0 | 0 | 0
2/26/2020 4:59:15 AM | M64613 | 7.66 | 1595 | 2.399 | 6.47 | 4.05 | 0 | 0 | 0 | 99 | 0 | 28 | 34 | 0 | 0 | 6.333 | 0 | 0 | 0 | 0 | 0 | 25.684 | [5 empty] | 2 | 3 | 0 | 120 | 0
2/26/2020 5:01:15 AM | M64613 | 7.66 | 1598 | 0 | 6.95 | 0.48 | 0 | 0 | 0 | 0 | 0 | 0 | 0 | 0 | 0 | 0 | 0 | 0 | 0 | 0 | 0 | 2 | [5 empty] | 3 | -3 | 0 | 0 | 0
2/26/2020 5:03:16 AM | M64613 | 7.66 | 1595 | 0 | 7.38 | 0.43 | 0 | 0 | 0 | 0 | 0 | 0 | 0 | 0 | 0 | 0 | 0 | 0 | 0 | 0 | 0 | 2.017 | [5 empty] | 4 | -4 | 0 | 0 | 0
2020-11-03 05:20 | M65449 | 11.704 | 1599 | 2.153 | 11.92 | 3.96 | 0 | 0 | 0 | 0 | 0 | 0 | 0 | 0 | 5 | 0 | 0 | 0 | 0 | 0 | 0 | 17.517 | [5 empty] | 3 | 8 | 0 | 0 | 0
2/26/2020 5:44:38 AM | M64617 | 6.079 | 1566 | 2.111 | 3.24 | 1.04 | 0 | 0 | 0 | 0 | 236 | 0 | 39 | 0 | 0 | 5.167 | 0 | 0 | 0 | 0 | 0 | 11.516 | [5 empty] | 2 | 9 | 0 | 0 | 0
2020-11-03 05:31 | M65449 | 11.704 | 1607 | 0 | 14.51 | 2.59 | 0 | 0 | 0 | 0 | 0 | 0 | 0 | 0 | 0 | 0 | 0 | 0 | 0 | 0 | 0 | 11.35 | [5 empty] | 4 | -12 | 0 | 120 | 0
3/20/2020 6:05:27 AM | M66026 | 8.213 | 1537 | 4.471 | 7.28 | 5.96 | 0 | 0 | 84 | 50 | 51 | 0 | 75 | 0 | 10.333 | 0 | 0 | 0 | 0 | 0 | 0 | 14.35 | [5 empty] | 2 | 21 | 0 | 350 | 0
3/20/2020 6:09:37 AM | M66026 | 8.213 | 1558 | 0 | 8.33 | 1.05 | 0 | 0 | 0 | 0 | 0 | 0 | 0 | 0 | 0 | 0 | 0 | 0 | 0 | 0 | 0 | 4.167 | [5 empty] | 3 | -3 | 0 | 0 | 0
3/20/2020 7:15:00 AM | M66031 | 2.824 | 1534 | 2.456 | 2.44 | 2.14 | 0 | 0 | 206 | 0 | 69 | 0 | 36 | 0 | 5.833 | 0 | 0 | 0 | 0 | 0 | 0 | 2.667 | [5 empty] | 2 | 16 | 0 | 0 | 0
3/20/2020 7:25:21 AM | M66031 | 4.606 | 1550 | 1.782 | 4.1 | 1.66 | 0 | 0 | 0 | 0 | 0 | 0 | 0 | 0 | 4 | 0 | 0 | 0 | 0 | 0 | 0 | 6.35 | [5 empty] | 3 | 0 | 0 | 0 | 0
3/20/2020 7:34:31 AM | M66031 | 5.964 | 1550 | 1.358 | 6.04 | 1.94 | 0 | 0 | 0 | 0 | 57 | 0 | 64 | 0 | 3 | 0 | 0 | 0 | 0 | 0 | 0 | 6.167 | [5 empty] | 4 | 6 | 0 | 350 | 0
11/26/2019 12:52:52 AM | M59298 | 5.071 | 1539 | 2.005 | 4.42 | 4.28 | 0 | 0 | 0 | 25 | 60 | 0 | 40 | 0 | 0 | 5 | 0 | 0 | 0 | 0 | 0 | 31.017 | [5 empty] | 2 | -19 | 0 | 0 | 0
11/26/2019 1:02:13 AM | M59298 | 7.096 | 1520 | 2.025 | 5.31 | 0.89 | 0 | 0 | 0 | 0 | 0 | 0 | 0 | 0 | 0 | 4.833 | 0 | 0 | 0 | 0 | 0 | 4.517 | [5 empty] | 3 | 16 | 0 | 350 | 0
11/26/2019 1:57:46 AM | M59304 | 6.841 | 1534 | 3.639 | 3 | 1.88 | 0 | 0 | 201 | 0 | 222 | 0 | 123 | 0 | 0 | 9.167 | 0 | 0 | 0 | 0 | 0 | 12.183 | [5 empty] | 2 | 12 | 0 | 0 | 0
11/26/2019 2:19:57 AM | M59304 | 7.594 | 1546 | 0.753 | 4.33 | 1.33 | 0 | 0 | 0 | 0 | 0 | 0 | 25 | 0 | 0 | 2 | 0 | 0 | 0 | 0 | 0 | 20.183 | [5 empty] | 3 | -13 | 0 | 0 | 0
11/26/2019 2:26:07 AM | M59304 | 8.069 | 1533 | 0.475 | 4.74 | 0.41 | 0 | 0 | 0 | 0 | 0 | 0 | 0 | 0 | 0 | 1 | 0 | 0 | 0 | 0 | 0 | 5.167 | [5 empty] | 4 | -2 | 0 | 350 | 0
2019-02-12 15:27 | M59690 | 11.612 | 1577 | 5.897 | 8.71 | 5.14 | 0 | 0 | 0 | 94 | 72 | 0 | 48 | 0 | 0 | 14.833 | 0 | 0 | 0 | 0 | 0 | 21.867 | [5 empty] | 2 | 24 | 0 | 0 | 0
11/26/2019 3:33:40 AM | M59306 | 5.725 | 1528 | 3.436 | 9.69 | 7.18 | 0 | 0 | 107 | 0 | 72 | 0 | 0 | 140 | 0 | 9 | 0 | 0 | 0 | 0 | 0 | 27.85 | [5 empty] | 2 | -1 | 0 | 0 | 0
11/26/2019 3:42:01 AM | M59306 | 7.109 | 1527 | 1.384 | 11.35 | 1.66 | 0 | 0 | 0 | 0 | 0 | 0 | 0 | 0 | 0 | 3.5 | 0 | 0 | 0 | 0 | 0 | 4.85 | [5 empty] | 3 | 9 | 0 | 330 | 0
2019-02-12 15:44 | M59690 | 13.293 | 1601 | 1.681 | 11.19 | 2.48 | 80 | 0 | 0 | 0 | 0 | 0 | 0 | 0 | 0 | 4.167 | 0 | 0 | 0 | 0 | 0 | 13.333 | [5 empty] | 3 | 3 | 0 | 0 | 0
11/26/2019 4:57:24 AM | M59309 | 7.453 | 1533 | 3.306 | 2.43 | 2.35 | 0 | 0 | 0 | 0 | 315 | 0 | 113 | 188 | 0 | 7.833 | 0 | 0 | 0 | 0 | 0 | 17.017 | [5 empty] | 2 | 3 | 0 | 0 | 0
11/26/2019 5:04:15 AM | M59309 | 7.951 | 1536 | 0.498 | 3.42 | 0.99 | 0 | 0 | 0 | 0 | 0 | 0 | 0 | 0 | 0 | 1.333 | 0 | 0 | 0 | 0 | 0 | 5.517 | [5 empty] | 3 | 2 | 0 | 330 | 0
2019-03-12 06:50 | M59712 | 12.42 | 1579 | 5.259 | 11.57 | 9.69 | 0 | 0 | 109 | 125 | 341 | 0 | 70 | 0 | 0 | 13 | 0 | 0 | 0 | 0 | 0 | 26.033 | [5 empty] | 2 | 16 | 0 | 0 | 0
2019-02-12 16:40 | M59692 | 10.948 | 1570 | 5.151 | 2.8 | 1.88 | 0 | 0 | 0 | 103 | 86 | 0 | 38 | 0 | 0 | 13 | 0 | 0 | 0 | 0 | 0 | 12.683 | [5 empty] | 2 | 33 | 0 | 0 | 0
2019-02-12 17:09 | M59692 | 12.185 | 1603 | 1.237 | 4.66 | 1.86 | 0 | 0 | 108 | 0 | 0 | 0 | 0 | 0 | 0 | 3.167 | 0 | 0 | 0 | 0 | 0 | 26.033 | [5 empty] | 3 | -17 | 0 | 0 | 0
2019-03-12 07:29 | M59712 | 15.259 | 1595 | 2.839 | 20.47 | 8.9 | 0 | 0 | 0 | 0 | 59 | 0 | 13 | 0 | 0 | 7 | 0 | 0 | 0 | 0 | 0 | 31.533 | [5 empty] | 3 | -13 | 0 | 0 | 0
2019-02-12 18:20 | M59694 | 12.366 | 1576 | 4.784 | 11.27 | 6.43 | 0 | 0 | 0 | 75 | 76 | 0 | 35 | 0 | 0 | 12.5 | 0 | 0 | 0 | 0 | 0 | 19.017 | [5 empty] | 2 | 26 | 0 | 0 | 0
2019-02-12 18:32 | M59694 | 12.366 | 1602 | 0 | 14.3 | 3.03 | 80 | 0 | 0 | 0 | 0 | 0 | 0 | 0 | 0 | 0 | 0 | 0 | 0 | 0 | 0 | 12.017 | [5 empty] | 3 | -10 | 0 | 0 | 0
2019-02-12 19:41 | M59698 | 13.955 | 1573 | 6.323 | 8.44 | 5.04 | 0 | 0 | 110 | 108 | 0 | 0 | 78 | 0 | 14.833 | 0 | 0 | 0 | 0 | 0 | 0 | 13.684 | [5 empty] | 2 | 50 | 0 | 0 | 0
2019-02-12 19:52 | M59698 | 13.955 | 1623 | 0 | 10.5 | 2.06 | 80 | 0 | 0 | 0 | 0 | 0 | 0 | 0 | 0 | 0 | 0 | 0 | 0 | 0 | 0 | 11.683 | [5 empty] | 3 | -30 | 0 | 0 | 0
2019-03-12 08:51 | M59716 | 15.669 | 1556 | 7.471 | 10.97 | 7.37 | 0 | 0 | 0 | 113 | 270 | 0 | 73 | 0 | 17 | 0 | 0 | 0 | 0 | 0 | 0 | 14.017 | [5 empty] | 2 | 49 | 0 | 0 | 0
2019-02-12 21:13 | M59700 | 9.997 | 1571 | 5.675 | 6.51 | 5.26 | 0 | 0 | 105 | 51 | 108 | 41 | 29 | 0 | 0 | 14.667 | 0 | 0 | 0 | 0 | 0 | 24.7 | [5 empty] | 2 | 23 | 0 | 0 | 0
2019-03-12 09:03 | M59716 | 16.578 | 1605 | 0.909 | 13.61 | 2.64 | 80 | 0 | 0 | 0 | 117 | 0 | 13 | 0 | 2.167 | 0 | 0 | 0 | 0 | 0 | 0 | 10.016 | [5 empty] | 3 | -5 | 0 | 0 | 0
2019-02-12 22:23 | M59702 | 12.645 | 1557 | 7.775 | 2.21 | 2.03 | 0 | 0 | 106 | 32 | 106 | 0 | 67 | 0 | 0 | 19.833 | 0 | 0 | 0 | 0 | 0 | 15.7 | [5 empty] | 2 | 43 | 0 | 0 | 0
2019-02-12 22:47 | M59702 | 14.625 | 1600 | 1.98 | 7.93 | 5.72 | 0 | 0 | 0 | 0 | 0 | 0 | 0 | 0 | 0 | 5 | 0 | 0 | 0 | 0 | 0 | 19.183 | [5 empty] | 3 | 6 | 0 | 0 | 0
2019-02-12 23:03 | M59702 | 15.409 | 1606 | 0.784 | 10.99 | 3.06 | 80 | 0 | 0 | 0 | 0 | 0 | 0 | 0 | 0 | 2 | 0 | 0 | 0 | 0 | 0 | 13.183 | [5 empty] | 4 | -8 | 0 | 0 | 0
2019-03-12 00:59 | M59706 | 13.051 | 1607 | 5.635 | 19.56 | 15.57 | 0 | 0 | 0 | 72 | 0 | 0 | 0 | 0 | 0 | 14 | 0 | 0 | 0 | 0 | 0 | 49.55 | [5 empty] | 2 | 6 | 0 | 0 | 0
2019-03-12 02:19 | M59706 | 15.489 | 1613 | 2.438 | 21.65 | 2.09 | 0 | 0 | 0 | 0 | 0 | 0 | 0 | 0 | 0 | 6 | 0 | 0 | 0 | 0 | 0 | 74.067 | [5 empty] | 3 | -18 | 0 | 0 | 0
2019-03-12 02:45 | M59706 | 19.425 | 1595 | 3.936 | 23.5 | 1.85 | 0 | 0 | 0 | 43 | 0 | 0 | 0 | 0 | 0 | 10 | 0 | 0 | 0 | 0 | 0 | 15.35 | [5 empty] | 4 | 28 | 0 | 0 | 0
2019-03-12 02:49 | M59706 | 19.425 | 1623 | 0 | 24.22 | 0.72 | 0 | 0 | 0 | 0 | 0 | 0 | 0 | 0 | 0 | 0 | 0 | 0 | 0 | 0 | 0 | 3.833 | [5 empty] | 5 | -7 | 0 | 200 | 0
2019-03-12 10:19 | M59720 | 13.194 | 1551 | 7.54 | 6.09 | 3.51 | 0 | 0 | 0 | 39 | 81 | 0 | 52 | 0 | 0 | 19.333 | 0 | 0 | 0 | 0 | 0 | 23.2 | [5 empty] | 2 | 44 | 0 | 0 | 0
2019-03-12 03:44 | M59709 | 10.338 | 1557 | 4.24 | 9.4 | 5.28 | 0 | 0 | 0 | 56 | 82 | 0 | 0 | 0 | 0 | 10.5 | 0 | 0 | 0 | 0 | 0 | 15.7 | [5 empty] | 2 | 30 | 0 | 0 | 0
2019-03-12 03:58 | M59709 | 13.202 | 1587 | 2.864 | 11.57 | 2.17 | 40 | 0 | 0 | 0 | 0 | 0 | 0 | 0 | 0 | 7.167 | 0 | 0 | 0 | 0 | 0 | 7.183 | [5 empty] | 3 | 17 | 0 | 0 | 0
2019-03-12 05:16 | M59713 | 10.131 | 1588 | 4.174 | 11.42 | 8.98 | 0 | 0 | 0 | 62 | 0 | 0 | 44 | 0 | 0 | 10.167 | 0 | 0 | 0 | 0 | 0 | 29.7 | [5 empty] | 2 | 6 | 0 | 0 | 0
2019-03-12 05:33 | M59713 | 12.404 | 1594 | 2.273 | 15.04 | 3.62 | 40 | 0 | 0 | 0 | 0 | 0 | 0 | 0 | 0 | 5.5 | 0 | 0 | 0 | 0 | 0 | 11.183 | [5 empty] | 3 | 8 | 0 | 0 | 0
2019-03-12 11:36 | M59721 | 5.783 | 1601 | 2.39 | 8.21 | 5.99 | 0 | 0 | 0 | 58 | 0 | 0 | 39 | 0 | 0 | 6.167 | 0 | 0 | 0 | 0 | 0 | 30.2 | [5 empty] | 2 | 1 | 0 | 0 | 0
2019-03-12 12:51 | M59725 | 9.091 | 1558 | 4.785 | 5.93 | 4.18 | 0 | 0 | 0 | 16 | 134 | 46 | 54 | 0 | 0 | 12.833 | 0 | 0 | 0 | 0 | 0 | 21.7 | [5 empty] | 2 | 19 | 0 | 0 | 0
2019-03-12 13:01 | M59725 | 11.902 | 1577 | 2.811 | 6.66 | 0.73 | 0 | 0 | 103 | 0 | 0 | 19 | 0 | 0 | 0 | 7.5 | 0 | 0 | 0 | 0 | 0 | 2 | [5 empty] | 3 | 15 | 0 | 0 | 0
2019-03-12 13:22 | M59725 | 16.792 | 1592 | 4.89 | 7.78 | 1.12 | 0 | 0 | 0 | 0 | 0 | 0 | 0 | 0 | 0 | 13 | 0 | 0 | 0 | 0 | 0 | 8.017 | [5 empty] | 4 | 34 | 0 | 0 | 0
2019-03-12 13:47 | M59725 | 22.705 | 1626 | 5.913 | 7.79 | 0.01 | 120 | 0 | 104 | 112 | 124 | 27 | 48 | 0 | 0 | 15.833 | 0 | 0 | 0 | 0 | 0 | 9.534 | [5 empty] | 5 | -86 | 0 | 0 | 207
2019-03-12 14:14 | M59725 | 25.334 | 1540 | 2.629 | 9.4 | 1.61 | 0 | 0 | 261 | 144 | 0 | 19 | 12 | 0 | 0 | 7.5 | 0 | 0 | 0 | 0 | 0 | 19.35 | [5 empty] | 6 | 59 | 0 | 0 | 0
2019-03-12 14:25 | M59725 | 26.879 | 1599 | 1.545 | 10 | 0.6 | 60 | 0 | 0 | 0 | 0 | 0 | 0 | 0 | 0 | 4 | 0 | 0 | 0 | 0 | 0 | 7.167 | [5 empty] | 7 | 4 | 0 | 0 | 0
2019-03-12 14:29 | M59725 | 27.658 | 1603 | 0.779 | 10.2 | 0.2 | 0 | 0 | 0 | 0 | 0 | 0 | 0 | 0 | 0 | 2 | 0 | 0 | 0 | 0 | 0 | 1.683 | [5 empty] | 8 | 12 | 0 | 0 | 0
2019-03-12 15:26 | M59726 | 12.675 | 1579 | 4.218 | 25.62 | 1.96 | 0 | 0 | 0 | 113 | 0 | 15 | 14 | 0 | 10 | 0 | 0 | 0 | 0 | 0 | 0 | 2.833 | [5 empty] | 2 | 39 | 0 | 0 | 0
2019-03-12 15:44 | M59726 | 13.087 | 1618 | 0.412 | 28.31 | 2.69 | 120 | 0 | 0 | 0 | 0 | 0 | 0 | 0 | 0 | 0 | 1.167 | 0 | 0 | 0 | 0 | 16.516 | [5 empty] | 3 | -13 | 0 | 0 | 0
2019-03-12 16:57 | M59729 | 8.388 | 1510 | 3.9 | 12.53 | 3.46 | 0 | 0 | 207 | 0 | 0 | 0 | 0 | 0 | 10 | 0 | 0 | 0 | 0 | 0 | 0 | 3.517 | [5 empty] | 2 | 28 | 0 | 0 | 0
2019-03-12 17:18 | M59729 | 14.608 | 1538 | 6.22 | 17.17 | 4.64 | 0 | 0 | 87 | 142 | 77 | 0 | 43 | 0 | 14.833 | 0 | 0 | 0 | 0 | 0 | 0 | 5.85 | [5 empty] | 3 | 52 | 0 | 0 | 0
2019-03-12 17:25 | M59729 | 16.332 | 1590 | 1.724 | 18.5 | 1.33 | 26 | 0 | 0 | 0 | 0 | 0 | 0 | 0 | 4 | 0 | 0 | 0 | 0 | 0 | 0 | 2.5 | [5 empty] | 4 | 15 | 0 | 0 | 0
2019-03-12 19:20 | M59736 | 11.055 | 1596 | 3.423 | 4.38 | 4.08 | 0 | 0 | 315 | 107 | 43 | 0 | 103 | 0 | 8.833 | 0 | 0 | 0 | 0 | 0 | 0 | 14.684 | [5 empty] | 2 | -4 | 0 | 0 | 0
2019-03-12 19:38 | M59736 | 13.533 | 1592 | 2.478 | 8.96 | 4.58 | 0 | 0 | 317 | 0 | 0 | 0 | 0 | 0 | 6 | 0 | 0 | 0 | 0 | 0 | 0 | 11.85 | [5 empty] | 3 | 1 | 0 | 0 | 0
2019-03-12 19:50 | M59736 | 15.669 | 1593 | 2.136 | 11.99 | 3.03 | 60 | 0 | 0 | 0 | 0 | 0 | 0 | 0 | 5 | 0 | 0 | 0 | 0 | 0 | 0 | 7.167 | [5 empty] | 4 | 13 | 0 | 0 | 0
2019-03-12 21:05 | M59747 | 10.366 | 1581 | 4.602 | 6.01 | 4.18 | 0 | 0 | 108 | 0 | 298 | 0 | 59 | 0 | 10.667 | 0 | 0 | 0 | 0 | 0 | 0 | 11.516 | [5 empty] | 2 | 23 | 0 | 0 | 0
2019-03-12 21:17 | M59747 | 10.793 | 1604 | 0.427 | 7.96 | 1.95 | 80 | 0 | 0 | 0 | 0 | 0 | 0 | 0 | 1 | 0 | 0 | 0 | 0 | 0 | 0 | 10.85 | [5 empty] | 3 | -5 | 0 | 0 | 0
2019-03-12 22:11 | M59750 | 7.098 | 1545 | 4.782 | 4.34 | 2.97 | 0 | 0 | 361 | 0 | 0 | 0 | 0 | 0 | 11 | 0 | 0 | 0 | 0 | 0 | 0 | 3.183 | [5 empty] | 2 | 40 | 0 | 0 | 0
2019-03-12 22:27 | M59750 | 9.744 | 1585 | 2.646 | 8.3 | 3.96 | 46 | 0 | 0 | 33 | 208 | 0 | 43 | 0 | 6 | 0 | 0 | 0 | 0 | 0 | 0 | 9.85 | [5 empty] | 3 | 12 | 0 | 0 | 0
2019-03-12 23:56 | M59754 | 11.102 | 1586 | 5.134 | 4.02 | 2.43 | 65 | 0 | 0 | 0 | 0 | 0 | 38 | 0 | 11.667 | 0 | 0 | 0 | 0 | 0 | 0 | 30.366 | [5 empty] | 2 | 7 | 0 | 0 | 214
2019-04-12 00:03 | M59754 | 12.545 | 1593 | 1.443 | 4.72 | 0.7 | 45 | 0 | 0 | 0 | 0 | 0 | 0 | 0 | 3.333 | 0 | 0 | 0 | 0 | 0 | 0 | 3.35 | [5 empty] | 3 | 6 | 0 | 0 | 0
2019-04-12 01:09 | M59760 | 6.717 | 1615 | 1.312 | 5.76 | 3.62 | 0 | 0 | 0 | 29 | 0 | 0 | 26 | 0 | 2.833 | 0 | 0 | 0 | 0 | 0 | 0 | 21.85 | [5 empty] | 2 | -3 | 0 | 0 | 0
2019-04-12 01:17 | M59760 | 6.717 | 1612 | 0 | 7.28 | 1.52 | 45 | 0 | 0 | 0 | 0 | 0 | 0 | 0 | 0 | 0 | 0 | 0 | 0 | 0 | 0 | 7.333 | [5 empty] | 3 | -8 | 0 | 0 | 0
1/23/2020 4:22:27 AM | M62492 | 10.277 | 1567 | 1.739 | 6.19 | 1.04 | 150 | 0 | 0 | 0 | 107 | 0 | 0 | 0 | 4 | 0 | 0 | 0 | 0 | 0 | 0 | 3.333 | [5 empty] | 3 | 13 | 0 | 0 | 0
1/23/2020 5:16:50 AM | M62497 | 7.001 | 1567 | 1.759 | 4.19 | 2.28 | 0 | 0 | 0 | 69 | 119 | 0 | 54 | 0 | 4 | 0 | 0 | 0 | 0 | 0 | 0 | 12.017 | [5 empty] | 2 | -1 | 0 | 0 | 0
1/27/2020 7:08:54 AM | M62764 | 14.397 | 1535 | 8.871 | 2.99 | 2.07 | 0 | 0 | 0 | 0 | 0 | 0 | 73 | 0 | 20.167 | 0 | 0 | 0 | 0 | 0 | 0 | 15.516 | [5 empty] | 2 | 54 | 0 | 0 | 241
1/27/2020 7:15:15 AM | M62764 | 15.867 | 1589 | 1.47 | 3.31 | 0.32 | 0 | 0 | 0 | 0 | 0 | 0 | 0 | 0 | 3.333 | 0 | 0 | 0 | 0 | 0 | 0 | 3.017 | [5 empty] | 3 | 9 | 0 | 100 | 0
1/28/2020 7:09:38 AM | M62816 | 10.959 | 1554 | 6.525 | 4.86 | 2.78 | 0 | 0 | 0 | 0 | 0 | 0 | 58 | 0 | 14.667 | 0 | 0 | 0 | 0 | 0 | 0 | 4.85 | [5 empty] | 2 | 58 | 0 | 0 | 0
1/27/2020 8:20:08 AM | M62766 | 11.327 | 1538 | 7.163 | 0.07 | 0.01 | 0 | 0 | 621 | 0 | 0 | 0 | 0 | 0 | 18 | 0 | 0 | 0 | 0 | 0 | 0 | 14.867 | [5 empty] | 2 | 31 | 0 | 0 | 0
1/27/2020 8:50:49 AM | M62766 | 16.831 | 1569 | 5.504 | 2.57 | 2.5 | 0 | 0 | 0 | 54 | 0 | 51 | 33 | 0 | 12.167 | 0 | 0 | 0 | 0 | 0 | 0 | 18.516 | [5 empty] | 3 | 47 | 0 | 0 | 0
1/27/2020 8:51:39 AM | M62766 | 16.831 | 1616 | 0 | 2.77 | 0.2 | 0 | 0 | 0 | 0 | 0 | 0 | 0 | 0 | 0 | 0 | 0 | 0 | 0 | 0 | 0 | 0.833 | [5 empty] | 4 | -4 | 0 | 0 | 0
1/27/2020 8:55:59 AM | M62766 | 16.831 | 1612 | 0 | 3.82 | 1.05 | 0 | 0 | 0 | 0 | 0 | 0 | 0 | 0 | 0 | 0 | 0 | 0 | 0 | 0 | 0 | 4.333 | [5 empty] | 5 | -1 | 0 | 0 | 0
1/27/2020 9:02:50 AM | M62766 | 16.831 | 1611 | 0 | 4.87 | 1.05 | 0 | 0 | 0 | 0 | 0 | 0 | 0 | 0 | 0 | 0 | 0 | 0 | 0 | 0 | 0 | 6.85 | [5 empty] | 6 | -12 | 0 | 100 | 0
1/28/2020 7:17:38 AM | M62816 | 12.03 | 1612 | 1.071 | 5.82 | 0.96 | 0 | 0 | 0 | 0 | 0 | 0 | 0 | 0 | 2.667 | 0 | 0 | 0 | 0 | 0 | 0 | 5.333 | [5 empty] | 3 | 6 | 0 | 69 | 0
1/28/2020 7:18:28 AM | M62816 | 12.03 | 1618 | 0 | 6.02 | 0.2 | 0 | 0 | 0 | 0 | 0 | 0 | 0 | 0 | 0 | 0 | 0 | 0 | 0 | 0 | 0 | 0.833 | [5 empty] | 4 | -1 | 0 | 0 | 0
1/27/2020 2:37:16 PM | M62774 | 5.89 | 1557 | 1.129 | 8.84 | 5.77 | 0 | 0 | 0 | 0 | 194 | 0 | 28 | 0 | 0 | 2.833 | 0 | 0 | 0 | 0 | 0 | 27.017 | [5 empty] | 2 | -12 | 0 | 0 | 0
1/27/2020 2:55:57 PM | M62774 | 8.05 | 1545 | 2.16 | 13.14 | 4.3 | 0 | 0 | 0 | 40 | 0 | 0 | 15 | 0 | 0 | 5.333 | 0 | 0 | 0 | 0 | 0 | 13.35 | [5 empty] | 3 | 10 | 0 | 0 | 0
1/27/2020 3:04:47 PM | M62774 | 8.275 | 1555 | 0.225 | 15.15 | 2.01 | 0 | 0 | 0 | 0 | 0 | 0 | 0 | 0 | 0 | 0.5 | 0 | 0 | 0 | 0 | 0 | 8.333 | [5 empty] | 4 | -4 | 0 | 397 | 0
1/27/2020 1:24:32 PM | M62777 | 5.797 | 1553 | 1.603 | 6.66 | 5.01 | 0 | 0 | 84 | 44 | 73 | 44 | 95 | 0 | 0 | 0 | 4.5 | 0 | 0 | 0 | 0 | 17.85 | [5 empty] | 2 | -11 | 0 | 0 | 0
1/27/2020 1:42:03 PM | M62777 | 7.547 | 1542 | 1.75 | 9.05 | 2.39 | 0 | 0 | 0 | 0 | 0 | 0 | 0 | 0 | 0 | 4.333 | 0 | 0 | 0 | 0 | 0 | 13.184 | [5 empty] | 3 | 6 | 0 | 350 | 0
1/28/2020 8:13:01 AM | M62818 | 8.8 | 1602 | 2.12 | 3.86 | 3.15 | 0 | 0 | 0 | 30 | 0 | 0 | 58 | 0 | 4.667 | 0 | 0 | 0 | 0 | 0 | 0 | 21.7 | [5 empty] | 2 | -12 | 0 | 0 | 245
1/27/2020 11:50:08 AM | M62778 | 8.164 | 1581 | 2.176 | 6.64 | 3.57 | 0 | 0 | 33 | 200 | 259 | 0 | 172 | 0 | 0 | 0 | 5.833 | 0 | 0 | 0 | 0 | 25.7 | [5 empty] | 2 | -13 | 0 | 0 | 0
1/27/2020 12:19:19 PM | M62778 | 9.959 | 1568 | 1.795 | 12.45 | 5.81 | 0 | 0 | 0 | 54 | 111 | 123 | 122 | 0 | 0 | 4.667 | 0 | 0 | 0 | 0 | 0 | 24.516 | [5 empty] | 3 | -13 | 0 | 0 | 0
1/27/2020 12:30:10 PM | M62778 | 12.662 | 1555 | 2.703 | 13.43 | 0.98 | 0 | 0 | 0 | 0 | 0 | 0 | 0 | 0 | 6 | 0 | 0 | 0 | 0 | 0 | 0 | 4.85 | [5 empty] | 4 | 22 | 0 | 350 | 0
1/27/2020 12:31:00 PM | M62778 | 12.662 | 1577 | 0 | 13.6 | 0.17 | 0 | 0 | 0 | 0 | 0 | 0 | 0 | 0 | 0 | 0 | 0 | 0 | 0 | 0 | 0 | 0.833 | [5 empty] | 5 | -7 | 0 | 0 | 0
1/27/2020 12:32:00 PM | M62778 | 12.662 | 1570 | 0 | 13.67 | 0.07 | 0 | 0 | 0 | 0 | 0 | 0 | 0 | 0 | 0 | 0 | 0 | 0 | 0 | 0 | 0 | 1 | [5 empty] | 6 | -2 | 0 | 0 | 0
1/28/2020 8:19:41 AM | M62818 | 9.617 | 1590 | 0.817 | 4.04 | 0.18 | 0 | 0 | 0 | 0 | 0 | 0 | 0 | 0 | 1.833 | 0 | 0 | 0 | 0 | 0 | 0 | 4.834 | [5 empty] | 3 | 4 | 0 | 100 | 0
1/27/2020 3:53:10 PM | M62782 | 7.843 | 1541 | 2.117 | 2.78 | 1.31 | 0 | 0 | 0 | 38 | 71 | 0 | 23 | 0 | 0 | 5.333 | 0 | 0 | 0 | 0 | 0 | 15.184 | [5 empty] | 2 | 5 | 0 | 0 | 0
1/27/2020 4:12:01 PM | M62782 | 9.328 | 1546 | 1.485 | 3.57 | 0.79 | 0 | 0 | 0 | 0 | 0 | 0 | 0 | 0 | 0 | 3.833 | 0 | 0 | 0 | 0 | 0 | 15.017 | [5 empty] | 3 | -10 | 0 | 0 | 0
1/27/2020 4:21:21 PM | M62782 | 10.916 | 1536 | 1.588 | 4.14 | 0.57 | 0 | 0 | 0 | 0 | 0 | 0 | 0 | 0 | 0 | 4 | 0 | 0 | 0 | 0 | 0 | 5.333 | [5 empty] | 4 | 19 | 0 | 350 | 0
1/28/2020 9:15:44 AM | M62819 | 13.465 | 1516 | 9.253 | 8.57 | 5.82 | 200 | 0 | 664 | 0 | 0 | 88 | 44 | 0 | 20.833 | 0 | 0 | 0 | 0 | 0 | 0 | 9.534 | [5 empty] | 2 | 82 | 0 | 0 | 0
1/27/2020 6:35:31 PM | M62789 | 5.351 | 1566 | 1.174 | 6.92 | 3.53 | 0 | 0 | 0 | 57 | 160 | 0 | 128 | 0 | 0 | 0 | 0 | 3.333 | 0 | 0 | 0 | 17.85 | [5 empty] | 2 | -11 | 0 | 0 | 0
1/27/2020 6:43:52 PM | M62789 | 5.351 | 1555 | 0 | 8.28 | 1.36 | 0 | 0 | 0 | 0 | 0 | 0 | 0 | 0 | 0 | 0 | 0 | 0 | 0 | 0 | 0 | 8.35 | [5 empty] | 3 | -5 | 0 | 350 | 0
1/28/2020 9:21:14 AM | M62819 | 13.465 | 1598 | 0 | 9.92 | 1.35 | 0 | 0 | 0 | 0 | 0 | 0 | 0 | 0 | 0 | 0 | 0 | 0 | 0 | 0 | 0 | 5.5 | [5 empty] | 3 | -33 | 0 | 0 | 0
1/27/2020 7:33:34 PM | M62792 | 7.739 | 1546 | 2.003 | 9.23 | 6.02 | 0 | 0 | 0 | 0 | 39 | 0 | 37 | 0 | 0 | 4.667 | 0 | 0 | 0 | 0 | 0 | 19.516 | [5 empty] | 2 | -2 | 0 | 0 | 0
1/27/2020 7:58:15 PM | M62792 | 9.149 | 1544 | 1.41 | 15.35 | 6.12 | 0 | 0 | 0 | 28 | 0 | 0 | 0 | 0 | 0 | 3.5 | 0 | 0 | 0 | 0 | 0 | 21.183 | [5 empty] | 3 | -10 | 0 | 350 | 0
1/27/2020 8:04:05 PM | M62792 | 10.297 | 1534 | 1.148 | 16.2 | 0.85 | 0 | 0 | 0 | 0 | 0 | 0 | 0 | 0 | 2.5 | 0 | 0 | 0 | 0 | 0 | 0 | 3.333 | [5 empty] | 4 | 7 | 0 | 50 | 0
1/28/2020 9:22:04 AM | M62819 | 13.465 | 1565 | 0 | 10.13 | 0.21 | 0 | 0 | 0 | 0 | 0 | 0 | 0 | 0 | 0 | 0 | 0 | 0 | 0 | 0 | 0 | 0.833 | [5 empty] | 4 | -2 | 0 | 0 | 0
1/27/2020 8:53:18 PM | M62794 | 6.756 | 1554 | 1.132 | 6.7 | 3.39 | 0 | 0 | 111 | 25 | 38 | 0 | 51 | 0 | 0 | 0 | 3 | 0 | 0 | 0 | 0 | 22.017 | [5 empty] | 2 | -11 | 0 | 0 | 0
1/27/2020 9:10:49 PM | M62794 | 8.233 | 1543 | 1.477 | 11.09 | 4.39 | 0 | 0 | 0 | 0 | 0 | 0 | 0 | 0 | 0 | 3.667 | 0 | 0 | 0 | 0 | 0 | 13.85 | [5 empty] | 3 | 3 | 0 | 0 | 0
1/27/2020 9:21:29 PM | M62794 | 9.012 | 1546 | 0.779 | 11.95 | 0.86 | 0 | 0 | 0 | 0 | 0 | 0 | 0 | 0 | 0 | 2 | 0 | 0 | 0 | 0 | 0 | 8.667 | [5 empty] | 4 | 1 | 0 | 350 | 0
1/28/2020 9:27:04 AM | M62819 | 14.736 | 1563 | 1.271 | 11.35 | 1.22 | 0 | 0 | 0 | 0 | 0 | 20 | 23 | 0 | 2.667 | 0 | 0 | 0 | 0 | 0 | 0 | 2.333 | [5 empty] | 5 | 35 | 0 | 0 | 0
1/27/2020 10:21:02 PM | M62797 | 8.735 | 1542 | 3.57 | 11.46 | 8.59 | 0 | 72 | 0 | 0 | 0 | 0 | 36 | 0 | 3 | 5.167 | 0 | 0 | 0 | 0 | 0 | 26.366 | [5 empty] | 2 | 12 | 0 | 0 | 0
1/27/2020 11:47:16 PM | M62802 | 11.996 | 1559 | 0.395 | 23.21 | 7.02 | 0 | 0 | 0 | 133 | 134 | 0 | 0 | 59 | 0 | 0 | 1.167 | 0 | 0 | 0 | 0 | 27.683 | [5 empty] | 2 | -29 | 0 | 0 | 0
1/27/2020 11:59:07 PM | M62802 | 13.292 | 1530 | 1.296 | 26.12 | 2.91 | 0 | 0 | 0 | 0 | 0 | 0 | 0 | 0 | 3 | 0 | 0 | 0 | 0 | 0 | 0 | 8.85 | [5 empty] | 3 | 6 | 0 | 375 | 0
1/28/2020 11:04:29 AM | M62823 | 8.448 | 1560 | 3.248 | 11.66 | 8.82 | 0 | 0 | 0 | 0 | 0 | 0 | 0 | 0 | 0 | 0 | 9 | 0 | 0 | 0 | 0 | 57.217 | [5 empty] | 2 | 26 | 0 | 0 | 0
1/28/2020 1:12:30 AM | M62805 | 6.474 | 1558 | 1.533 | 1.51 | 1.12 | 0 | 0 | 110 | 41 | 268 | 31 | 199 | 96 | 0 | 0 | 0 | 4.167 | 0 | 0 | 0 | 15.016 | [5 empty] | 2 | -11 | 0 | 0 | 0
1/28/2020 1:23:21 AM | M62805 | 6.817 | 1547 | 0.343 | 4.13 | 2.62 | 0 | 0 | 0 | 0 | 0 | 0 | 0 | 0 | 0 | 0 | 1 | 0 | 0 | 0 | 0 | 9.85 | [5 empty] | 3 | -5 | 0 | 375 | 0
1/28/2020 1:28:41 AM | M62805 | 6.817 | 1542 | 0 | 4.61 | 0.48 | 0 | 0 | 0 | 0 | 0 | 0 | 0 | 0 | 0 | 0 | 0 | 0 | 0 | 0 | 0 | 5.333 | [5 empty] | 4 | -3 | 0 | 0 | 0
1/28/2020 2:39:45 AM | M62808 | 2.19 | 1545 | 0 | 1.01 | 0.82 | 0 | 0 | 0 | 0 | 0 | 0 | 0 | 0 | 0 | 0 | 0 | 0 | 0 | 0 | 0 | 12.85 | [5 empty] | 2 | -12 | 0 | 0 | 0
1/28/2020 2:51:45 AM | M62808 | 3.706 | 1533 | 1.516 | 2.24 | 1.23 | 0 | 0 | 0 | 0 | 144 | 0 | 104 | 223 | 3.5 | 0 | 0 | 0 | 0 | 0 | 0 | 8.5 | [5 empty] | 3 | -2 | 0 | 402 | 0
1/28/2020 12:39:54 PM | M62825 | 5.516 | 1614 | 0 | 0.39 | 0.05 | 0 | 0 | 0 | 0 | 0 | 0 | 0 | 0 | 0 | 0 | 0 | 0 | 0 | 0 | 0 | 1.833 | [5 empty] | 2 | -12 | 0 | 0 | 0
1/28/2020 3:51:58 AM | M62810 | 7.106 | 1537 | 2.274 | 9.76 | 5.01 | 0 | 0 | 0 | 0 | 170 | 21 | 103 | 168 | 5 | 0 | 0 | 0 | 0 | 0 | 0 | 17.183 | [5 empty] | 2 | 1 | 0 | 0 | 0
1/28/2020 4:07:59 AM | M62810 | 8.162 | 1538 | 1.056 | 13.69 | 3.93 | 0 | 0 | 0 | 0 | 0 | 0 | 0 | 0 | 2.333 | 0 | 0 | 0 | 0 | 0 | 0 | 13.684 | [5 empty] | 3 | -3 | 0 | 0 | 0
1/28/2020 4:11:39 AM | M62810 | 8.162 | 1535 | 0 | 14.57 | 0.88 | 0 | 0 | 0 | 0 | 0 | 0 | 0 | 0 | 0 | 0 | 0 | 0 | 0 | 0 | 0 | 3.667 | [5 empty] | 4 | 0 | 0 | 375 | 0
1/28/2020 12:40:44 PM | M62825 | 5.516 | 1602 | 0 | 0.42 | 0.03 | 0 | 0 | 0 | 0 | 0 | 0 | 0 | 0 | 0 | 0 | 0 | 0 | 0 | 0 | 0 | 0.833 | [5 empty] | 3 | -13 | 0 | 0 | 0
1/28/2020 12:41:34 PM | M62825 | 5.516 | 1589 | 0 | 0.46 | 0.04 | 0 | 0 | 0 | 0 | 0 | 0 | 0 | 0 | 0 | 0 | 0 | 0 | 0 | 0 | 0 | 0.833 | [5 empty] | 4 | 1 | 0 | 0 | 0
1/28/2020 12:46:44 PM | M62825 | 7.312 | 1590 | 1.796 | 0.94 | 0.48 | 0 | 0 | 617 | 0 | 0 | 0 | 0 | 0 | 4 | 0 | 0 | 0 | 0 | 0 | 0 | 1.167 | [5 empty] | 5 | 10 | 0 | 0 | 0
1/28/2020 12:47:14 PM | M62825 | 7.312 | 1600 | 0 | 1.06 | 0.12 | 0 | 0 | 0 | 0 | 0 | 0 | 0 | 0 | 0 | 0 | 0 | 0 | 0 | 0 | 0 | 0.5 | [5 empty] | 6 | -2 | 0 | 0 | 0
1/28/2020 12:57:24 PM | M62825 | 10.47 | 1598 | 3.158 | 2.28 | 1.22 | 0 | 83 | 0 | 0 | 108 | 0 | 54 | 0 | 7 | 0 | 0 | 0 | 0 | 0 | 0 | 3.167 | [5 empty] | 7 | 24 | 0 | 0 | 0
1/28/2020 12:58:45 PM | M62825 | 10.47 | 1622 | 0 | 2.61 | 0.33 | 0 | 0 | 0 | 0 | 0 | 0 | 0 | 0 | 0 | 0 | 0 | 0 | 0 | 0 | 0 | 1.35 | [5 empty] | 8 | -2 | 0 | 0 | 0
3/17/2020 11:11:17 PM | M65879 | 10.292 | 1542 | 4.039 | 8.18 | 5.41 | 0 | 0 | 0 | 34 | 253 | 43 | 44 | 0 | 9.833 | 0 | 0 | 0 | 0 | 0 | 0 | 12.35 | [5 empty] | 2 | 21 | 0 | 0 | 0
3/17/2020 11:29:18 PM | M65879 | 12.037 | 1563 | 1.745 | 12.74 | 4.56 | 0 | 0 | 0 | 0 | 0 | 0 | 34 | 0 | 4.333 | 0 | 0 | 0 | 0 | 0 | 0 | 13.684 | [5 empty] | 3 | 6 | 0 | 250 | 0
3/17/2020 10:14:54 PM | M65876 | 10.056 | 1549 | 0 | 7.56 | 0 | 0 | 0 | 0 | 0 | 0 | 0 | 0 | 0 | 0 | 0 | 0 | 0 | 0 | 0 | 0 | 0.833 | [5 empty] | 5 | 18 | 0 | 0 | 0
3/30/2020 8:20:10 AM | M66648 | 10.398 | 1504 | 6.315 | 5.37 | 2.87 | 0 | 0 | 112 | 0 | 0 | 27 | 83 | 0 | 14.667 | 0 | 0 | 0 | 0 | 0 | 0 | 5.183 | [5 empty] | 2 | 57 | 0 | 0 | 0
3/18/2020 12:43:12 AM | M65881 | 7.585 | 1586 | 1.166 | 2.12 | 1.21 | 0 | 0 | 0 | 33 | 120 | 38 | 109 | 0 | 3 | 0 | 0 | 0 | 0 | 0 | 0 | 18.017 | [5 empty] | 2 | -8 | 0 | 0 | 0
3/18/2020 12:56:22 AM | M65881 | 7.585 | 1578 | 0 | 3.03 | 0.91 | 0 | 0 | 0 | 0 | 0 | 0 | 0 | 0 | 0 | 0 | 0 | 0 | 0 | 0 | 0 | 13.167 | [5 empty] | 3 | -10 | 0 | 0 | 0
3/30/2020 8:58:42 AM | M66648 | 14.285 | 1561 | 3.887 | 10.88 | 5.51 | 0 | 0 | 0 | 82 | 0 | 0 | 29 | 0 | 9 | 0 | 0 | 0 | 0 | 0 | 0 | 29.533 | [5 empty] | 3 | 16 | 0 | 0 | 0
3/18/2020 1:49:45 AM | M65886 | 8.214 | 1540 | 3.932 | 4.85 | 3.33 | 0 | 0 | 0 | 0 | 251 | 0 | 50 | 0 | 9.5 | 0 | 0 | 0 | 0 | 0 | 0 | 13.85 | [5 empty] | 2 | 21 | 0 | 0 | 0
3/18/2020 2:12:56 AM | M65886 | 9.945 | 1561 | 1.731 | 8.17 | 3.32 | 0 | 0 | 0 | 25 | 59 | 33 | 22 | 0 | 4 | 0 | 0 | 0 | 0 | 0 | 0 | 19.183 | [5 empty] | 3 | 1 | 0 | 0 | 0
3/18/2020 2:20:06 AM | M65886 | 11.252 | 1562 | 1.307 | 9.17 | 1 | 0 | 0 | 0 | 0 | 0 | 0 | 0 | 0 | 3.167 | 0 | 0 | 0 | 0 | 0 | 0 | 4 | [5 empty] | 4 | 6 | 0 | 0 | 0
3/30/2020 9:19:43 AM | M66648 | 14.285 | 1577 | 0 | 14.28 | 3.4 | 0 | 0 | 0 | 0 | 0 | 23 | 14 | 0 | 0 | 0 | 0 | 0 | 0 | 0 | 0 | 21.017 | [5 empty] | 4 | -21 | 0 | 0 | 0
3/18/2020 3:17:59 AM | M65888 | 10.966 | 1535 | 6.636 | 8.27 | 5.98 | 0 | 0 | 106 | 41 | 205 | 0 | 83 | 0 | 15.667 | 0 | 0 | 0 | 0 | 0 | 0 | 9.35 | [5 empty] | 2 | 41 | 0 | 0 | 0
3/18/2020 3:38:30 AM | M65888 | 12.329 | 1576 | 1.363 | 13.5 | 5.23 | 0 | 0 | 0 | 0 | 55 | 0 | 21 | 0 | 3.333 | 0 | 0 | 0 | 0 | 0 | 0 | 17.184 | [5 empty] | 3 | -9 | 0 | 250 | 0
3/30/2020 9:29:04 AM | M66648 | 15.705 | 1556 | 1.42 | 16.45 | 2.17 | 0 | 0 | 0 | 0 | 0 | 0 | 0 | 0 | 3.5 | 0 | 0 | 0 | 0 | 0 | 0 | 5.85 | [5 empty] | 5 | 8 | 0 | 400 | 0
3/18/2020 4:51:14 AM | M65893 | 5.278 | 1555 | 2.316 | 1.28 | 0.57 | 0 | 0 | 222 | 0 | 0 | 0 | 0 | 0 | 6.333 | 0 | 0 | 0 | 0 | 0 | 0 | 10.684 | [5 empty] | 2 | 3 | 0 | 0 | 0
3/18/2020 5:00:44 AM | M65893 | 6.659 | 1558 | 1.381 | 1.56 | 0.28 | 0 | 0 | 0 | 0 | 216 | 0 | 81 | 0 | 3.5 | 0 | 0 | 0 | 0 | 0 | 0 | 6 | [5 empty] | 3 | 1 | 0 | 250 | 0
3/18/2020 5:05:24 AM | M65893 | 7.643 | 1559 | 0.984 | 1.71 | 0.15 | 0 | 0 | 0 | 0 | 0 | 0 | 0 | 0 | 2.5 | 0 | 0 | 0 | 0 | 0 | 0 | 2.167 | [5 empty] | 4 | 7 | 0 | 0 | 0
3/30/2020 10:25:26 AM | M66653 | 10.657 | 1522 | 4.248 | 2.49 | 1.18 | 0 | 112 | 117 | 42 | 0 | 152 | 203 | 0 | 5.833 | 4.5 | 0 | 0 | 0 | 0 | 0 | 19.35 | [5 empty] | 2 | 13 | 0 | 0 | 0
3/30/2020 10:33:47 AM | M66653 | 13.016 | 1535 | 2.359 | 4.27 | 1.78 | 0 | 0 | 0 | 0 | 0 | 0 | 0 | 0 | 5.5 | 0 | 0 | 0 | 0 | 0 | 0 | 2.85 | [5 empty] | 3 | 20 | 0 | 0 | 0
3/30/2020 10:42:27 AM | M66653 | 13.016 | 1555 | 0 | 5.54 | 1.27 | 0 | 0 | 0 | 0 | 0 | 0 | 53 | 31 | 0 | 0 | 0 | 0 | 0 | 0 | 0 | 8.667 | [5 empty] | 4 | -11 | 0 | 400 | 0
3/30/2020 11:47:00 AM | M66655 | 11.507 | 1506 | 5.803 | 2.57 | 0.73 | 0 | 0 | 185 | 0 | 0 | 0 | 0 | 0 | 13.667 | 0 | 0 | 0 | 0 | 0 | 0 | 7.183 | [5 empty] | 2 | 33 | 0 | 0 | 0
3/30/2020 11:56:01 AM | M66655 | 13.066 | 1539 | 1.559 | 3.22 | 0.65 | 0 | 127 | 0 | 0 | 0 | 0 | 201 | 38 | 0.833 | 3.167 | 0 | 0 | 0 | 0 | 0 | 5.017 | [5 empty] | 3 | 3 | 0 | 350 | 0
3/30/2020 12:53:24 PM | M66659 | 8.231 | 1542 | 0.776 | 5.14 | 3.34 | 0 | 0 | 0 | 0 | 0 | 0 | 0 | 0 | 0 | 2 | 0 | 0 | 0 | 0 | 0 | 11.85 | [5 empty] | 2 | -5 | 0 | 0 | 0
3/30/2020 1:07:04 PM | M66659 | 9.94 | 1537 | 1.709 | 8.38 | 3.24 | 0 | 59 | 104 | 0 | 0 | 0 | 32 | 36 | 0 | 4.167 | 0 | 0 | 0 | 0 | 0 | 9.5 | [5 empty] | 3 | 8 | 0 | 0 | 0
3/30/2020 1:12:44 PM | M66659 | 10.599 | 1545 | 0.659 | 9.47 | 1.09 | 0 | 0 | 0 | 0 | 0 | 0 | 0 | 0 | 0 | 1.667 | 0 | 0 | 0 | 0 | 0 | 4 | [5 empty] | 4 | 1 | 0 | 350 | 0
3/30/2020 2:07:17 PM | M66661 | 8.244 | 1519 | 4.414 | 5.26 | 2.89 | 0 | 0 | 0 | 0 | 0 | 77 | 43 | 0 | 10.167 | 0 | 0 | 0 | 0 | 0 | 0 | 10.516 | [5 empty] | 2 | 35 | 0 | 0 | 0
3/30/2020 2:13:37 PM | M66661 | 8.244 | 1554 | 0 | 6.65 | 1.39 | 0 | 0 | 0 | 0 | 0 | 0 | 0 | 0 | 0 | 0 | 0 | 0 | 0 | 0 | 0 | 6.333 | [5 empty] | 3 | -35 | 0 | 377 | 0
3/30/2020 2:14:17 PM | M66661 | 8.244 | 1519 | 0 | 6.75 | 0.1 | 0 | 0 | 0 | 0 | 0 | 0 | 0 | 0 | 0 | 0 | 0 | 0 | 0 | 0 | 0 | 0.667 | [5 empty] | 4 | 9 | 0 | 0 | 0
3/30/2020 2:15:17 PM | M66661 | 8.244 | 1528 | 0 | 6.9 | 0.15 | 0 | 0 | 0 | 0 | 0 | 0 | 0 | 0 | 0 | 0 | 0 | 0 | 0 | 0 | 0 | 1 | [5 empty] | 5 | 3 | 0 | 0 | 0
3/30/2020 3:01:50 PM | M66665 | 6.809 | 1530 | 1.697 | 6.62 | 2.49 | 0 | 0 | 107 | 0 | 0 | 27 | 0 | 0 | 4 | 0 | 0 | 0 | 0 | 0 | 0 | 12.85 | [5 empty] | 2 | 6 | 0 | 0 | 0
3/30/2020 3:24:41 PM | M66665 | 9.575 | 1536 | 2.766 | 11.74 | 5.12 | 0 | 0 | 0 | 29 | 0 | 20 | 129 | 48 | 6.667 | 0 | 0 | 0 | 0 | 0 | 0 | 16.183 | [5 empty] | 3 | 11 | 0 | 205 | 0
3/30/2020 4:32:54 PM | M66667 | 8.48 | 1529 | 3.331 | 6.62 | 4.68 | 0 | 161 | 0 | 26 | 0 | 24 | 158 | 0 | 8 | 0 | 0 | 0 | 0 | 0 | 0 | 13.683 | [5 empty] | 2 | 6 | 0 | 0 | 0
3/30/2020 4:39:24 PM | M66667 | 9.284 | 1535 | 0.804 | 8.23 | 1.61 | 0 | 0 | 0 | 0 | 0 | 0 | 0 | 0 | 1.833 | 0 | 0 | 0 | 0 | 0 | 0 | 4.667 | [5 empty] | 3 | 2 | 0 | 350 | 0
3/30/2020 5:21:06 PM | M66670 | 8.943 | 1496 | 4.195 | 5.58 | 2.31 | 0 | 0 | 107 | 0 | 0 | 0 | 0 | 0 | 10.5 | 0 | 0 | 0 | 0 | 0 | 0 | 4 | [5 empty] | 2 | 31 | 0 | 0 | 0
3/30/2020 5:31:07 PM | M66670 | 11.795 | 1527 | 2.852 | 7.65 | 2.07 | 0 | 216 | 0 | 19 | 0 | 0 | 126 | 35 | 6.5 | 0 | 0 | 0 | 0 | 0 | 0 | 3.517 | [5 empty] | 3 | 15 | 0 | 0 | 0
3/30/2020 5:44:08 PM | M66670 | 12.55 | 1542 | 0.755 | 10.58 | 2.93 | 0 | 0 | 0 | 0 | 0 | 0 | 0 | 0 | 2 | 0 | 0 | 0 | 0 | 0 | 0 | 11.017 | [5 empty] | 4 | -2 | 0 | 350 | 0
3/30/2020 6:42:20 PM | M66673 | 8.313 | 1531 | 3.058 | 8.01 | 4.57 | 0 | 53 | 0 | 29 | 0 | 0 | 93 | 23 | 7.333 | 0 | 0 | 0 | 0 | 0 | 0 | 17.017 | [5 empty] | 2 | 10 | 0 | 0 | 0
3/30/2020 6:59:01 PM | M66673 | 9.986 | 1541 | 1.673 | 11.19 | 3.18 | 0 | 0 | 0 | 0 | 0 | 0 | 0 | 0 | 4 | 0 | 0 | 0 | 0 | 0 | 0 | 12.683 | [5 empty] | 3 | 2 | 0 | 350 | 0
3/30/2020 7:56:54 PM | M66677 | 10.172 | 1518 | 5.144 | 9.37 | 5.95 | 0 | 51 | 0 | 0 | 0 | 24 | 94 | 30 | 12.667 | 0 | 0 | 0 | 0 | 0 | 0 | 15.516 | [5 empty] | 2 | 30 | 0 | 0 | 0
3/30/2020 9:11:48 PM | M66678 | 8.494 | 1551 | 0.95 | 8.86 | 3.99 | 0 | 0 | 0 | 0 | 0 | 0 | 0 | 0 | 2.167 | 0 | 0 | 0 | 0 | 0 | 0 | 16.516 | [5 empty] | 2 | -7 | 0 | 0 | 0
3/30/2020 9:22:38 PM | M66678 | 10.304 | 1544 | 1.81 | 11.14 | 2.28 | 0 | 66 | 0 | 0 | 0 | 22 | 151 | 68 | 0 | 0 | 5 | 0 | 0 | 0 | 0 | 5.833 | [5 empty] | 3 | -2 | 0 | 352 | 0
3/30/2020 10:34:02 PM | M66680 | 5.33 | 1552 | 1.391 | 8.17 | 4.44 | 0 | 0 | 0 | 13 | 115 | 18 | 90 | 86 | 0 | 3.833 | 0 | 0 | 0 | 0 | 0 | 25.034 | [5 empty] | 2 | -17 | 0 | 0 | 0
3/30/2020 11:32:34 PM | M66687 | 5.639 | 1577 | 1.106 | 8.54 | 5.21 | 0 | 0 | 226 | 17 | 81 | 19 | 108 | 0 | 0 | 0 | 3.167 | 0 | 0 | 0 | 0 | 19.016 | [5 empty] | 2 | -22 | 0 | 0 | 0
3/30/2020 11:43:25 PM | M66687 | 5.869 | 1555 | 0.23 | 11.07 | 2.53 | 0 | 0 | 0 | 0 | 0 | 0 | 0 | 0 | 0 | 0 | 0.667 | 0 | 0 | 0 | 0 | 10.183 | [5 empty] | 3 | -4 | 0 | 350 | 0
3/31/2020 1:00:59 AM | M66689 | 5.931 | 1546 | 1.936 | 5.99 | 3.78 | 0 | 0 | 69 | 0 | 114 | 0 | 94 | 0 | 4.833 | 0 | 0 | 0 | 0 | 0 | 0 | 19.35 | [5 empty] | 2 | -3 | 0 | 350 | 0
3/31/2020 2:12:02 AM | M66693 | 11.031 | 1518 | 5.693 | 4.73 | 1.92 | 0 | 0 | 0 | 30 | 159 | 18 | 115 | 0 | 13.667 | 0 | 0 | 0 | 0 | 0 | 0 | 17.683 | [5 empty] | 2 | 41 | 0 | 350 | 0
3/31/2020 3:07:45 AM | M66696 | 6.026 | 1549 | 1.628 | 2.23 | 1 | 0 | 0 | 0 | 24 | 89 | 23 | 135 | 0 | 4 | 0 | 0 | 0 | 0 | 0 | 0 | 18.017 | [5 empty] | 2 | -9 | 0 | 0 | 0
3/31/2020 3:19:35 AM | M66696 | 6.864 | 1540 | 0.838 | 2.91 | 0.68 | 0 | 0 | 0 | 0 | 0 | 0 | 0 | 0 | 2 | 0 | 0 | 0 | 0 | 0 | 0 | 9.833 | [5 empty] | 3 | 0 | 0 | 350 | 0
3/31/2020 4:26:49 AM | M66700 | 7.989 | 1538 | 3.493 | 3.01 | 1.91 | 0 | 0 | 57 | 0 | 0 | 0 | 54 | 0 | 8.333 | 0 | 0 | 0 | 0 | 0 | 0 | 28.367 | [5 empty] | 2 | 0 | 0 | 0 | 0
2/24/2020 6:49:01 AM | M64499 | 5.355 | 1574 | 0 | 5.26 | 4.07 | 0 | 0 | 0 | 74 | 88 | 17 | 94 | 0 | 0 | 0 | 0 | 0 | 0 | 0 | 0 | 16.333 | [5 empty] | 2 | -23 | 0 | 0 | 0
2/24/2020 6:56:52 AM | M64499 | 6.117 | 1551 | 0.762 | 7.22 | 1.96 | 0 | 0 | 0 | 0 | 0 | 0 | 0 | 0 | 0 | 0 | 2.167 | 0 | 0 | 0 | 0 | 5.683 | [5 empty] | 3 | -4 | 0 | 350 | 0
2/24/2020 8:03:05 AM | M64501 | 4.296 | 1544 | 1.549 | 4.21 | 2.64 | 0 | 0 | 0 | 0 | 0 | 0 | 0 | 0 | 3.333 | 0 | 0 | 0 | 0 | 0 | 0 | 10.184 | [5 empty] | 2 | 2 | 0 | 0 | 0
2/24/2020 8:12:15 AM | M64501 | 5.562 | 1546 | 1.266 | 6.32 | 2.11 | 0 | 0 | 0 | 58 | 68 | 22 | 93 | 0 | 0 | 3 | 0 | 0 | 0 | 0 | 0 | 6.167 | [5 empty] | 3 | 4 | 0 | 300 | 0
2/24/2020 9:21:59 AM | M64503 | 5.007 | 1535 | 2.257 | 0.04 | 0 | 0 | 0 | 0 | 44 | 0 | 0 | 0 | 0 | 5.167 | 0 | 0 | 0 | 0 | 0 | 0 | 4.35 | [5 empty] | 2 | 8 | 0 | 300 | 0
2/27/2020 7:14:22 AM | M64683 | 9.947 | 1567 | 4.892 | 9.87 | 5.71 | 0 | 0 | 188 | 0 | 0 | 19 | 62 | 0 | 0 | 12.167 | 0 | 0 | 0 | 0 | 0 | 10.7 | [5 empty] | 2 | 31 | 0 | 0 | 0
2/24/2020 10:24:42 AM | M64505 | 7.476 | 1542 | 3.104 | 5.26 | 3.09 | 0 | 0 | 0 | 47 | 112 | 0 | 45 | 0 | 7 | 0 | 0 | 0 | 0 | 0 | 0 | 12.683 | [5 empty] | 2 | 6 | 0 | 0 | 0
2/24/2020 10:33:02 AM | M64505 | 8.355 | 1548 | 0.879 | 6.56 | 1.3 | 0 | 0 | 0 | 0 | 0 | 0 | 0 | 0 | 0 | 2.167 | 0 | 0 | 0 | 0 | 0 | 6.166 | [5 empty] | 3 | 0 | 0 | 300 | 0
2/24/2020 11:19:54 AM | M64506 | 5.516 | 1559 | 1.146 | 9.21 | 4.95 | 0 | 0 | 0 | 0 | 92 | 0 | 17 | 0 | 0 | 2.833 | 0 | 0 | 0 | 0 | 0 | 18.517 | [5 empty] | 2 | -10 | 0 | 0 | 0
2/24/2020 11:26:45 AM | M64506 | 5.938 | 1549 | 0.422 | 10.62 | 1.41 | 0 | 0 | 0 | 0 | 0 | 0 | 0 | 0 | 0 | 1 | 0 | 0 | 0 | 0 | 0 | 5.85 | [5 empty] | 3 | 0 | 0 | 300 | 0
2/24/2020 12:21:27 PM | M64508 | 5.604 | 1560 | 0.485 | 3.7 | 1.4 | 0 | 0 | 0 | 0 | 66 | 0 | 0 | 0 | 1 | 0 | 0 | 0 | 0 | 0 | 0 | 12.5 | [5 empty] | 2 | -20 | 0 | 0 | 0
2/24/2020 12:33:08 PM | M64508 | 7.943 | 1540 | 2.339 | 4.53 | 0.83 | 0 | 0 | 0 | 0 | 0 | 0 | 0 | 0 | 5 | 0 | 0 | 0 | 0 | 0 | 0 | 6.683 | [5 empty] | 3 | 13 | 0 | 400 | 0
2/24/2020 12:37:28 PM | M64508 | 7.943 | 1553 | 0 | 4.6 | 0.07 | 0 | 0 | 0 | 0 | 0 | 0 | 0 | 0 | 0 | 0 | 0 | 0 | 0 | 0 | 0 | 4.333 | [5 empty] | 4 | -1 | 0 | 0 | 0
2/27/2020 9:34:08 AM | M64685 | 11.619 | 1569 | 4.895 | 9.1 | 6.54 | 0 | 0 | 0 | 52 | 0 | 23 | 63 | 0 | 10.833 | 0 | 0 | 0 | 0 | 0 | 0 | 15.517 | [5 empty] | 2 | 32 | 0 | 0 | 0
2/24/2020 4:57:31 PM | M64510 | 8.548 | 1526 | 4.2 | 3.35 | 2.74 | 0 | 0 | 0 | 0 | 0 | 0 | 0 | 0 | 10 | 0 | 0 | 0 | 0 | 0 | 0 | 3.35 | [5 empty] | 2 | 40 | 0 | 0 | 0
2/24/2020 5:24:22 PM | M64510 | 9.943 | 1566 | 1.395 | 9.67 | 6.32 | 0 | 0 | 0 | 33 | 121 | 0 | 37 | 0 | 3.167 | 0 | 0 | 0 | 0 | 0 | 0 | 23.683 | [5 empty] | 3 | -12 | 0 | 0 | 0
2/24/2020 5:34:33 PM | M64510 | 10.902 | 1554 | 0.959 | 12.18 | 2.51 | 0 | 0 | 0 | 0 | 0 | 0 | 0 | 0 | 2.167 | 0 | 0 | 0 | 0 | 0 | 0 | 8.016 | [5 empty] | 4 | -2 | 0 | 250 | 0
2/27/2020 9:43:09 AM | M64685 | 12.753 | 1601 | 1.134 | 10.92 | 1.82 | 0 | 0 | 0 | 0 | 0 | 0 | 0 | 0 | 2.5 | 0 | 0 | 0 | 0 | 0 | 0 | 6.517 | [5 empty] | 3 | 6 | 0 | 120 | 0
2/24/2020 7:32:58 PM | M64512 | 7.81 | 1548 | 3.05 | 5.63 | 5.3 | 0 | 0 | 0 | 0 | 123 | 20 | 41 | 0 | 6.833 | 0 | 0 | 0 | 0 | 0 | 0 | 16.017 | [5 empty] | 2 | 9 | 0 | 0 | 0
2/24/2020 7:43:29 PM | M64512 | 8.903 | 1557 | 1.093 | 8.26 | 2.63 | 0 | 0 | 0 | 0 | 0 | 0 | 0 | 0 | 2.667 | 0 | 0 | 0 | 0 | 0 | 0 | 7.85 | [5 empty] | 3 | 2 | 0 | 250 | 0
2/24/2020 3:02:05 PM | M64516 | 9.827 | 1563 | 2.995 | 9.49 | 4.3 | 0 | 0 | 0 | 100 | 169 | 0 | 69 | 0 | 6.333 | 0 | 0 | 0 | 0 | 0 | 0 | 17.017 | [5 empty] | 2 | 10 | 0 | 0 | 0
2/24/2020 3:09:46 PM | M64516 | 10.991 | 1573 | 1.164 | 10.88 | 1.39 | 190 | 0 | 0 | 0 | 0 | 0 | 0 | 0 | 2.5 | 0 | 0 | 0 | 0 | 0 | 0 | 5.183 | [5 empty] | 3 | 5 | 0 | 0 | 0
2/27/2020 11:01:43 AM | M64687 | 12.615 | 1554 | 6.433 | 10.33 | 6.78 | 0 | 0 | 105 | 59 | 26 | 0 | 42 | 0 | 14.833 | 0 | 0 | 0 | 0 | 0 | 0 | 13.2 | [5 empty] | 2 | 35 | 0 | 0 | 0
2/24/2020 4:02:58 PM | M64518 | 6.857 | 1555 | 2.709 | 8.09 | 5.06 | 0 | 0 | 0 | 0 | 239 | 0 | 75 | 0 | 6 | 0 | 0 | 0 | 0 | 0 | 0 | 16.85 | [5 empty] | 2 | 7 | 0 | 0 | 0
2/24/2020 4:13:19 PM | M64518 | 7.53 | 1562 | 0.673 | 9.57 | 1.48 | 150 | 0 | 0 | 0 | 0 | 0 | 0 | 0 | 1.5 | 0 | 0 | 0 | 0 | 0 | 0 | 8.85 | [5 empty] | 3 | -9 | 0 | 0 | 0
2/24/2020 4:14:19 PM | M64518 | 7.53 | 1553 | 0 | 9.67 | 0.1 | 0 | 0 | 0 | 0 | 0 | 0 | 0 | 0 | 0 | 0 | 0 | 0 | 0 | 0 | 0 | 1 | [5 empty] | 4 | 5 | 0 | 0 | 0
2/27/2020 11:13:23 AM | M64687 | 14.428 | 1589 | 1.813 | 13.21 | 2.88 | 0 | 0 | 131 | 0 | 0 | 0 | 0 | 0 | 4.667 | 0 | 0 | 0 | 0 | 0 | 0 | 7 | [5 empty] | 3 | 15 | 0 | 120 | 0
2/24/2020 8:34:21 PM | M64528 | 7.888 | 1539 | 3.565 | 4.69 | 3.06 | 0 | 0 | 0 | 42 | 40 | 20 | 48 | 0 | 8 | 0 | 0 | 0 | 0 | 0 | 0 | 10.517 | [5 empty] | 2 | 21 | 0 | 0 | 0
2/24/2020 8:46:22 PM | M64528 | 8.777 | 1560 | 0.889 | 6.45 | 1.76 | 0 | 0 | 0 | 0 | 0 | 0 | 0 | 0 | 2.167 | 0 | 0 | 0 | 0 | 0 | 0 | 9.85 | [5 empty] | 3 | -2 | 0 | 250 | 0
2/24/2020 9:55:15 PM | M64532 | 5.259 | 1548 | 1.622 | 0.91 | 0.84 | 0 | 0 | 0 | 0 | 0 | 0 | 0 | 0 | 3.5 | 0 | 0 | 0 | 0 | 0 | 0 | 7.167 | [5 empty] | 2 | 13 | 0 | 0 | 0
2/24/2020 10:04:26 PM | M64532 | 6.399 | 1561 | 1.14 | 1.73 | 0.82 | 0 | 0 | 0 | 44 | 124 | 0 | 136 | 0 | 0 | 0 | 0 | 3.167 | 0 | 0 | 0 | 6.016 | [5 empty] | 3 | -2 | 0 | 250 | 0
2/27/2020 12:17:06 PM | M64691 | 6.927 | 1588 | 2.264 | 5.64 | 4 | 0 | 0 | 0 | 40 | 113 | 0 | 64 | 0 | 5.333 | 0 | 0 | 0 | 0 | 0 | 0 | 31.2 | [5 empty] | 2 | -18 | 0 | 0 | 0
2/24/2020 10:58:28 PM | M64535 | 7.829 | 1527 | 3.919 | 1.62 | 1.14 | 0 | 0 | 0 | 0 | 0 | 0 | 0 | 0 | 0 | 9.833 | 0 | 0 | 0 | 0 | 0 | 4.5 | [5 empty] | 2 | 31 | 0 | 0 | 0
2/24/2020 11:06:39 PM | M64535 | 8.914 | 1558 | 1.085 | 2.06 | 0.44 | 0 | 0 | 0 | 0 | 25 | 36 | 104 | 0 | 0 | 2.667 | 0 | 0 | 0 | 0 | 0 | 5.516 | [5 empty] | 3 | 1 | 0 | 250 | 0
2/27/2020 12:28:07 PM | M64691 | 9.959 | 1570 | 3.032 | 6.77 | 1.13 | 0 | 0 | 0 | 0 | 0 | 0 | 0 | 0 | 7 | 0 | 0 | 0 | 0 | 0 | 0 | 4.017 | [5 empty] | 3 | 19 | 0 | 120 | 0
2/24/2020 11:57:41 PM | M64537 | 7.59 | 1553 | 2.104 | 5.75 | 3.77 | 0 | 0 | 0 | 54 | 138 | 0 | 0 | 0 | 5 | 0 | 0 | 0 | 0 | 0 | 0 | 21.517 | [5 empty] | 2 | 2 | 0 | 0 | 0
2/25/2020 12:17:52 AM | M64537 | 8.8 | 1555 | 1.21 | 8.65 | 2.9 | 0 | 0 | 0 | 0 | 0 | 20 | 26 | 0 | 2.667 | 0 | 0 | 0 | 0 | 0 | 0 | 17.516 | [5 empty] | 3 | -3 | 0 | 250 | 0
2/25/2020 1:17:45 AM | M64540 | 9.647 | 1515 | 4.182 | 6.68 | 2.28 | 0 | 0 | 0 | 0 | 0 | 0 | 0 | 0 | 10 | 0 | 0 | 0 | 0 | 0 | 0 | 3.183 | [5 empty] | 2 | 37 | 0 | 0 | 0
2/25/2020 1:27:55 AM | M64540 | 10.897 | 1552 | 1.25 | 8.34 | 1.66 | 0 | 0 | 43 | 27 | 225 | 0 | 0 | 0 | 2.833 | 0 | 0 | 0 | 0 | 0 | 0 | 7.334 | [5 empty] | 3 | 2 | 0 | 250 | 0
2/27/2020 1:43:50 PM | M64693 | 10.27 | 1599 | 2.699 | 9.09 | 4.68 | 0 | 122 | 0 | 0 | 181 | 0 | 33 | 0 | 0.5 | 6 | 0 | 0 | 0 | 0 | 0 | 24.517 | [5 empty] | 2 | -7 | 0 | 0 | 0
2/25/2020 2:21:28 AM | M64543 | 5.911 | 1535 | 2.134 | 2.3 | 0.44 | 0 | 0 | 104 | 0 | 205 | 0 | 104 | 0 | 5 | 0 | 0 | 0 | 0 | 0 | 0 | 8.35 | [5 empty] | 2 | 5 | 0 | 0 | 0
2/25/2020 2:34:19 AM | M64543 | 8.25 | 1540 | 2.339 | 3.36 | 1.06 | 0 | 0 | 0 | 0 | 0 | 0 | 0 | 0 | 5.333 | 0 | 0 | 0 | 0 | 0 | 0 | 7.517 | [5 empty] | 3 | 17 | 0 | 313 | 0
2/27/2020 1:51:51 PM | M64693 | 11.466 | 1592 | 1.196 | 10.37 | 1.28 | 0 | 0 | 0 | 0 | 0 | 0 | 0 | 0 | 2.667 | 0 | 0 | 0 | 0 | 0 | 0 | 5.35 | [5 empty] | 3 | 10 | 0 | 120 | 0
2/25/2020 4:11:23 AM | M64546 | 8.053 | 1507 | 4.524 | 5.16 | 2.05 | 0 | 0 | 127 | 0 | 0 | 0 | 0 | 0 | 10 | 0 | 0 | 0 | 0 | 0 | 0 | 2.5 | [5 empty] | 2 | 47 | 0 | 0 | 0
2/25/2020 4:30:54 AM | M64546 | 9.621 | 1554 | 1.568 | 7.29 | 2.13 | 0 | 0 | 0 | 50 | 235 | 53 | 65 | 0 | 0 | 4.167 | 0 | 0 | 0 | 0 | 0 | 15.35 | [5 empty] | 3 | 1 | 0 | 0 | 0
2/25/2020 4:40:55 AM | M64546 | 9.621 | 1555 | 0 | 8.36 | 1.07 | 0 | 0 | 0 | 0 | 0 | 0 | 0 | 0 | 0 | 0 | 0 | 0 | 0 | 0 | 0 | 10.017 | [5 empty] | 4 | -5 | 0 | 0 | 0
2/25/2020 4:48:35 AM | M64546 | 10.168 | 1550 | 0.547 | 9.64 | 1.28 | 0 | 0 | 0 | 0 | 0 | 28 | 25 | 0 | 0 | 0 | 1.5 | 0 | 0 | 0 | 0 | 6.167 | [5 empty] | 5 | -5 | 0 | 250 | 0
2/25/2020 3:24:11 AM | M64547 | 8.245 | 1516 | 4.114 | 2.67 | 1.35 | 0 | 0 | 0 | 0 | 177 | 25 | 64 | 0 | 9 | 0 | 0 | 0 | 0 | 0 | 0 | 9.017 | [5 empty] | 2 | 31 | 0 | 0 | 0
2/25/2020 3:32:41 AM | M64547 | 9.496 | 1547 | 1.251 | 4.73 | 2.06 | 0 | 0 | 0 | 0 | 0 | 0 | 0 | 0 | 2.833 | 0 | 0 | 0 | 0 | 0 | 0 | 5.667 | [5 empty] | 3 | 7 | 0 | 250 | 0
2/27/2020 2:47:14 PM | M64694 | 12.071 | 1547 | 6.498 | 9 | 3.1 | 0 | 0 | 0 | 84 | 74 | 0 | 94 | 0 | 14.833 | 0 | 0 | 0 | 0 | 0 | 0 | 6.7 | [5 empty] | 2 | 54 | 0 | 0 | 0
2/25/2020 5:40:28 AM | M64549 | 5.546 | 1532 | 1.985 | 2.09 | 0.69 | 0 | 0 | 0 | 0 | 0 | 0 | 0 | 0 | 0 | 4.833 | 0 | 0 | 0 | 0 | 0 | 9.017 | [5 empty] | 2 | 9 | 0 | 0 | 0
2/25/2020 5:49:08 AM | M64549 | 6.666 | 1541 | 1.12 | 3.97 | 1.88 | 0 | 0 | 0 | 0 | 225 | 27 | 0 | 0 | 0 | 2.667 | 0 | 0 | 0 | 0 | 0 | 6 | [5 empty] | 3 | 4 | 0 | 255 | 0
1/31/2020 6:23:35 AM | M62959 | 19.013 | 1600 | 2.127 | 9.97 | 1.31 | 0 | 0 | 0 | 0 | 0 | 0 | 0 | 0 | 5 | 0 | 0 | 0 | 0 | 0 | 0 | 9.35 | [5 empty] | 2 | 4 | 0 | 0 | 0
1/29/2020 6:12:15 AM | M62847 | 12.675 | 1612 | 0 | 12.68 | 1.07 | 0 | 0 | 0 | 0 | 0 | 0 | 0 | 0 | 0 | 0 | 0 | 0 | 0 | 0 | 0 | 4.35 | [5 empty] | 2 | -4 | 0 | 0 | 0
1/29/2020 6:15:45 AM | M62847 | 12.675 | 1608 | 0 | 13.37 | 0.69 | 0 | 0 | 0 | 0 | 0 | 0 | 0 | 0 | 0 | 0 | 0 | 0 | 0 | 0 | 0 | 3.5 | [5 empty] | 3 | -7 | 0 | 0 | 0
1/31/2020 6:24:35 AM | M62959 | 19.013 | 1604 | 0 | 10.06 | 0.09 | 0 | 0 | 0 | 0 | 0 | 0 | 0 | 0 | 0 | 0 | 0 | 0 | 0 | 0 | 0 | 1 | [5 empty] | 3 | 0 | 0 | 0 | 0
1/31/2020 6:32:05 AM | M62959 | 21.298 | 1604 | 2.285 | 10.49 | 0.43 | 0 | 0 | 213 | 0 | 0 | 0 | 0 | 0 | 5.333 | 0 | 0 | 0 | 0 | 0 | 0 | 2.167 | [5 empty] | 4 | 14 | 0 | 0 | 0
1/31/2020 6:32:45 AM | M62959 | 21.298 | 1618 | 0 | 10.53 | 0.04 | 0 | 0 | 0 | 0 | 0 | 0 | 0 | 0 | 0 | 0 | 0 | 0 | 0 | 0 | 0 | 0.667 | [5 empty] | 5 | -3 | 0 | 0 | 0
1/31/2020 6:58:26 AM | M62962 | 5.228 | 1530 | 2.984 | 0.85 | 0.53 | 0 | 0 | 0 | 0 | 0 | 0 | 0 | 0 | 6.667 | 0 | 0 | 0 | 0 | 0 | 0 | 3.333 | [5 empty] | 2 | 23 | 0 | 0 | 0
1/31/2020 7:18:47 AM | M62962 | 11.668 | 1553 | 6.44 | 2.45 | 1.6 | 0 | 111 | 0 | 0 | 407 | 0 | 93 | 0 | 15 | 0 | 0 | 0 | 0 | 0 | 0 | 5.35 | [5 empty] | 3 | 50 | 0 | 0 | 0
1/31/2020 7:53:59 AM | M62962 | 14.822 | 1603 | 3.154 | 3.9 | 1.45 | 0 | 0 | 0 | 63 | 0 | 0 | 0 | 0 | 7.167 | 0 | 0 | 0 | 0 | 0 | 0 | 28.033 | [5 empty] | 4 | 7 | 0 | 0 | 0
1/31/2020 7:58:19 AM | M62962 | 14.822 | 1610 | 0 | 4.76 | 0.86 | 0 | 0 | 0 | 0 | 0 | 0 | 0 | 0 | 0 | 0 | 0 | 0 | 0 | 0 | 0 | 4.333 | [5 empty] | 5 | -6 | 0 | 100 | 0
1/29/2020 8:41:42 AM | M62852 | 22.462 | 1568 | 1.546 | 5.67 | 1.23 | 0 | 0 | 0 | 52 | 267 | 0 | 65 | 0 | 3.5 | 0 | 0 | 0 | 0 | 0 | 0 | 2.833 | [5 empty] | 2 | -10 | 6.167 | 0 | 0
1/29/2020 8:55:43 AM | M62852 | 26.879 | 1558 | 4.417 | 8.35 | 2.68 | 0 | 0 | 208 | 0 | 0 | 0 | 0 | 0 | 10 | 0 | 0 | 0 | 0 | 0 | 0 | 4.017 | [5 empty] | 3 | 32 | 13.833 | 0 | 237
1/29/2020 8:56:33 AM | M62852 | 26.879 | 1590 | 0 | 8.51 | 0.16 | 0 | 0 | 0 | 0 | 0 | 0 | 0 | 0 | 0 | 0 | 0 | 0 | 0 | 0 | 0 | 0.833 | [5 empty] | 4 | 3 | 0.667 | 0 | 0
1/29/2020 9:02:23 AM | M62852 | 29.033 | 1593 | 2.154 | 9.6 | 1.09 | 0 | 0 | 174 | 0 | 28 | 0 | 42 | 0 | 4.667 | 0 | 0 | 0 | 0 | 0 | 0 | 1.166 | [5 empty] | 5 | 19 | 5.667 | 0 | 0
1/29/2020 9:04:13 AM | M62852 | 29.033 | 1612 | 0 | 9.95 | 0.35 | 0 | 0 | 0 | 0 | 0 | 0 | 0 | 0 | 0 | 0 | 0 | 0 | 0 | 0 | 0 | 1.833 | [5 empty] | 6 | -1 | 1.667 | 100 | 0
1/31/2020 8:05:40 AM | M62962 | 15.715 | 1604 | 0.893 | 4.98 | 0.22 | 0 | 0 | 0 | 0 | 0 | 0 | 0 | 0 | 2 | 0 | 0 | 0 | 0 | 0 | 0 | 5.35 | [5 empty] | 6 | 3 | 0 | 0 | 0
1/29/2020 10:00:26 AM | M62854 | 12.838 | 1556 | 5.986 | 3.37 | 0.93 | 0 | 0 | 0 | 50 | 35 | 0 | 0 | 0 | 13.667 | 0 | 0 | 0 | 0 | 0 | 0 | 3.683 | [5 empty] | 2 | 53 | 0 | 0 | 0
1/29/2020 10:03:56 AM | M62854 | 12.838 | 1609 | 0 | 3.56 | 0.19 | 0 | 0 | 0 | 0 | 0 | 0 | 0 | 0 | 0 | 0 | 0 | 0 | 0 | 0 | 0 | 3.5 | [5 empty] | 3 | -3 | 0 | 0 | 0
1/29/2020 10:26:17 AM | M62854 | 14.538 | 1606 | 1.7 | 5.83 | 2.27 | 0 | 0 | 0 | 47 | 62 | 0 | 12 | 0 | 3.667 | 0 | 0 | 0 | 0 | 0 | 0 | 18.683 | [5 empty] | 4 | -2 | 0 | 100 | 0
1/29/2020 10:27:07 AM | M62854 | 14.538 | 1604 | 0 | 6.04 | 0.21 | 0 | 0 | 0 | 0 | 0 | 0 | 0 | 0 | 0 | 0 | 0 | 0 | 0 | 0 | 0 | 0.833 | [5 empty] | 5 | -5 | 0 | 0 | 0
1/29/2020 11:36:10 AM | M62857 | 11.698 | 1563 | 4.161 | 9.77 | 3.83 | 0 | 0 | 0 | 87 | 102 | 0 | 64 | 0 | 9.333 | 0 | 0 | 0 | 0 | 0 | 0 | 6.5 | [5 empty] | 2 | 35 | 0 | 0 | 0
1/29/2020 11:46:21 AM | M62857 | 13.576 | 1598 | 1.878 | 12.28 | 2.51 | 0 | 0 | 0 | 0 | 0 | 0 | 0 | 0 | 4.167 | 0 | 0 | 0 | 0 | 0 | 0 | 6.016 | [5 empty] | 3 | 15 | 0 | 100 | 0
1/29/2020 11:47:41 AM | M62857 | 13.576 | 1613 | 0 | 12.61 | 0.33 | 0 | 0 | 0 | 0 | 0 | 0 | 0 | 0 | 0 | 0 | 0 | 0 | 0 | 0 | 0 | 1.333 | [5 empty] | 4 | -9 | 0 | 0 | 0
1/29/2020 11:49:41 AM | M62857 | 13.576 | 1604 | 0 | 12.9 | 0.29 | 0 | 0 | 0 | 0 | 0 | 0 | 0 | 0 | 0 | 0 | 0 | 0 | 0 | 0 | 0 | 2 | [5 empty] | 5 | 3 | 0 | 0 | 0
1/29/2020 11:50:21 AM | M62857 | 13.576 | 1607 | 0 | 13 | 0.1 | 0 | 0 | 0 | 0 | 0 | 0 | 0 | 0 | 0 | 0 | 0 | 0 | 0 | 0 | 0 | 0.667 | [5 empty] | 6 | -7 | 0 | 0 | 0
1/29/2020 11:51:21 AM | M62857 | 13.576 | 1600 | 0 | 13.14 | 0.14 | 0 | 0 | 0 | 0 | 0 | 0 | 0 | 0 | 0 | 0 | 0 | 0 | 0 | 0 | 0 | 1 | [5 empty] | 7 | 4 | 0 | 0 | 0
1/31/2020 9:25:34 AM | M62970 | 4.798 | 1577 | 2.83 | 1.14 | 0.69 | 0 | 0 | 0 | 0 | 53 | 0 | 17 | 0 | 7 | 0 | 0 | 0 | 0 | 0 | 0 | 1.35 | [5 empty] | 2 | 17 | 0 | 0 | 0
1/29/2020 12:40:53 PM | M62859 | 10.291 | 1573 | 5.256 | 3.75 | 2.19 | 0 | 112 | 303 | 0 | 0 | 21 | 18 | 0 | 12 | 0 | 0 | 0 | 0 | 0 | 0 | 12.517 | [5 empty] | 2 | 32 | 0 | 0 | 0
1/29/2020 12:50:14 PM | M62859 | 12.045 | 1605 | 1.754 | 4.36 | 0.61 | 150 | 0 | 0 | 0 | 0 | 0 | 0 | 0 | 4 | 0 | 0 | 0 | 0 | 0 | 0 | 5.35 | [5 empty] | 3 | 14 | 0 | 0 | 0
1/29/2020 12:51:34 PM | M62859 | 12.045 | 1619 | 0 | 4.69 | 0.33 | 0 | 0 | 0 | 0 | 0 | 0 | 0 | 0 | 0 | 0 | 0 | 0 | 0 | 0 | 0 | 1.333 | [5 empty] | 4 | -2 | 0 | 0 | 0
1/29/2020 12:54:04 PM | M62859 | 12.045 | 1617 | 0 | 5.32 | 0.63 | 0 | 0 | 0 | 0 | 0 | 0 | 0 | 0 | 0 | 0 | 0 | 0 | 0 | 0 | 0 | 2.5 | [5 empty] | 5 | -1 | 0 | 0 | 0
1/29/2020 12:57:04 PM | M62859 | 12.045 | 1616 | 0 | 6.07 | 0.75 | 0 | 0 | 0 | 0 | 0 | 0 | 0 | 0 | 0 | 0 | 0 | 0 | 0 | 0 | 0 | 3 | [5 empty] | 6 | -1 | 0 | 0 | 0
1/29/2020 12:57:54 PM | M62859 | 12.045 | 1615 | 0 | 6.28 | 0.21 | 0 | 0 | 0 | 0 | 0 | 0 | 0 | 0 | 0 | 0 | 0 | 0 | 0 | 0 | 0 | 0.833 | [5 empty] | 7 | -5 | 0 | 0 | 0
1/29/2020 1:38:16 PM | M62861 | 9.933 | 1519 | 6.596 | 4.79 | 3.9 | 0 | 0 | 0 | 0 | 0 | 0 | 0 | 0 | 15 | 0 | 0 | 0 | 0 | 0 | 0 | 1.517 | [5 empty] | 2 | 47 | 0 | 0 | 0
1/29/2020 1:49:17 PM | M62861 | 13.957 | 1566 | 4.024 | 7.09 | 2.3 | 0 | 0 | 0 | 0 | 111 | 0 | 34 | 0 | 9 | 0 | 0 | 0 | 0 | 0 | 0 | 2.017 | [5 empty] | 3 | 34 | 0 | 0 | 0
1/31/2020 10:26:06 AM | M62972 | 8.591 | 1554 | 5.909 | 4.24 | 2.69 | 0 | 0 | 308 | 0 | 0 | 57 | 43 | 0 | 13.833 | 0 | 0 | 0 | 0 | 0 | 0 | 3.334 | [5 empty] | 2 | 39 | 0 | 0 | 0
1/29/2020 2:35:39 PM | M62863 | 7.827 | 1588 | 2.555 | 5.29 | 2.18 | 0 | 0 | 0 | 0 | 125 | 0 | 0 | 0 | 5.833 | 0 | 0 | 0 | 0 | 0 | 0 | 3.334 | [5 empty] | 2 | 19 | 0 | 0 | 0
1/29/2020 3:24:41 PM | M62865 | 9.535 | 1557 | 4.393 | 6.88 | 3.65 | 0 | 0 | 0 | 0 | 0 | 0 | 0 | 0 | 9.833 | 0 | 0 | 0 | 0 | 0 | 0 | 4.667 | [5 empty] | 2 | 32 | 0 | 0 | 0
1/29/2020 3:38:12 PM | M62865 | 11.753 | 1589 | 2.218 | 8.7 | 1.82 | 100 | 0 | 0 | 109 | 0 | 0 | 0 | 0 | 5 | 0 | 0 | 0 | 0 | 0 | 0 | 8.517 | [5 empty] | 3 | 9 | 0 | 0 | 0
1/31/2020 11:41:30 AM | M62974 | 10.797 | 1551 | 6.32 | 1.54 | 1.16 | 0 | 0 | 0 | 0 | 0 | 10 | 37 | 0 | 14.833 | 0 | 0 | 0 | 0 | 0 | 0 | 5.184 | [5 empty] | 2 | 51 | 0 | 100 | 0
1/29/2020 4:55:16 PM | M62868 | 7.025 | 1601 | 1.435 | 6.68 | 4.25 | 0 | 0 | 0 | 113 | 119 | 0 | 70 | 0 | 3.333 | 0 | 0 | 0 | 0 | 0 | 0 | 14.684 | [5 empty] | 2 | -12 | 0 | 0 | 0
1/29/2020 5:03:26 PM | M62868 | 8.834 | 1589 | 1.809 | 8.74 | 2.06 | 100 | 0 | 0 | 0 | 0 | 0 | 0 | 0 | 4 | 0 | 0 | 0 | 0 | 0 | 0 | 4.167 | [5 empty] | 3 | 13 | 0 | 0 | 0
1/29/2020 6:10:09 PM | M62871 | 8.792 | 1574 | 3.757 | 7.58 | 5.03 | 0 | 0 | 209 | 0 | 0 | 42 | 0 | 0 | 8.333 | 0 | 0 | 0 | 0 | 0 | 0 | 11.684 | [5 empty] | 2 | 23 | 0 | 0 | 0
1/29/2020 6:20:00 PM | M62871 | 9.959 | 1597 | 1.167 | 10.06 | 2.48 | 54 | 0 | 0 | 74 | 115 | 0 | 25 | 0 | 2.5 | 0 | 0 | 0 | 0 | 0 | 0 | 7.35 | [5 empty] | 3 | 3 | 0 | 0 | 0
1/31/2020 12:50:13 PM | M62976 | 9.209 | 1552 | 5.057 | 2.13 | 0.78 | 0 | 0 | 0 | 0 | 0 | 0 | 0 | 0 | 11.833 | 0 | 0 | 0 | 0 | 0 | 0 | 2.167 | [5 empty] | 2 | 44 | 0 | 0 | 0
1/29/2020 7:30:03 PM | M62873 | 10.516 | 1574 | 4.626 | 7.64 | 5.87 | 0 | 0 | 0 | 0 | 310 | 16 | 57 | 0 | 10.667 | 0 | 0 | 0 | 0 | 0 | 0 | 14.85 | [5 empty] | 2 | 15 | 0 | 0 | 0
1/29/2020 8:51:37 PM | M62875 | 10.953 | 1556 | 5.591 | 10.66 | 6.73 | 0 | 0 | 113 | 105 | 23 | 0 | 36 | 0 | 12.833 | 0 | 0 | 0 | 0 | 0 | 0 | 19.35 | [5 empty] | 2 | 37 | 0 | 0 | 0
1/30/2020 12:08:37 AM | M62882 | 10.355 | 1572 | 2.127 | 6.99 | 3.86 | 0 | 0 | 0 | 26 | 158 | 0 | 70 | 0 | 4.833 | 0 | 0 | 0 | 0 | 0 | 0 | 17.684 | [5 empty] | 2 | -3 | 0 | 0 | 0
1/30/2020 12:31:28 AM | M62882 | 11.758 | 1569 | 1.403 | 11.02 | 4.03 | 0 | 0 | 0 | 0 | 0 | 0 | 0 | 0 | 3.333 | 0 | 0 | 0 | 0 | 0 | 0 | 19.517 | [5 empty] | 3 | -3 | 0 | 0 | 0
1/30/2020 12:38:58 AM | M62882 | 12.669 | 1566 | 0.911 | 12.9 | 1.88 | 0 | 0 | 0 | 0 | 0 | 0 | 0 | 0 | 2.167 | 0 | 0 | 0 | 0 | 0 | 0 | 5.333 | [5 empty] | 4 | 4 | 0 | 350 | 0
1/30/2020 1:33:11 AM | M62886 | 8.373 | 1522 | 4.2 | 5.52 | 3.58 | 0 | 0 | 210 | 29 | 141 | 13 | 34 | 66 | 9.833 | 0 | 0 | 0 | 0 | 0 | 0 | 13.184 | [5 empty] | 2 | 18 | 0 | 0 | 0
1/30/2020 1:44:31 AM | M62886 | 8.373 | 1540 | 0 | 6.75 | 1.23 | 0 | 0 | 0 | 0 | 0 | 0 | 0 | 0 | 0 | 0 | 0 | 0 | 0 | 0 | 0 | 11.333 | [5 empty] | 3 | -8 | 0 | 0 | 0
1/30/2020 1:50:22 AM | M62886 | 9.106 | 1532 | 0.733 | 7.86 | 1.11 | 0 | 0 | 0 | 0 | 0 | 0 | 0 | 0 | 1.667 | 0 | 0 | 0 | 0 | 0 | 0 | 4.183 | [5 empty] | 4 | 7 | 0 | 350 | 0
1/30/2020 1:53:32 AM | M62886 | 9.106 | 1539 | 0 | 8.39 | 0.53 | 0 | 0 | 0 | 0 | 0 | 0 | 0 | 0 | 0 | 0 | 0 | 0 | 0 | 0 | 0 | 3.167 | [5 empty] | 5 | -5 | 0 | 0 | 0
1/30/2020 2:37:44 AM | M62888 | 5.618 | 1533 | 1.375 | 4.24 | 4.22 | 0 | 0 | 0 | 0 | 0 | 0 | 0 | 0 | 3.333 | 0 | 0 | 0 | 0 | 0 | 0 | 15.684 | [5 empty] | 2 | 0 | 0 | 0 | 0
4/18/2020 7:12:24 PM | M67516 | 5.705 | 1594 | 0 | 3.31 | 0 | [8 empty] | 0 | 0 | 0 | 0 | 0 | 0 | 0 | 0.033 | [5 empty] | 2 | 0
4/18/2020 7:30:23 PM | M67516 | 8.335 | 1594 | 2.63 | 4.44 | 1.13 | 0 | 0 | 0 | 50 | 266 | 98 | 128 | 0 | 12 | 0 | 0 | 0 | 0 | 0 | 0 | 5.983 | [5 empty] | 3 | 6 | 0 | 0 | 0
4/18/2020 7:30:25 PM | M67516 | 8.335 | 1600 | 0 | 4.44 | 0 | [8 empty] | 0 | 0 | 0 | 0 | 0 | 0 | 0 | 0.033 | [5 empty] | 4 | 0
4/18/2020 7:40:54 PM | M67516 | 9.125 | 1600 | 0.79 | 5.57 | 1.13 | 0 | 0 | 0 | 0 | 0 | 0 | 0 | 0 | 4 | 0 | 0 | 0 | 0 | 0 | 0 | 6.483 | [5 empty] | 5 | -2 | 0 | 376 | 0
4/18/2020 7:40:56 PM | M67516 | 9.125 | 1598 | 0 | 5.57 | 0 | [8 empty] | 0 | 0 | 0 | 0 | 0 | 0 | 0 | 0.033 | [5 empty] | 6 | 0
4/18/2020 9:47:32 PM | M67521 | 6.955 | 1564 | 0 | 1.8 | 0 | [8 empty] | 0 | 0 | 0 | 0 | 0 | 0 | 0 | 0.033 | [5 empty] | 2 | 0
4/18/2020 10:18:11 PM | M67521 | 11.4 | 1564 | 4.445 | 4.71 | 2.91 | 0 | 0 | 0 | 204 | 360 | 62 | 172 | 0 | 21.667 | 0 | 0 | 0 | 0 | 0 | 0 | 8.983 | [5 empty] | 3 | 14 | 0 | 0 | 0
4/18/2020 10:18:13 PM | M67521 | 11.4 | 1578 | 0 | 4.71 | 0 | [8 empty] | 0 | 0 | 0 | 0 | 0 | 0 | 0 | 0.033 | [5 empty] | 4 | 0
4/18/2020 10:32:34 PM | M67521 | 13.246 | 1578 | 1.846 | 6.86 | 2.15 | 0 | 0 | 0 | 0 | 0 | 0 | 0 | 0 | 9 | 0 | 0 | 0 | 0 | 0 | 0 | 5.35 | [5 empty] | 5 | 5 | 0 | 240 | 0
4/18/2020 10:32:42 PM | M67521 | 13.246 | 1583 | 0 | 6.89 | 0.03 | [8 empty] | 0 | 0 | 0 | 0 | 0 | 0 | 0 | 0.133 | [5 empty] | 6 | 0
4/19/2020 10:16:46 AM | M67553 | 4.551 | 1576 | 0 | 1.87 | 0 | [8 empty] | 0 | 0 | 0 | 0 | 0 | 0 | 0 | 0.133 | [5 empty] | 2 | 0
4/18/2020 11:11:16 PM | M67525 | 6.135 | 1586 | 0 | 3.68 | 0 | [8 empty] | 0 | 0 | 0 | 0 | 0 | 0 | 0 | 0.033 | [5 empty] | 2 | 0
4/18/2020 11:32:25 PM | M67525 | 8.43 | 1586 | 2.295 | 6.1 | 2.42 | 0 | 0 | 0 | 182 | 152 | 0 | 180 | 0 | 12 | 0 | 0 | 0 | 0 | 0 | 0 | 9.15 | [5 empty] | 3 | 10 | 0 | 0 | 0
4/18/2020 11:32:27 PM | M67525 | 8.43 | 1596 | 0 | 6.1 | 0 | [8 empty] | 0 | 0 | 0 | 0 | 0 | 0 | 0 | 0.033 | [5 empty] | 4 | 0
4/18/2020 11:43:05 PM | M67525 | 8.43 | 1596 | 0 | 6.78 | 0.68 | 0 | 0 | 0 | 0 | 0 | 0 | 0 | 0 | 0 | 0 | 0 | 0 | 0 | 0 | 0 | 10.633 | [5 empty] | 5 | -7 | 0 | 0 | 0
4/18/2020 11:43:07 PM | M67525 | 8.43 | 1589 | 0 | 6.78 | 0 | [8 empty] | 0 | 0 | 0 | 0 | 0 | 0 | 0 | 0.033 | [5 empty] | 6 | 0
4/19/2020 10:35:07 AM | M67553 | 8.05 | 1576 | 3.499 | 6.22 | 4.35 | 0 | 0 | 0 | 62 | 268 | 0 | 90 | 0 | 16 | 0 | 0 | 0 | 0 | 0 | 0 | 2.35 | [5 empty] | 3 | 20 | 0 | 240 | 0
4/19/2020 12:22:29 AM | M67528 | 4.314 | 1549 | 0 | 3.02 | 0 | [8 empty] | 0 | 0 | 0 | 0 | 0 | 0 | 0 | 0.033 | [5 empty] | 2 | 0
4/19/2020 12:36:28 AM | M67528 | 8.871 | 1549 | 4.557 | 6.5 | 3.48 | 0 | 0 | 298 | 36 | 424 | 4 | 90 | 0 | 22.333 | 0 | 0 | 0 | 0 | 0 | 0 | -8.35 | [5 empty] | 3 | 26 | 0 | 0 | 0
4/19/2020 12:36:30 AM | M67528 | 8.871 | 1575 | 0 | 6.5 | 0 | [8 empty] | 0 | 0 | 0 | 0 | 0 | 0 | 0 | 0.033 | [5 empty] | 4 | 0
4/19/2020 12:44:58 AM | M67528 | 10.746 | 1575 | 1.875 | 7.76 | 1.26 | 0 | 0 | 0 | 0 | 0 | 0 | 0 | 0 | 8.667 | 0 | 0 | 0 | 0 | 0 | 0 | -0.2 | [5 empty] | 5 | 15 | 0 | 240 | 0
4/19/2020 12:45:00 AM | M67528 | 10.746 | 1590 | 0 | 7.76 | 0 | [8 empty] | 0 | 0 | 0 | 0 | 0 | 0 | 0 | 0.033 | [5 empty] | 6 | 0
4/19/2020 10:35:09 AM | M67553 | 8.05 | 1596 | 0 | 6.26 | 0.04 | [8 empty] | 0 | 0 | 0 | 0 | 0 | 0 | 0 | 0.033 | [5 empty] | 4 | 0
4/19/2020 1:11:52 AM | M67529 | 5.138 | 1588 | 0 | 2.09 | 0 | [8 empty] | 0 | 0 | 0 | 0 | 0 | 0 | 0 | 0.033 | [5 empty] | 2 | 0
4/19/2020 1:35:21 AM | M67529 | 7.452 | 1588 | 2.314 | 5.26 | 3.17 | 0 | 0 | 0 | 94 | 398 | 0 | 154 | 0 | 11 | 0 | 0 | 0 | 0 | 0 | 0 | 12.483 | [5 empty] | 3 | 3 | 0 | 0 | 0
4/19/2020 1:35:23 AM | M67529 | 7.452 | 1591 | 0 | 5.26 | 0 | [8 empty] | 0 | 0 | 0 | 0 | 0 | 0 | 0 | 0.033 | [5 empty] | 4 | 0
4/19/2020 1:48:31 AM | M67529 | 8.311 | 1591 | 0.859 | 7.9 | 2.64 | 0 | 0 | 0 | 0 | 0 | 0 | 0 | 0 | 4.333 | 0 | 0 | 0 | 0 | 0 | 0 | 8.8 | [5 empty] | 5 | -3 | 0 | 300 | 0
4/19/2020 1:48:33 AM | M67529 | 8.311 | 1588 | 0 | 7.9 | 0 | [8 empty] | 0 | 0 | 0 | 0 | 0 | 0 | 0 | 0.033 | [5 empty] | 6 | 0
4/19/2020 10:49:18 AM | M67553 | 8.05 | 1596 | 0 | 9.28 | 3.02 | 0 | 0 | 0 | 0 | 0 | 0 | 0 | 0 | 0 | 0 | 0 | 0 | 0 | 0 | 0 | 14.15 | [5 empty] | 5 | -8 | 0 | 0 | 0
4/19/2020 2:15:45 AM | M67532 | 5.075 | 1545 | 0 | 2.62 | 0 | [8 empty] | 0 | 0 | 0 | 0 | 0 | 0 | 0 | 0.033 | [5 empty] | 2 | 0
4/19/2020 2:41:26 AM | M67532 | 11.294 | 1545 | 6.219 | 6.32 | 3.7 | 0 | 0 | 0 | 50 | 400 | 0 | 154 | 0 | 29.667 | 0 | 0 | 0 | 0 | 0 | 0 | -3.984 | [5 empty] | 3 | 43 | 0 | 0 | 0
4/19/2020 2:41:34 AM | M67532 | 11.294 | 1588 | 0 | 6.37 | 0.05 | [8 empty] | 0 | 0 | 0 | 0 | 0 | 0 | 0 | 0.133 | [5 empty] | 4 | 0
4/19/2020 2:56:27 AM | M67532 | 12.675 | 1588 | 1.381 | 8.93 | 2.56 | 0 | 0 | 0 | 0 | 0 | 0 | 0 | 0 | 7 | 0 | 0 | 0 | 0 | 0 | 0 | 7.883 | [5 empty] | 5 | -1 | 0 | 240 | 0
4/19/2020 2:56:35 AM | M67532 | 12.675 | 1587 | 0 | 8.93 | 0 | [8 empty] | 0 | 0 | 0 | 0 | 0 | 0 | 0 | 0.133 | [5 empty] | 6 | 0
4/19/2020 10:49:20 AM | M67553 | 8.05 | 1588 | 0 | 9.29 | 0.01 | [8 empty] | 0 | 0 | 0 | 0 | 0 | 0 | 0 | 0.033 | [5 empty] | 6 | 0
4/19/2020 3:38:19 AM | M67535 | 5.182 | 1580 | 0 | 1.53 | 0 | [8 empty] | 0 | 0 | 0 | 0 | 0 | 0 | 0 | 0.033 | [5 empty] | 2 | 0
4/19/2020 4:02:48 AM | M67535 | 9.31 | 1580 | 4.128 | 4.28 | 2.75 | 0 | 0 | 292 | 74 | 714 | 0 | 200 | 0 | 19.667 | 0 | 0 | 0 | 0 | 0 | 0 | 4.816 | [5 empty] | 3 | 13 | 0 | 0 | 0
4/19/2020 4:02:50 AM | M67535 | 9.31 | 1593 | 0 | 4.28 | 0 | [8 empty] | 0 | 0 | 0 | 0 | 0 | 0 | 0 | 0.033 | [5 empty] | 4 | 0
4/19/2020 4:08:28 AM | M67535 | 9.575 | 1593 | 0.265 | 5.48 | 1.2 | 0 | 0 | 0 | 0 | 0 | 0 | 0 | 0 | 0 | 0 | 1.333 | 0 | 0 | 0 | 0 | 4.3 | [5 empty] | 5 | 0 | 0 | 240 | 0
4/19/2020 4:08:30 AM | M67535 | 9.575 | 1593 | 0 | 5.48 | 0 | [8 empty] | 0 | 0 | 0 | 0 | 0 | 0 | 0 | 0.033 | [5 empty] | 6 | 0
4/19/2020 4:40:40 AM | M67539 | 4.092 | 1587 | 0 | 2.53 | 0.03 | [8 empty] | 0 | 0 | 0 | 0 | 0 | 0 | 0 | 0.133 | [5 empty] | 2 | 0
4/19/2020 4:59:11 AM | M67539 | 6.499 | 1587 | 2.407 | 5.97 | 3.44 | 0 | 0 | 0 | 166 | 0 | 44 | 150 | 0 | 0 | 12.333 | 0 | 0 | 0 | 0 | 0 | 6.184 | [5 empty] | 3 | 12 | 0 | 0 | 0
4/19/2020 4:59:13 AM | M67539 | 6.499 | 1599 | 0 | 5.97 | 0 | [8 empty] | 0 | 0 | 0 | 0 | 0 | 0 | 0 | 0.033 | [5 empty] | 4 | 0
4/19/2020 5:11:21 AM | M67539 | 6.659 | 1599 | 0.16 | 8.6 | 2.63 | 0 | 0 | 0 | 0 | 0 | 0 | 0 | 0 | 0 | 0 | 0.667 | 0 | 0 | 0 | 0 | 11.466 | [5 empty] | 5 | -10 | 0 | 328 | 0
4/19/2020 5:11:23 AM | M67539 | 6.659 | 1589 | 0 | 8.6 | 0 | [8 empty] | 0 | 0 | 0 | 0 | 0 | 0 | 0 | 0.033 | [5 empty] | 6 | 0
4/19/2020 6:09:06 AM | M67544 | 2.551 | 1560 | 0 | 0.75 | 0 | [8 empty] | 0 | 0 | 0 | 0 | 0 | 0 | 0 | 0.033 | [5 empty] | 2 | 0
4/19/2020 6:27:05 AM | M67544 | 6.732 | 1560 | 4.181 | 2.29 | 1.54 | 0 | 0 | 0 | 0 | 224 | 0 | 134 | 0 | 9.667 | 10.667 | 0 | 0 | 0 | 0 | 0 | -2.351 | [5 empty] | 3 | 20 | 0 | 0 | 0
4/19/2020 6:27:07 AM | M67544 | 6.732 | 1580 | 0 | 2.3 | 0.01 | [8 empty] | 0 | 0 | 0 | 0 | 0 | 0 | 0 | 0.033 | [5 empty] | 4 | 0
4/19/2020 6:56:08 AM | M67546 | 5.21 | 1578 | 0 | 2.33 | 0.03 | [8 empty] | 0 | 0 | 0 | 0 | 0 | 0 | 0 | 0.033 | [5 empty] | 2 | 0
4/19/2020 7:20:38 AM | M67546 | 8.388 | 1578 | 3.178 | 6.83 | 4.5 | 0 | 0 | 212 | 48 | 284 | 0 | 30 | 0 | 15 | 0 | 0 | 0 | 0 | 0 | 0 | 9.5 | [5 empty] | 3 | 10 | 0 | 400 | 0
4/19/2020 7:20:39 AM | M67546 | 8.388 | 1588 | 0 | 6.86 | 0.03 | [8 empty] | 0 | 0 | 0 | 0 | 0 | 0 | 0 | 0.017 | [5 empty] | 4 | 0
4/19/2020 8:30:43 AM | M67549 | 4.511 | 1590 | 0 | 2.12 | 0.02 | [8 empty] | 0 | 0 | 0 | 0 | 0 | 0 | 0 | 0.033 | [5 empty] | 2 | 0
4/19/2020 8:44:52 AM | M67549 | 6.24 | 1590 | 1.729 | 4.85 | 2.73 | 0 | 0 | 822 | 0 | 0 | 0 | 0 | 0 | 8 | 0 | 0 | 0 | 0 | 0 | 0 | 6.15 | [5 empty] | 3 | 0 | 0 | 0 | 0
4/19/2020 8:44:54 AM | M67549 | 6.24 | 1590 | 0 | 4.88 | 0.03 | [8 empty] | 0 | 0 | 0 | 0 | 0 | 0 | 0 | 0.033 | [5 empty] | 4 | 0
4/19/2020 11:36:32 AM | M67557 | 4.284 | 1545 | 0 | 3.46 | 0.04 | [8 empty] | 0 | 0 | 0 | 0 | 0 | 0 | 0 | 0.033 | [5 empty] | 2 | 0
4/19/2020 11:58:53 AM | M67557 | 9.983 | 1545 | 5.699 | 9.08 | 5.62 | 0 | 0 | 616 | 0 | 250 | 0 | 170 | 0 | 26.333 | 0 | 0 | 0 | 0 | 0 | 0 | -3.983 | [5 empty] | 3 | 25 | 0 | 0 | 0
4/19/2020 11:59:01 AM | M67557 | 9.983 | 1570 | 0 | 9.08 | 0 | [8 empty] | 0 | 0 | 0 | 0 | 0 | 0 | 0 | 0.133 | [5 empty] | 4 | 0
4/19/2020 12:11:32 PM | M67557 | 12.239 | 1570 | 2.256 | 12.07 | 2.99 | 0 | 0 | 0 | 0 | 0 | 0 | 0 | 0 | 10.333 | 0 | 0 | 0 | 0 | 0 | 0 | 2.184 | [5 empty] | 5 | 13 | 0 | 0 | 0
4/19/2020 12:11:34 PM | M67557 | 12.239 | 1583 | 0 | 12.11 | 0.04 | [8 empty] | 0 | 0 | 0 | 0 | 0 | 0 | 0 | 0.033 | [5 empty] | 6 | 0
4/19/2020 12:18:22 PM | M67557 | 13.554 | 1583 | 1.315 | 13.41 | 1.3 | 0 | 0 | 0 | 0 | 0 | 56 | 88 | 0 | 6 | 0 | 0 | 0 | 0 | 0 | 0 | 0.8 | [5 empty] | 7 | 6 | 0 | 240 | 0
4/19/2020 12:18:24 PM | M67557 | 13.554 | 1589 | 0 | 13.44 | 0.03 | [8 empty] | 0 | 0 | 0 | 0 | 0 | 0 | 0 | 0.033 | [5 empty] | 8 | 0
4/19/2020 1:10:36 PM | M67561 | 6.023 | 1625 | 0 | 1.23 | 0.01 | [8 empty] | 0 | 0 | 0 | 0 | 0 | 0 | 0 | 0.033 | [5 empty] | 2 | 0
4/19/2020 1:11:35 PM | M67561 | 6.023 | 1625 | 0 | 1.32 | 0.09 | 0 | 0 | 0 | 0 | 0 | 0 | 0 | 0 | 0 | 0 | 0 | 0 | 0 | 0 | 0 | 0.983 | [5 empty] | 3 | -6 | 0 | 0 | 0
4/19/2020 1:11:36 PM | M67561 | 6.023 | 1619 | 0 | 1.34 | 0.02 | [8 empty] | 0 | 0 | 0 | 0 | 0 | 0 | 0 | 0.017 | [5 empty] | 4 | 0
4/19/2020 1:24:35 PM | M67561 | 6.766 | 1619 | 0.743 | 3.13 | 1.79 | 0 | 0 | 0 | 0 | 0 | 0 | 0 | 0 | 0 | 0 | 4 | 0 | 0 | 0 | 0 | 8.983 | [5 empty] | 5 | -4 | 0 | 0 | 0
4/19/2020 1:24:37 PM | M67561 | 6.766 | 1615 | 0 | 3.16 | 0.03 | [8 empty] | 0 | 0 | 0 | 0 | 0 | 0 | 0 | 0.033 | [5 empty] | 6 | 0
4/19/2020 1:55:39 PM | M67561 | 7.743 | 1615 | 0.977 | 8.93 | 5.77 | 0 | 0 | 0 | 180 | 0 | 90 | 194 | 0 | 0 | 0 | 5.333 | 0 | 0 | 0 | 0 | 25.7 | [5 empty] | 7 | -17 | 0 | 78 | 0
4/19/2020 1:55:47 PM | M67561 | 7.743 | 1598 | 0 | 8.93 | 0 | [8 empty] | 0 | 0 | 0 | 0 | 0 | 0 | 0 | 0.133 | [5 empty] | 8 | 0
4/19/2020 3:56:24 PM | M67567 | 5.86 | 1557 | 0 | 1.65 | 0.02 | [8 empty] | 0 | 0 | 0 | 0 | 0 | 0 | 0 | 0.017 | [5 empty] | 2 | 0
4/19/2020 4:19:04 PM | M67567 | 11.398 | 1557 | 5.538 | 6 | 4.35 | 0 | 0 | 0 | 118 | 248 | 0 | 48 | 0 | 26.667 | 0 | 0 | 0 | 0 | 0 | 0 | -4 | [5 empty] | 3 | 38 | 0 | 0 | 0
2/28/2020 3:18:10 AM | M64727 | 5.862 | 1598 | 0 | 0.26 | 0.1 | 0 | 0 | 0 | 0 | 0 | 0 | 0 | 0 | 0 | 0 | 0 | 0 | 0 | 0 | 0 | 4 | [5 empty] | 2 | -11 | 0 | 0 | 0
2/28/2020 3:34:01 AM | M64727 | 8.522 | 1587 | 2.66 | 1.16 | 0.9 | 0 | 0 | 0 | 51 | 182 | 38 | 122 | 0 | 3.5 | 2.5 | 0 | 0 | 0 | 0 | 0 | 9.85 | [5 empty] | 3 | 0 | 0 | 0 | 0
2/28/2020 3:46:51 AM | M64727 | 10.419 | 1587 | 1.897 | 3.2 | 2.04 | 0 | 0 | 0 | 0 | 0 | 0 | 0 | 0 | 4 | 0 | 0 | 0 | 0 | 0 | 0 | 8.833 | [5 empty] | 4 | 12 | 0 | 120 | 0
2/28/2020 5:58:53 PM | M64761 | 7.656 | 1536 | 0 | 5.84 | 0.16 | 0 | 0 | 0 | 0 | 0 | 0 | 0 | 0 | 0 | 0 | 0 | 0 | 0 | 0 | 0 | 0.683 | [5 empty] | 4 | -3 | 0 | 0 | 0
2/28/2020 6:43:25 PM | M64766 | 10.411 | 1501 | 6.205 | 7.5 | 4.86 | 0 | 0 | 157 | 40 | 85 | 0 | 48 | 110 | 14.167 | 0 | 0 | 0 | 0 | 0 | 0 | 7.016 | [5 empty] | 2 | 53 | 0 | 0 | 0
2/27/2020 5:28:11 PM | V25596 | 14.069 | 1562 | 4.607 | 3.06 | 2.05 | 0 | 0 | 0 | 19 | 45 | 0 | 104 | 0 | 10.333 | 0 | 0 | 0 | 0 | 0 | 0 | 6.167 | [5 empty] | 2 | 32 | 0 | 120 | 0
2/28/2020 6:07:38 AM | M64735 | 5.172 | 1608 | 1.514 | 3.04 | 2.42 | 0 | 124 | 76 | 0 | 41 | 0 | 64 | 0 | 0 | 3.667 | 0 | 0 | 0 | 0 | 0 | 17.516 | [5 empty] | 2 | -10 | 0 | 120 | 0
2/28/2020 7:14:31 AM | M64740 | 9.079 | 1593 | 3.056 | 10.08 | 6.84 | 0 | 0 | 0 | 87 | 81 | 0 | 79 | 0 | 0 | 7.333 | 0 | 0 | 0 | 0 | 0 | 24.184 | [5 empty] | 2 | -2 | 0 | 120 | 0
2/28/2020 8:56:26 AM | M64743 | 9.884 | 1544 | 5.824 | 2.28 | 2.15 | 0 | 0 | 104 | 0 | 119 | 21 | 25 | 0 | 0 | 14.833 | 0 | 0 | 0 | 0 | 0 | 3.517 | [5 empty] | 2 | 42 | 0 | 0 | 0
2/28/2020 11:14:53 AM | M64745 | 8.97 | 1572 | 3.03 | 12.03 | 8.3 | 0 | 0 | 0 | 63 | 127 | 27 | 124 | 0 | 0 | 7.667 | 0 | 0 | 0 | 0 | 0 | 30.366 | [5 empty] | 2 | -2 | 0 | 0 | 0
2/28/2020 11:55:45 AM | M64745 | 11.846 | 1570 | 2.876 | 19.32 | 7.29 | 0 | 0 | 0 | 26 | 49 | 21 | 40 | 0 | 0 | 7.5 | 0 | 0 | 0 | 0 | 0 | 33.367 | [5 empty] | 3 | -2 | 0 | 0 | 0
2/28/2020 12:25:56 PM | M64745 | 12.911 | 1568 | 1.065 | 26.58 | 7.26 | 0 | 0 | 0 | 0 | 0 | 0 | 0 | 0 | 2.5 | 0 | 0 | 0 | 0 | 0 | 0 | 27.683 | [5 empty] | 4 | -9 | 0 | 0 | 0
2/28/2020 12:42:27 PM | M64745 | 14.49 | 1559 | 1.579 | 30.69 | 4.11 | 0 | 0 | 0 | 0 | 0 | 0 | 0 | 0 | 3.667 | 0 | 0 | 0 | 0 | 0 | 0 | 12.85 | [5 empty] | 5 | 7 | 0 | 350 | 0
2/28/2020 12:46:17 PM | M64745 | 14.49 | 1566 | 0 | 31.64 | 0.95 | 0 | 0 | 0 | 0 | 0 | 0 | 0 | 0 | 0 | 0 | 0 | 0 | 0 | 0 | 0 | 3.833 | [5 empty] | 6 | 0 | 0 | 0 | 0
2/28/2020 1:37:00 PM | M64748 | 7.524 | 1547 | 2.363 | 9.39 | 5.47 | 0 | 0 | 0 | 26 | 0 | 17 | 133 | 0 | 0 | 6.167 | 0 | 0 | 0 | 0 | 0 | 15.85 | [5 empty] | 2 | 0 | 0 | 0 | 0
2/28/2020 1:57:31 PM | M64748 | 8.405 | 1547 | 0.881 | 14.34 | 4.95 | 0 | 0 | 0 | 0 | 0 | 20 | 38 | 0 | 0 | 2.333 | 0 | 0 | 0 | 0 | 0 | 18.184 | [5 empty] | 3 | -13 | 0 | 0 | 0
2/28/2020 2:07:01 PM | M64748 | 9.39 | 1534 | 0.985 | 16.49 | 2.15 | 0 | 0 | 0 | 0 | 0 | 0 | 0 | 0 | 0 | 2.5 | 0 | 0 | 0 | 0 | 0 | 7 | [5 empty] | 4 | 2 | 0 | 350 | 0
2/28/2020 3:13:05 PM | M64756 | 8.341 | 1534 | 2.346 | 1.51 | 0.75 | 0 | 0 | 0 | 0 | 24 | 0 | 37 | 0 | 5.5 | 0 | 0 | 0 | 0 | 0 | 0 | 20.033 | [5 empty] | 2 | 1 | 0 | 0 | 0
2/27/2020 3:10:15 PM | M64694 | 12.937 | 1601 | 0.866 | 11.22 | 2.22 | 0 | 0 | 0 | 0 | 0 | 0 | 0 | 0 | 2 | 0 | 0 | 0 | 0 | 0 | 0 | 21.017 | [5 empty] | 3 | -18 | 0 | 0 | 0
2/28/2020 7:04:56 PM | M64766 | 10.411 | 1554 | 0 | 12.56 | 5.06 | 0 | 0 | 0 | 0 | 0 | 0 | 0 | 0 | 0 | 0 | 0 | 0 | 0 | 0 | 0 | 21.517 | [5 empty] | 3 | -25 | 0 | 0 | 0
2/27/2020 4:17:38 PM | M64696 | 11.327 | 1550 | 4.985 | 9.25 | 5.01 | 0 | 0 | 0 | 67 | 0 | 0 | 68 | 0 | 11 | 0 | 0 | 0 | 0 | 0 | 0 | 9.517 | [5 empty] | 2 | 40 | 0 | 0 | 0
2/27/2020 4:23:48 PM | M64696 | 12.159 | 1590 | 0.832 | 10.75 | 1.5 | 0 | 0 | 0 | 0 | 0 | 0 | 0 | 0 | 2 | 0 | 0 | 0 | 0 | 0 | 0 | 4.167 | [5 empty] | 3 | 3 | 0 | 120 | 0
2/28/2020 7:13:26 PM | M64766 | 11.445 | 1529 | 1.034 | 14.67 | 2.11 | 0 | 0 | 0 | 0 | 0 | 0 | 0 | 0 | 2.5 | 0 | 0 | 0 | 0 | 0 | 0 | 6 | [5 empty] | 4 | 6 | 0 | 350 | 0
2/27/2020 6:29:54 PM | M64702 | 11.86 | 1546 | 6.361 | 10.09 | 6.8 | 0 | 0 | 164 | 31 | 40 | 0 | 25 | 0 | 15 | 0 | 0 | 0 | 0 | 0 | 0 | 15.183 | [5 empty] | 2 | 39 | 0 | 0 | 0
2/27/2020 6:35:55 PM | M64702 | 13.069 | 1585 | 1.209 | 11.57 | 1.48 | 0 | 0 | 0 | 0 | 0 | 0 | 0 | 0 | 3 | 0 | 0 | 0 | 0 | 0 | 0 | 3.017 | [5 empty] | 3 | 5 | 0 | 0 | 0
2/27/2020 7:36:18 PM | M64705 | 10.865 | 1567 | 4.633 | 8.03 | 4.29 | 0 | 0 | 0 | 35 | 0 | 0 | 53 | 0 | 11.167 | 0 | 0 | 0 | 0 | 0 | 0 | 8.85 | [5 empty] | 2 | 29 | 0 | 0 | 0
2/27/2020 7:43:48 PM | M64705 | 11.262 | 1596 | 0.397 | 9.72 | 1.69 | 0 | 0 | 0 | 0 | 0 | 0 | 0 | 0 | 1 | 0 | 0 | 0 | 0 | 0 | 0 | 6.5 | [5 empty] | 3 | -3 | 0 | 120 | 0
2/28/2020 8:11:49 PM | M64768 | 6.855 | 1529 | 3.883 | 7.74 | 6.16 | 0 | 0 | 0 | 0 | 0 | 0 | 0 | 0 | 9.5 | 0 | 0 | 0 | 0 | 0 | 0 | 19.85 | [5 empty] | 2 | 11 | 0 | 0 | 0
2/27/2020 8:50:51 PM | M64712 | 6.44 | 1582 | 2.213 | 5.54 | 2.45 | 0 | 0 | 0 | 0 | 0 | 0 | 59 | 0 | 5 | 0 | 0 | 0 | 0 | 0 | 0 | 12.183 | [5 empty] | 2 | 4 | 0 | 0 | 0
2/28/2020 8:29:30 PM | M64768 | 7.677 | 1540 | 0.822 | 11.88 | 4.14 | 0 | 0 | 0 | 0 | 0 | 21 | 14 | 0 | 2 | 0 | 0 | 0 | 0 | 0 | 0 | 15.683 | [5 empty] | 3 | -10 | 0 | 0 | 0
2/27/2020 11:02:18 PM | M64714 | 10.056 | 1535 | 6.116 | 0.18 | 0.09 | 0 | 82 | 59 | 28 | 0 | 0 | 42 | 0 | 13.167 | 0 | 0 | 0 | 0 | 0 | 0 | 5.183 | [5 empty] | 2 | 39 | 0 | 0 | 0
2/27/2020 11:13:08 PM | M64714 | 12.791 | 1574 | 2.735 | 1.39 | 1.21 | 0 | 0 | 0 | 0 | 37 | 0 | 0 | 0 | 0 | 7 | 0 | 0 | 0 | 0 | 0 | 3.833 | [5 empty] | 3 | 20 | 0 | 120 | 0
2/27/2020 9:53:54 PM | M64716 | 7.594 | 1558 | 4.696 | 4.3 | 2.94 | 0 | 105 | 0 | 0 | 0 | 0 | 47 | 0 | 10.833 | 0 | 0 | 0 | 0 | 0 | 0 | 4.017 | [5 empty] | 2 | 38 | 0 | 120 | 0
2/28/2020 9:24:32 PM | M64772 | 8.928 | 1517 | 4.588 | 6.3 | 4.53 | 0 | 97 | 0 | 0 | 0 | 0 | 58 | 109 | 10.833 | 0 | 0 | 0 | 0 | 0 | 0 | 15.017 | [5 empty] | 2 | 32 | 0 | 0 | 0
2/28/2020 12:25:32 AM | M64719 | 11.084 | 1534 | 7.974 | 7.52 | 5.2 | 0 | 0 | 110 | 87 | 0 | 0 | 63 | 0 | 17.833 | 0 | 0 | 0 | 0 | 0 | 0 | 3.184 | [5 empty] | 2 | 87 | 0 | 120 | 0
2/28/2020 12:26:12 AM | M64719 | 11.084 | 1621 | 0 | 7.68 | 0.16 | 0 | 0 | 0 | 0 | 0 | 0 | 0 | 0 | 0 | 0 | 0 | 0 | 0 | 0 | 0 | 0.667 | [5 empty] | 3 | -11 | 0 | 0 | 0
2/28/2020 9:45:44 PM | M64772 | 8.928 | 1549 | 0 | 10.46 | 4.16 | 0 | 0 | 0 | 0 | 0 | 0 | 0 | 0 | 0 | 0 | 0 | 0 | 0 | 0 | 0 | 21.2 | [5 empty] | 3 | -19 | 0 | 0 | 0
2/28/2020 1:31:05 AM | M64723 | 7.206 | 1576 | 3.79 | 3.13 | 1.39 | 0 | 60 | 75 | 0 | 102 | 23 | 43 | 0 | 6 | 2.833 | 0 | 0 | 0 | 0 | 0 | 8.85 | [5 empty] | 2 | 17 | 0 | 0 | 0
2/28/2020 9:52:04 PM | M64772 | 9.938 | 1530 | 1.01 | 11.52 | 1.06 | 0 | 0 | 0 | 0 | 12 | 0 | 18 | 0 | 2.333 | 0 | 0 | 0 | 0 | 0 | 0 | 4 | [5 empty] | 4 | 4 | 0 | 370 | 0
2/28/2020 2:26:37 AM | M64726 | 7.908 | 1563 | 4.113 | 2.45 | 1.49 | 150 | 44 | 98 | 0 | 0 | 49 | 42 | 0 | 8.833 | 0 | 0 | 0 | 0 | 0 | 0 | 7.667 | [5 empty] | 2 | 27 | 0 | 0 | 0
2/28/2020 2:33:38 AM | M64726 | 9.248 | 1590 | 1.34 | 3.06 | 0.61 | 0 | 0 | 0 | 0 | 0 | 0 | 0 | 0 | 3.167 | 0 | 0 | 0 | 0 | 0 | 0 | 3.85 | [5 empty] | 3 | 6 | 0 | 120 | 0
2/28/2020 3:29:25 PM | M64756 | 9.463 | 1535 | 1.122 | 5.27 | 3.76 | 0 | 0 | 0 | 0 | 0 | 0 | 0 | 0 | 2.5 | 0 | 0 | 0 | 0 | 0 | 0 | 13.833 | [5 empty] | 3 | -1 | 0 | 0 | 0
2/28/2020 4:21:18 PM | M64759 | 7.251 | 1517 | 4.144 | 3.43 | 3.26 | 0 | 0 | 0 | 33 | 125 | 0 | 58 | 0 | 10.833 | 0 | 0 | 0 | 0 | 0 | 0 | 11.35 | [5 empty] | 2 | 31 | 0 | 0 | 0
2/28/2020 4:39:39 PM | M64759 | 7.251 | 1548 | 0 | 8.02 | 4.59 | 0 | 0 | 0 | 0 | 0 | 0 | 0 | 0 | 0 | 0 | 0 | 0 | 0 | 0 | 0 | 18.35 | [5 empty] | 3 | -18 | 0 | 0 | 0
2/28/2020 4:47:49 PM | M64759 | 8.09 | 1530 | 0.839 | 9.51 | 1.49 | 0 | 0 | 0 | 0 | 42 | 0 | 14 | 0 | 2 | 0 | 0 | 0 | 0 | 0 | 0 | 6.167 | [5 empty] | 4 | 3 | 0 | 350 | 0
2/28/2020 5:51:42 PM | M64761 | 6.783 | 1524 | 3.439 | 4.91 | 3.7 | 0 | 0 | 0 | 30 | 247 | 0 | 170 | 224 | 8.167 | 0 | 0 | 0 | 0 | 0 | 0 | 11.35 | [5 empty] | 2 | 8 | 0 | 0 | 0
2/28/2020 5:58:12 PM | M64761 | 7.656 | 1532 | 0.873 | 5.68 | 0.77 | 0 | 0 | 0 | 0 | 0 | 0 | 0 | 0 | 2.167 | 0 | 0 | 0 | 0 | 0 | 0 | 4.333 | [5 empty] | 3 | 4 | 0 | 350 | 0
2/28/2020 10:50:07 PM | M64776 | 5.655 | 1539 | 1.848 | 6.28 | 4.79 | 0 | 211 | 104 | 83 | 0 | 0 | 0 | 152 | 4.167 | 0 | 0 | 0 | 0 | 0 | 0 | 25.2 | [5 empty] | 2 | -15 | 0 | 0 | 0
2/28/2020 11:05:47 PM | M64776 | 8.1 | 1524 | 2.445 | 9.17 | 2.89 | 0 | 0 | 0 | 0 | 22 | 0 | 0 | 18 | 5.667 | 0 | 0 | 0 | 0 | 0 | 0 | 10 | [5 empty] | 3 | 12 | 0 | 350 | 0
2/28/2020 11:47:49 PM | M64781 | 6.252 | 1512 | 2.431 | 4.64 | 2.47 | 0 | 0 | 0 | 0 | 0 | 0 | 0 | 0 | 5.833 | 0 | 0 | 0 | 0 | 0 | 0 | 7.167 | [5 empty] | 2 | 11 | 0 | 0 | 0
2/28/2020 11:59:40 PM | M64781 | 8.772 | 1523 | 2.52 | 5.18 | 0.54 | 0 | 0 | 0 | 0 | 62 | 0 | 0 | 171 | 6 | 0 | 0 | 0 | 0 | 0 | 0 | 5.85 | [5 empty] | 3 | 15 | 0 | 0 | 0
2/29/2020 12:13:31 AM | M64781 | 8.772 | 1538 | 0 | 5.68 | 0.5 | 0 | 0 | 0 | 0 | 0 | 0 | 0 | 0 | 0 | 0 | 0 | 0 | 0 | 0 | 0 | 13.85 | [5 empty] | 4 | -10 | 0 | 0 | 0
2/29/2020 12:20:31 AM | M64781 | 10.035 | 1528 | 1.263 | 7.09 | 1.41 | 0 | 0 | 0 | 0 | 0 | 19 | 23 | 0 | 2.667 | 0 | 0 | 0 | 0 | 0 | 0 | 4.333 | [5 empty] | 5 | 8 | 0 | 350 | 0
2/29/2020 1:14:44 AM | M64784 | 8.958 | 1527 | 3.989 | 1.73 | 1.67 | 0 | 0 | 0 | 0 | 313 | 0 | 45 | 52 | 5.333 | 0 | 4.5 | 0 | 0 | 0 | 0 | 15.534 | [5 empty] | 2 | 18 | 0 | 0 | 0
2/29/2020 1:33:45 AM | M64784 | 11.252 | 1545 | 2.294 | 4.99 | 3.26 | 0 | 0 | 107 | 32 | 104 | 0 | 13 | 0 | 0 | 0 | 5.833 | 0 | 0 | 0 | 0 | 13.184 | [5 empty] | 3 | 5 | 0 | 0 | 0
2/29/2020 1:39:45 AM | M64784 | 11.252 | 1550 | 0 | 6.09 | 1.1 | 0 | 0 | 0 | 0 | 0 | 0 | 0 | 0 | 0 | 0 | 0 | 0 | 0 | 0 | 0 | 6 | [5 empty] | 4 | -10 | 0 | 350 | 0
1/30/2020 2:41:24 AM | M62888 | 5.618 | 1533 | 0 | 5.16 | 0.92 | 0 | 0 | 0 | 0 | 0 | 0 | 0 | 0 | 0 | 0 | 0 | 0 | 0 | 0 | 0 | 3.667 | [5 empty] | 3 | 0 | 0 | 0 | 0
1/30/2020 3:03:45 AM | M62888 | 7.787 | 1533 | 2.169 | 10.55 | 5.39 | 0 | 0 | 0 | 0 | 199 | 0 | 120 | 133 | 5.5 | 0 | 0 | 0 | 0 | 0 | 0 | 16.85 | [5 empty] | 4 | -2 | 0 | 0 | 0
1/30/2020 3:07:35 AM | M62888 | 7.787 | 1531 | 0 | 11.3 | 0.75 | 0 | 0 | 0 | 0 | 0 | 0 | 0 | 0 | 0 | 0 | 0 | 0 | 0 | 0 | 0 | 3.833 | [5 empty] | 5 | -2 | 0 | 350 | 0
1/30/2020 4:04:38 AM | M62892 | 6.007 | 1537 | 2.195 | 3.64 | 2.62 | 0 | 0 | 162 | 0 | 118 | 0 | 45 | 100 | 5.833 | 0 | 0 | 0 | 0 | 0 | 0 | 19.017 | [5 empty] | 2 | -1 | 0 | 0 | 0
1/30/2020 4:10:59 AM | M62892 | 6.007 | 1536 | 0 | 4.31 | 0.67 | 0 | 0 | 0 | 0 | 0 | 0 | 0 | 0 | 0 | 0 | 0 | 0 | 0 | 0 | 0 | 6.35 | [5 empty] | 3 | -3 | 0 | 350 | 0
1/31/2020 8:28:16 PM | M62999 | 9.253 | 1584 | 3.151 | 3.42 | 2.37 | 0 | 0 | 0 | 48 | 0 | 0 | 39 | 0 | 7.167 | 0 | 0 | 0 | 0 | 0 | 0 | 21.533 | [5 empty] | 2 | 15 | 0 | 0 | 0
1/30/2020 5:13:12 AM | M62895 | 5.553 | 1567 | 1.302 | 0.39 | 0.16 | 0 | 0 | 0 | 0 | 299 | 0 | 164 | 168 | 0 | 0 | 0 | 3.667 | 0 | 0 | 0 | 16.35 | [5 empty] | 2 | -25 | 0 | 0 | 0
1/30/2020 5:24:52 AM | M62895 | 5.553 | 1542 | 0 | 0.44 | 0.05 | 0 | 0 | 0 | 0 | 0 | 0 | 0 | 0 | 0 | 0 | 0 | 0 | 0 | 0 | 0 | 11.667 | [5 empty] | 3 | -8 | 0 | 249 | 0
2020-11-02 06:50 | M63652 | 3.644 | 1550 | 0 | 6.49 | 4.39 | 0 | 0 | 0 | 0 | 0 | 0 | 0 | 0 | 0 | 0 | 0 | 0 | 0 | 0 | 0 | 17.683 | [5 empty] | 2 | -17 | 0 | 0 | 0
1/31/2020 1:56:17 PM | M62979 | 5.537 | 1590 | 2.035 | 1.77 | 1.53 | 0 | 0 | 0 | 0 | 0 | 0 | 0 | 0 | 4.833 | 0 | 0 | 0 | 0 | 0 | 0 | 14.684 | [5 empty] | 2 | -4 | 0 | 0 | 0
1/31/2020 2:08:27 PM | M62979 | 7.952 | 1586 | 2.415 | 2.22 | 0.45 | 0 | 0 | 104 | 37 | 82 | 0 | 48 | 0 | 4.833 | 0 | 0 | 0 | 0 | 0 | 0 | 7.334 | [5 empty] | 3 | 13 | 0 | 100 | 0
2020-11-02 07:01 | M63652 | 5.776 | 1533 | 2.132 | 8.39 | 1.9 | 0 | 0 | 0 | 0 | 112 | 0 | 100 | 0 | 5 | 0 | 0 | 0 | 0 | 0 | 0 | 5.333 | [5 empty] | 3 | 7 | 0 | 350 | 0
1/31/2020 3:03:50 PM | M62984 | 7.085 | 1586 | 2.92 | 3.34 | 1.68 | 0 | 0 | 0 | 29 | 0 | 24 | 43 | 0 | 6.5 | 0 | 0 | 0 | 0 | 0 | 0 | 14.017 | [5 empty] | 2 | 10 | 0 | 0 | 0
1/31/2020 4:37:54 PM | M62987 | 7.65 | 1597 | 1.533 | 2.23 | 1.06 | 0 | 0 | 0 | 38 | 31 | 0 | 32 | 0 | 3.5 | 0 | 0 | 0 | 0 | 0 | 0 | 21.683 | [5 empty] | 2 | -7 | 0 | 0 | 0
2020-11-02 07:56 | M63657 | 9.998 | 1513 | 5.054 | 7.05 | 2.84 | 0 | 0 | 0 | 23 | 136 | 0 | 76 | 28 | 12 | 0 | 0 | 0 | 0 | 0 | 0 | 12.85 | [5 empty] | 2 | 27 | 0 | 0 | 0
1/31/2020 5:51:58 PM | M62990 | 7.648 | 1592 | 1.749 | 4.41 | 2.28 | 0 | 0 | 0 | 97 | 16 | 0 | 35 | 0 | 4 | 0 | 0 | 0 | 0 | 0 | 0 | 14.85 | [5 empty] | 2 | -1 | 0 | 0 | 0
2020-11-02 08:24 | M63657 | 12.592 | 1540 | 2.594 | 9.7 | 2.65 | 0 | 0 | 0 | 0 | 0 | 0 | 0 | 0 | 6 | 0 | 0 | 0 | 0 | 0 | 0 | 21.517 | [5 empty] | 3 | -2 | 0 | 353 | 0
1/31/2020 7:08:22 PM | M62994 | 5.213 | 1592 | 1.683 | 2.47 | 1.2 | 0 | 0 | 0 | 0 | 0 | 0 | 43 | 0 | 4 | 0 | 0 | 0 | 0 | 0 | 0 | 16.683 | [5 empty] | 2 | 3 | 0 | 0 | 0
1/31/2020 10:55:53 PM | M63002 | 8.231 | 1585 | 3.526 | 6.3 | 4.51 | 0 | 69 | 107 | 0 | 115 | 32 | 0 | 0 | 8.167 | 0 | 0 | 0 | 0 | 0 | 0 | 22.2 | [5 empty] | 2 | 16 | 0 | 0 | 0
2020-11-02 08:28 | M63657 | 13.618 | 1538 | 1.026 | 10.1 | 0.4 | 0 | 0 | 0 | 0 | 0 | 0 | 0 | 0 | 2.333 | 0 | 0 | 0 | 0 | 0 | 0 | 1.85 | [5 empty] | 4 | 15 | 0 | 33 | 0
2020-01-02 00:01 | M63009 | 8.236 | 1576 | 3.935 | 3.27 | 1.36 | 0 | 55 | 0 | 52 | 116 | 0 | 58 | 0 | 9 | 0 | 0 | 0 | 0 | 0 | 0 | 8.683 | [5 empty] | 2 | 25 | 0 | 0 | 0
2020-01-02 00:12 | M63009 | 8.638 | 1601 | 0.402 | 4.24 | 0.97 | 80 | 0 | 0 | 0 | 0 | 0 | 0 | 0 | 0.833 | 0 | 0 | 0 | 0 | 0 | 0 | 10.167 | [5 empty] | 3 | -5 | 0 | 0 | 0
2020-01-02 01:22 | M63012 | 8.779 | 1568 | 4.535 | 5.08 | 3.82 | 0 | 0 | 0 | 53 | 170 | 21 | 58 | 0 | 10.167 | 0 | 0 | 0 | 0 | 0 | 0 | 9.85 | [5 empty] | 2 | 29 | 0 | 0 | 0
2020-01-02 01:37 | M63012 | 10.444 | 1597 | 1.665 | 7.72 | 2.64 | 80 | 0 | 0 | 26 | 0 | 0 | 0 | 0 | 3.667 | 0 | 0 | 0 | 0 | 0 | 0 | 10.85 | [5 empty] | 3 | 2 | 0 | 0 | 0
2020-11-02 10:47 | M63662 | 9.349 | 1524 | 4.267 | 3.74 | 3.59 | 0 | 0 | 0 | 0 | 144 | 28 | 105 | 52 | 10.167 | 0 | 0 | 0 | 0 | 0 | 0 | 11.85 | [5 empty] | 2 | 20 | 0 | 0 | 0
2020-01-02 03:02 | M63016 | 10.376 | 1551 | 6.188 | 5.73 | 3.48 | 80 | 0 | 0 | 0 | 134 | 0 | 39 | 0 | 14 | 0 | 0 | 0 | 0 | 0 | 0 | 3.85 | [5 empty] | 2 | 47 | 0 | 0 | 0
2020-11-02 11:01 | M63662 | 10.213 | 1544 | 0.864 | 7.42 | 3.68 | 0 | 0 | 0 | 0 | 0 | 0 | 0 | 0 | 2 | 0 | 0 | 0 | 0 | 0 | 0 | 12.683 | [5 empty] | 3 | -3 | 0 | 0 | 0
2020-01-02 04:26 | M63019 | 7.879 | 1589 | 4.37 | 7.18 | 3.9 | 80 | 0 | 0 | 54 | 0 | 31 | 81 | 0 | 9.667 | 0 | 0 | 0 | 0 | 0 | 0 | 27.2 | [5 empty] | 2 | 19 | 0 | 0 | 0
2020-01-02 04:29 | M63019 | 7.879 | 1608 | 0 | 7.79 | 0.61 | 0 | 0 | 0 | 0 | 0 | 0 | 0 | 0 | 0 | 0 | 0 | 0 | 0 | 0 | 0 | 3.333 | [5 empty] | 3 | -5 | 0 | 0 | 0
2020-11-02 11:07 | M63662 | 10.846 | 1541 | 0.633 | 8.83 | 1.41 | 0 | 0 | 0 | 0 | 0 | 0 | 0 | 0 | 1.5 | 0 | 0 | 0 | 0 | 0 | 0 | 4.167 | [5 empty] | 4 | 1 | 0 | 350 | 0
2020-01-02 05:50 | M63022 | 8.89 | 1576 | 4.039 | 6.41 | 3.42 | 80 | 0 | 0 | 39 | 85 | 0 | 39 | 0 | 8.833 | 0 | 0 | 0 | 0 | 0 | 0 | 22.867 | [5 empty] | 2 | 14 | 0 | 0 | 0
1/31/2020 9:02:57 PM | V23674 | 6.986 | 1539 | 0 | 5.61 | 0.2 | 0 | 0 | 0 | 0 | 0 | 0 | 0 | 0 | 0 | 0 | 0 | 0 | 0 | 0 | 0 | 0.833 | [5 empty] | 2 | 2 | 0 | 0 | 0
1/31/2020 9:21:38 PM | V23674 | 13.507 | 1541 | 6.521 | 10.2 | 4.59 | 0 | 77 | 0 | 49 | 0 | 0 | 48 | 0 | 15.167 | 0 | 0 | 0 | 0 | 0 | 0 | 3.516 | [5 empty] | 3 | 53 | 0 | 0 | 0
1/31/2020 9:42:19 PM | V23674 | 14.806 | 1594 | 1.299 | 15.26 | 5.06 | 0 | 0 | 0 | 0 | 0 | 0 | 0 | 0 | 3 | 0 | 0 | 0 | 0 | 0 | 0 | 17.683 | [5 empty] | 4 | -4 | 0 | 0 | 0
2020-11-02 12:02 | M63668 | 7.338 | 1541 | 2.179 | 9.19 | 5.97 | 0 | 0 | 0 | 0 | 113 | 0 | 170 | 51 | 5 | 0 | 0 | 0 | 0 | 0 | 0 | 19.683 | [5 empty] | 2 | -5 | 0 | 0 | 0
2020-11-02 12:25 | M63668 | 9.596 | 1536 | 2.258 | 14.74 | 5.55 | 0 | 0 | 0 | 32 | 31 | 0 | 25 | 0 | 5 | 0 | 0 | 0 | 0 | 0 | 0 | 17.683 | [5 empty] | 3 | 5 | 0 | 367 | 0
2020-11-02 13:16 | M63672 | 7.093 | 1516 | 3.015 | 5.71 | 1.88 | 0 | 0 | 0 | 0 | 0 | 0 | 0 | 0 | 7 | 0 | 0 | 0 | 0 | 0 | 0 | 6.183 | [5 empty] | 2 | 24 | 0 | 0 | 0
2020-11-02 13:25 | M63672 | 8.161 | 1540 | 1.068 | 6.74 | 1.03 | 0 | 0 | 0 | 0 | 150 | 0 | 43 | 27 | 2.5 | 0 | 0 | 0 | 0 | 0 | 0 | 6.667 | [5 empty] | 3 | -3 | 0 | 0 | 0
2020-11-02 14:16 | M63675 | 6.521 | 1549 | 1.829 | 3.27 | 3.14 | 0 | 0 | 0 | 0 | 237 | 45 | 0 | 27 | 4.333 | 0 | 0 | 0 | 0 | 0 | 0 | 21.684 | [5 empty] | 2 | -17 | 0 | 0 | 0
2020-11-02 14:33 | M63675 | 6.521 | 1532 | 0 | 6.76 | 3.49 | 0 | 0 | 0 | 0 | 0 | 0 | 0 | 0 | 0 | 0 | 0 | 0 | 0 | 0 | 0 | 17.017 | [5 empty] | 3 | -18 | 0 | 0 | 0
2020-11-02 14:48 | M63675 | 9.663 | 1514 | 3.142 | 7.04 | 0.28 | 0 | 0 | 0 | 0 | 0 | 0 | 25 | 0 | 7 | 0 | 0 | 0 | 0 | 0 | 0 | 7.35 | [5 empty] | 4 | 20 | 0 | 350 | 0
2020-11-02 15:44 | M63677 | 8.191 | 1502 | 5.05 | 7.14 | 4.79 | 0 | 0 | 206 | 38 | 128 | 46 | 84 | 28 | 11.5 | 0 | 0 | 0 | 0 | 0 | 0 | 8.35 | [5 empty] | 2 | 38 | 0 | 0 | 0
2020-11-02 15:48 | M63677 | 8.191 | 1540 | 0 | 8.08 | 0.94 | 0 | 0 | 0 | 0 | 0 | 0 | 0 | 0 | 0 | 0 | 0 | 0 | 0 | 0 | 0 | 4.667 | [5 empty] | 3 | -7 | 0 | 350 | 0
2020-11-02 17:14 | M63683 | 7.739 | 1547 | 1.658 | 8.8 | 6.42 | 0 | 0 | 0 | 0 | 114 | 53 | 187 | 0 | 0 | 4.5 | 0 | 0 | 0 | 0 | 0 | 22.683 | [5 empty] | 2 | -17 | 0 | 0 | 0
2020-11-02 17:23 | M63683 | 8.969 | 1530 | 1.23 | 10.14 | 1.34 | 0 | 0 | 0 | 0 | 0 | 0 | 0 | 0 | 0 | 3 | 0 | 0 | 0 | 0 | 0 | 5.833 | [5 empty] | 3 | 7 | 0 | 350 | 0
2020-11-02 18:14 | M63685 | 5.592 | 1527 | 1.232 | 5.11 | 2.31 | 0 | 0 | 0 | 49 | 0 | 39 | 204 | 0 | 0 | 3.333 | 0 | 0 | 0 | 0 | 0 | 20.684 | [5 empty] | 2 | -9 | 0 | 0 | 0
2020-11-02 18:36 | M63685 | 9.218 | 1518 | 3.626 | 10.24 | 5.13 | 0 | 0 | 0 | 0 | 0 | 38 | 91 | 0 | 0 | 9 | 0 | 0 | 0 | 0 | 0 | 13.017 | [5 empty] | 3 | 25 | 0 | 350 | 0
2020-11-02 19:56 | M63690 | 7.003 | 1534 | 2.548 | 2.36 | 2.06 | 0 | 0 | 0 | 0 | 226 | 64 | 140 | 69 | 0 | 6.5 | 0 | 0 | 0 | 0 | 0 | 22.183 | [5 empty] | 2 | 0 | 0 | 0 | 0
2020-11-02 20:06 | M63690 | 7.933 | 1534 | 0.93 | 4.6 | 2.24 | 0 | 0 | 0 | 0 | 0 | 0 | 0 | 0 | 0 | 2.333 | 0 | 0 | 0 | 0 | 0 | 7.5 | [5 empty] | 3 | 2 | 0 | 350 | 0
2020-11-02 21:08 | M63691 | 5.188 | 1517 | 1.983 | 3.16 | 2.53 | 0 | 0 | 0 | 0 | 0 | 0 | 0 | 0 | 0 | 5 | 0 | 0 | 0 | 0 | 0 | 5.333 | [5 empty] | 2 | 13 | 0 | 0 | 0
2020-11-02 21:25 | M63691 | 7.232 | 1530 | 2.044 | 6 | 2.84 | 0 | 0 | 0 | 26 | 127 | 47 | 146 | 45 | 0 | 5 | 0 | 0 | 0 | 0 | 0 | 11.85 | [5 empty] | 3 | 5 | 0 | 350 | 0
2020-11-02 21:25 | M63691 | 7.232 | 1535 | 0 | 6.17 | 0.17 | 0 | 0 | 0 | 0 | 0 | 0 | 0 | 0 | 0 | 0 | 0 | 0 | 0 | 0 | 0 | 0.667 | [5 empty] | 4 | -1 | 0 | 0 | 0
2020-12-02 00:34 | M63696 | 13.078 | 1604 | 4.427 | 10.96 | 6.69 | 50 | 0 | 111 | 48 | 143 | 0 | 44 | 0 | 9.667 | 0 | 0 | 0 | 0 | 0 | 0 | 19.683 | [5 empty] | 2 | 18 | 0 | 0 | 0
2020-12-02 01:22 | M63704 | 9.869 | 1618 | 0.925 | 2.74 | 0 | 0 | 0 | 0 | 0 | 0 | 0 | 0 | 0 | 0 | 2.333 | 0 | 0 | 0 | 0 | 0 | 4.017 | [5 empty] | 2 | 4 | 0 | 150 | 0
2020-12-02 01:38 | M63704 | 2.316 | 1622 | 2.316 | 1.75 | 1.75 | 0 | 0 | 107 | 0 | 0 | 0 | 0 | 0 | 5 | 0 | 0 | 0 | 0 | 0 | 0 | 10.517 | [5 empty] | 3 | -40 | 0 | 0 | 0
2020-12-02 02:07 | M63704 | 5.69 | 1582 | 3.374 | 7.46 | 5.71 | 0 | 0 | 0 | 100 | 110 | 0 | 24 | 0 | 7.167 | 0 | 0 | 0 | 0 | 0 | 0 | 22.183 | [5 empty] | 4 | 12 | 0 | 0 | 0
4/19/2020 4:19:05 PM | M67567 | 11.398 | 1595 | 0 | 6.02 | 0.02 | [8 empty] | 0 | 0 | 0 | 0 | 0 | 0 | 0 | 0.017 | [5 empty] | 4 | 0
4/19/2020 4:36:16 PM | M67567 | 12.443 | 1595 | 1.045 | 8.91 | 2.89 | 0 | 0 | 0 | 114 | 0 | 0 | 0 | 0 | 5 | 0 | 0 | 0 | 0 | 0 | 0 | 12.183 | [5 empty] | 5 | 0 | 0 | 0 | 0
4/19/2020 4:36:24 PM | M67567 | 12.443 | 1595 | 0 | 8.91 | 0 | [8 empty] | 0 | 0 | 0 | 0 | 0 | 0 | 0 | 0.133 | [5 empty] | 6 | 0
4/21/2020 6:26:01 PM | M67675 | 8.402 | 1538 | 0.814 | 9.42 | 1.23 | 0 | 0 | 0 | 0 | 22 | 0 | 14 | 0 | 2 | 0 | 0 | 0 | 0 | 0 | 0 | 3.833 | [5 empty] | 5 | 3 | 0 | 350 | 0
4/19/2020 5:16:38 PM | M67570 | 6.317 | 1562 | 0 | 1.99 | 0 | [8 empty] | 0 | 0 | 0 | 0 | 0 | 0 | 0 | 0.033 | [5 empty] | 2 | 0
4/19/2020 5:45:38 PM | M67570 | 11.899 | 1562 | 5.582 | 6.75 | 4.76 | 0 | 0 | 0 | 64 | 422 | 0 | 78 | 0 | 26.667 | 0 | 0 | 0 | 0 | 0 | 0 | 2.333 | [5 empty] | 3 | 31 | 0 | 0 | 0
4/19/2020 5:45:40 PM | M67570 | 11.899 | 1593 | 0 | 6.79 | 0.04 | [8 empty] | 0 | 0 | 0 | 0 | 0 | 0 | 0 | 0.033 | [5 empty] | 4 | 0
4/19/2020 5:58:20 PM | M67570 | 13.294 | 1593 | 1.395 | 9.39 | 2.6 | 0 | 0 | 0 | 0 | 0 | 0 | 0 | 0 | 6.667 | 0 | 0 | 0 | 0 | 0 | 0 | 6 | [5 empty] | 5 | 8 | 0 | 240 | 0
4/19/2020 5:58:28 PM | M67570 | 13.294 | 1601 | 0 | 9.39 | 0 | [8 empty] | 0 | 0 | 0 | 0 | 0 | 0 | 0 | 0.133 | [5 empty] | 6 | 0
4/21/2020 6:26:41 PM | M67675 | 8.402 | 1541 | 0 | 9.47 | 0.05 | 0 | 0 | 0 | 0 | 0 | 0 | 0 | 0 | 0 | 0 | 0 | 0 | 0 | 0 | 0 | 0.667 | [5 empty] | 6 | 0 | 0 | 0 | 0
4/19/2020 6:38:22 PM | M67571 | 7.289 | 1601 | 0 | 4.01 | 0.03 | [8 empty] | 0 | 0 | 0 | 0 | 0 | 0 | 0 | 0.033 | [5 empty] | 2 | 0
4/19/2020 6:57:31 PM | M67571 | 8.729 | 1601 | 1.44 | 6.97 | 2.96 | 0 | 0 | 0 | 168 | 0 | 0 | 62 | 0 | 6.667 | 0 | 0 | 0 | 0 | 0 | 0 | 12.483 | [5 empty] | 3 | -3 | 0 | 0 | 0
4/19/2020 6:57:33 PM | M67571 | 8.729 | 1598 | 0 | 7.01 | 0.04 | [8 empty] | 0 | 0 | 0 | 0 | 0 | 0 | 0 | 0.033 | [5 empty] | 4 | 0
4/19/2020 7:16:12 PM | M67571 | 10.099 | 1598 | 1.37 | 10.69 | 3.68 | 0 | 0 | 0 | 0 | 0 | 0 | 0 | 0 | 6.333 | 0 | 0 | 0 | 0 | 0 | 0 | 12.317 | [5 empty] | 5 | -3 | 0 | 240 | 0
4/19/2020 7:16:14 PM | M67571 | 10.099 | 1595 | 0 | 10.73 | 0.04 | [8 empty] | 0 | 0 | 0 | 0 | 0 | 0 | 0 | 0.033 | [5 empty] | 6 | 0
4/19/2020 8:20:27 PM | M67578 | 6.571 | 1564 | 0 | 2.53 | 0.02 | [8 empty] | 0 | 0 | 0 | 0 | 0 | 0 | 0 | 0.033 | [5 empty] | 2 | 0
4/19/2020 8:32:58 PM | M67578 | 9.338 | 1564 | 2.767 | 5.16 | 2.63 | 0 | 0 | 0 | 0 | 0 | 0 | 0 | 0 | 13.333 | 0 | 0 | 0 | 0 | 0 | 0 | -0.816 | [5 empty] | 3 | 20 | 0 | 0 | 0
4/19/2020 8:33:06 PM | M67578 | 9.338 | 1584 | 0 | 5.18 | 0.02 | [8 empty] | 0 | 0 | 0 | 0 | 0 | 0 | 0 | 0.133 | [5 empty] | 4 | 0
4/19/2020 8:42:06 PM | M67578 | 11.437 | 1584 | 2.099 | 7.09 | 1.91 | 0 | 0 | 0 | 214 | 266 | 0 | 170 | 0 | 10.167 | 0 | 0 | 0 | 0 | 0 | 0 | -1.167 | [5 empty] | 5 | 10 | 0 | 240 | 0
4/19/2020 8:42:08 PM | M67578 | 11.437 | 1594 | 0 | 7.13 | 0.04 | [8 empty] | 0 | 0 | 0 | 0 | 0 | 0 | 0 | 0.033 | [5 empty] | 6 | 0
4/21/2020 7:30:54 PM | M67679 | 8.287 | 1559 | 1.852 | 7.12 | 3.42 | 0 | 0 | 0 | 0 | 0 | 27 | 100 | 81 | 0 | 5 | 0 | 0 | 0 | 0 | 0 | 19.017 | [5 empty] | 2 | -6 | 0 | 0 | 0
4/20/2020 5:04:41 AM | M67594 | 4.183 | 1544 | 0 | 1.72 | 0.01 | [8 empty] | 0 | 0 | 0 | 0 | 0 | 0 | 0 | 0.133 | [5 empty] | 2 | 0
4/20/2020 5:35:42 AM | M67594 | 8.443 | 1544 | 4.26 | 5.15 | 3.43 | 0 | 0 | 214 | 0 | 482 | 54 | 408 | 0 | 21.667 | 0 | 0 | 0 | 0 | 0 | 0 | 9.35 | [5 empty] | 3 | 5 | 0 | 0 | 0
4/20/2020 5:35:44 AM | M67594 | 8.443 | 1549 | 0 | 5.15 | 0 | [8 empty] | 0 | 0 | 0 | 0 | 0 | 0 | 0 | 0.033 | [5 empty] | 4 | 0
4/20/2020 5:57:03 AM | M67594 | 12.701 | 1549 | 4.258 | 7.55 | 2.4 | 0 | 0 | 114 | 50 | 82 | 0 | 206 | 0 | 21.333 | 0 | 0 | 0 | 0 | 0 | 0 | -0.016 | [5 empty] | 5 | 23 | 0 | 0 | 0
4/20/2020 5:57:05 AM | M67594 | 12.701 | 1572 | 0 | 7.55 | 0 | [8 empty] | 0 | 0 | 0 | 0 | 0 | 0 | 0 | 0.033 | [5 empty] | 6 | 0
4/21/2020 6:43:07 AM | M67650 | 8.046 | 1513 | 4.458 | 4.5 | 2.43 | 0 | 0 | 105 | 39 | 0 | 37 | 105 | 28 | 10.5 | 0 | 0 | 0 | 0 | 0 | 0 | 20.533 | [5 empty] | 2 | 25 | 0 | 0 | 0
4/21/2020 7:11:38 AM | M67650 | 10.085 | 1538 | 2.039 | 9.85 | 5.35 | 0 | 0 | 0 | 71 | 0 | 30 | 78 | 0 | 4.833 | 0 | 0 | 0 | 0 | 0 | 0 | 23.684 | [5 empty] | 3 | -2 | 0 | 350 | 0
4/21/2020 8:53:53 AM | M67653 | 11.167 | 1519 | 4.384 | 12.2 | 3.82 | 0 | 0 | 0 | 0 | 0 | 0 | 0 | 0 | 10.833 | 0 | 0 | 0 | 0 | 0 | 0 | 4.667 | [5 empty] | 2 | 34 | 0 | 0 | 0
4/21/2020 9:24:25 AM | M67653 | 13.499 | 1553 | 2.332 | 14.98 | 2.78 | 0 | 0 | 0 | 111 | 167 | 58 | 154 | 102 | 5.667 | 0 | 0 | 0 | 0 | 0 | 0 | 24.866 | [5 empty] | 3 | -9 | 0 | 0 | 0
4/21/2020 9:33:05 AM | M67653 | 15.861 | 1544 | 2.362 | 16.24 | 1.26 | 0 | 0 | 116 | 34 | 0 | 0 | 0 | 0 | 5.667 | 0 | 0 | 0 | 0 | 0 | 0 | 3 | [5 empty] | 4 | 14 | 0 | 0 | 0
4/21/2020 9:39:05 AM | M67653 | 15.861 | 1558 | 0 | 17.12 | 0.88 | 0 | 0 | 0 | 0 | 0 | 0 | 0 | 0 | 0 | 0 | 0 | 0 | 0 | 0 | 0 | 6 | [5 empty] | 5 | -4 | 0 | 0 | 0
4/21/2020 9:47:56 AM | M67653 | 17.512 | 1554 | 1.651 | 18.09 | 0.97 | 0 | 0 | 0 | 0 | 121 | 23 | 44 | 0 | 4 | 0 | 0 | 0 | 0 | 0 | 0 | 4.85 | [5 empty] | 6 | 6 | 0 | 350 | 0
4/21/2020 11:45:12 AM | M67659 | 9.292 | 1526 | 3.74 | 8.85 | 4.3 | 0 | 0 | 306 | 88 | 153 | 51 | 65 | 27 | 5.5 | 4 | 0 | 0 | 0 | 0 | 0 | 12.017 | [5 empty] | 2 | 27 | 0 | 0 | 0
4/21/2020 12:01:22 PM | M67659 | 9.292 | 1553 | 0 | 11.17 | 2.32 | 0 | 0 | 0 | 0 | 0 | 0 | 0 | 0 | 0 | 0 | 0 | 0 | 0 | 0 | 0 | 16.167 | [5 empty] | 3 | -12 | 0 | 0 | 0
4/21/2020 12:09:33 PM | M67659 | 10.048 | 1541 | 0.756 | 13.06 | 1.89 | 0 | 0 | 0 | 24 | 0 | 29 | 39 | 0 | 0 | 0 | 2.167 | 0 | 0 | 0 | 0 | 6.016 | [5 empty] | 4 | -3 | 0 | 350 | 0
4/21/2020 1:13:46 PM | M67663 | 11.267 | 1511 | 4.853 | 4.66 | 1.78 | 0 | 0 | 0 | 54 | 105 | 56 | 145 | 42 | 11.5 | 0 | 0 | 0 | 0 | 0 | 0 | 5.85 | [5 empty] | 2 | 23 | 0 | 0 | 0
4/21/2020 1:21:26 PM | M67663 | 12.567 | 1534 | 1.3 | 5.77 | 1.11 | 0 | 0 | 0 | 0 | 0 | 0 | 0 | 0 | 3 | 0 | 0 | 0 | 0 | 0 | 0 | 4.667 | [5 empty] | 3 | 9 | 0 | 350 | 0
4/21/2020 2:14:59 PM | M67664 | 11.274 | 1504 | 5.134 | 3.95 | 1.51 | 0 | 0 | 109 | 81 | 67 | 27 | 61 | 21 | 12.5 | 0 | 0 | 0 | 0 | 0 | 0 | 13.683 | [5 empty] | 2 | 18 | 0 | 0 | 0
4/21/2020 2:25:09 PM | M67664 | 13.976 | 1522 | 2.702 | 4.98 | 1.03 | 0 | 0 | 0 | 0 | 0 | 0 | 0 | 0 | 6.667 | 0 | 0 | 0 | 0 | 0 | 0 | 3.5 | [5 empty] | 3 | 26 | 0 | 0 | 0
4/21/2020 2:31:30 PM | M67664 | 13.976 | 1548 | 0 | 5.23 | 0.25 | 0 | 0 | 0 | 0 | 0 | 0 | 0 | 0 | 0 | 0 | 0 | 0 | 0 | 0 | 0 | 6.35 | [5 empty] | 4 | -7 | 0 | 0 | 0
4/21/2020 3:48:53 PM | M67666 | 7.097 | 1529 | 2.272 | 5.3 | 4.1 | 0 | 0 | 0 | 0 | 0 | 0 | 0 | 0 | 5.5 | 0 | 0 | 0 | 0 | 0 | 0 | 10.667 | [5 empty] | 2 | 8 | 0 | 0 | 0
4/21/2020 3:55:34 PM | M67666 | 8.309 | 1537 | 1.212 | 6.81 | 1.51 | 0 | 0 | 0 | 58 | 56 | 26 | 81 | 17 | 3 | 0 | 0 | 0 | 0 | 0 | 0 | 3.683 | [5 empty] | 3 | 3 | 0 | 0 | 0
4/21/2020 4:49:06 PM | M67673 | 7.843 | 1538 | 3.213 | 8.39 | 5.34 | 0 | 0 | 0 | 71 | 105 | 38 | 131 | 14 | 7.5 | 0 | 0 | 0 | 0 | 0 | 0 | 15.85 | [5 empty] | 2 | 9 | 0 | 0 | 0
4/21/2020 5:03:27 PM | M67673 | 8.62 | 1547 | 0.777 | 11.21 | 2.82 | 0 | 0 | 0 | 0 | 0 | 0 | 0 | 0 | 1.833 | 0 | 0 | 0 | 0 | 0 | 0 | 12.517 | [5 empty] | 3 | -3 | 0 | 350 | 0
4/21/2020 6:07:00 PM | M67675 | 7.588 | 1541 | 3.184 | 5.61 | 3.6 | 0 | 0 | 154 | 69 | 59 | 0 | 79 | 0 | 7.833 | 0 | 0 | 0 | 0 | 0 | 0 | 14.017 | [5 empty] | 2 | 5 | 0 | 0 | 0
4/21/2020 6:19:21 PM | M67675 | 7.588 | 1546 | 0 | 8.12 | 2.51 | 0 | 0 | 0 | 0 | 0 | 0 | 0 | 0 | 0 | 0 | 0 | 0 | 0 | 0 | 0 | 12.35 | [5 empty] | 3 | -7 | 0 | 0 | 0
4/21/2020 6:20:11 PM | M67675 | 7.588 | 1539 | 0 | 8.19 | 0.07 | 0 | 0 | 0 | 0 | 0 | 0 | 0 | 0 | 0 | 0 | 0 | 0 | 0 | 0 | 0 | 0.833 | [5 empty] | 4 | -1 | 0 | 0 | 0
4/21/2020 7:40:55 PM | M67679 | 8.287 | 1553 | 0 | 9.55 | 2.43 | 0 | 0 | 0 | 0 | 0 | 0 | 0 | 0 | 0 | 0 | 0 | 0 | 0 | 0 | 0 | 10.017 | [5 empty] | 3 | -6 | 0 | 350 | 0
4/21/2020 7:45:15 PM | M67679 | 8.287 | 1547 | 0 | 10.64 | 1.09 | 0 | 0 | 0 | 0 | 0 | 0 | 0 | 0 | 0 | 0 | 0 | 0 | 0 | 0 | 0 | 4.333 | [5 empty] | 4 | -3 | 0 | 0 | 0
4/21/2020 8:13:06 PM | M67681 | 3.909 | 1513 | 0 | 0.9 | 0.04 | 0 | 0 | 0 | 0 | 0 | 0 | 0 | 0 | 0 | 0 | 0 | 0 | 0 | 0 | 0 | 1 | [5 empty] | 2 | -1 | 0 | 0 | 0
4/21/2020 8:35:37 PM | M67681 | 8.006 | 1512 | 4.097 | 3.22 | 2.32 | 0 | 0 | 0 | 0 | 118 | 34 | 59 | 89 | 10.167 | 0 | 0 | 0 | 0 | 0 | 0 | 12.35 | [5 empty] | 3 | 21 | 0 | 0 | 0
4/21/2020 8:36:07 PM | M67681 | 8.006 | 1533 | 0 | 3.23 | 0.01 | 0 | 0 | 0 | 0 | 0 | 0 | 0 | 0 | 0 | 0 | 0 | 0 | 0 | 0 | 0 | 0.5 | [5 empty] | 4 | -1 | 0 | 0 | 0
4/21/2020 8:52:28 PM | M67681 | 9.878 | 1532 | 1.872 | 4.06 | 0.83 | 0 | 0 | 0 | 0 | 0 | 0 | 0 | 0 | 4.5 | 0 | 0 | 0 | 0 | 0 | 0 | 11.85 | [5 empty] | 5 | 4 | 0 | 350 | 0
4/21/2020 9:54:21 PM | M67685 | 9.575 | 1530 | 4.063 | 8.4 | 4.59 | 0 | 0 | 0 | 0 | 118 | 0 | 85 | 0 | 9.833 | 0 | 0 | 0 | 0 | 0 | 0 | 13.35 | [5 empty] | 2 | 19 | 0 | 0 | 0
4/21/2020 10:10:12 PM | M67685 | 10.463 | 1549 | 0.888 | 11.51 | 3.11 | 0 | 0 | 0 | 0 | 29 | 20 | 19 | 0 | 2.333 | 0 | 0 | 0 | 0 | 0 | 0 | 13.517 | [5 empty] | 3 | -5 | 0 | 350 | 0
4/21/2020 11:09:55 PM | M67688 | 8.984 | 1511 | 4.982 | 8.27 | 5.75 | 0 | 0 | 217 | 0 | 0 | 29 | 257 | 0 | 12.333 | 0 | 0 | 0 | 0 | 0 | 0 | 16.867 | [5 empty] | 2 | 17 | 0 | 0 | 0
4/21/2020 11:20:55 PM | M67688 | 10.855 | 1528 | 1.871 | 10.19 | 1.92 | 0 | 0 | 0 | 0 | 0 | 0 | 0 | 0 | 4.333 | 0 | 0 | 0 | 0 | 0 | 0 | 6.667 | [5 empty] | 3 | 9 | 0 | 350 | 0
4/22/2020 12:37:29 AM | M67692 | 7.336 | 1538 | 2.51 | 9.14 | 3.46 | 0 | 0 | 0 | 0 | 0 | 0 | 60 | 0 | 3.333 | 3 | 0 | 0 | 0 | 0 | 0 | 19.684 | [5 empty] | 2 | 4 | 0 | 350 | 0
2/29/2020 2:41:18 AM | M64785 | 10.158 | 1503 | 4.043 | 7.02 | 4.67 | 0 | 0 | 0 | 0 | 251 | 69 | 84 | 128 | 9.167 | 0 | 0 | 0 | 0 | 0 | 0 | 24.533 | [5 empty] | 2 | 13 | 0 | 0 | 0
2/29/2020 2:58:19 AM | M64785 | 13.585 | 1516 | 3.427 | 11.28 | 4.26 | 0 | 0 | 0 | 0 | 34 | 0 | 0 | 22 | 7.333 | 0 | 0 | 0 | 0 | 0 | 0 | 9.684 | [5 empty] | 3 | 26 | 0 | 0 | 0
2/29/2020 3:01:59 AM | M64785 | 13.585 | 1542 | 0 | 12.2 | 0.92 | 0 | 0 | 0 | 0 | 0 | 0 | 0 | 0 | 0 | 0 | 0 | 0 | 0 | 0 | 0 | 3.667 | [5 empty] | 4 | -4 | 0 | 350 | 0
2/29/2020 3:06:59 AM | M64785 | 13.585 | 1538 | 0 | 13.41 | 1.21 | 0 | 0 | 0 | 0 | 0 | 0 | 0 | 0 | 0 | 0 | 0 | 0 | 0 | 0 | 0 | 5 | [5 empty] | 5 | -7 | 0 | 0 | 0
2/29/2020 3:59:02 AM | M64787 | 9.355 | 1515 | 4.508 | 7.86 | 6.33 | 0 | 0 | 106 | 0 | 245 | 0 | 74 | 156 | 10.333 | 0 | 0 | 0 | 0 | 0 | 0 | 18.367 | [5 empty] | 2 | 11 | 0 | 0 | 0
2/29/2020 4:21:03 AM | M64787 | 11.6 | 1526 | 2.245 | 13.13 | 5.27 | 0 | 0 | 0 | 0 | 46 | 0 | 0 | 0 | 5.333 | 0 | 0 | 0 | 0 | 0 | 0 | 16.684 | [5 empty] | 3 | 21 | 0 | 350 | 0
2/29/2020 4:23:43 AM | M64787 | 11.6 | 1547 | 0 | 13.71 | 0.58 | 0 | 0 | 0 | 0 | 0 | 0 | 0 | 0 | 0 | 0 | 0 | 0 | 0 | 0 | 0 | 2.667 | [5 empty] | 4 | -6 | 0 | 0 | 0
2/29/2020 4:25:33 AM | M64787 | 11.6 | 1541 | 0 | 14.06 | 0.35 | 0 | 0 | 0 | 0 | 0 | 0 | 0 | 0 | 0 | 0 | 0 | 0 | 0 | 0 | 0 | 1.833 | [5 empty] | 5 | 0 | 0 | 0 | 0
2/29/2020 4:26:23 AM | M64787 | 11.6 | 1541 | 0 | 14.27 | 0.21 | 0 | 0 | 0 | 0 | 0 | 0 | 0 | 0 | 0 | 0 | 0 | 0 | 0 | 0 | 0 | 0.833 | [5 empty] | 6 | -1 | 0 | 0 | 0
2/29/2020 4:27:23 AM | M64787 | 11.6 | 1540 | 0 | 14.52 | 0.25 | 0 | 0 | 0 | 0 | 0 | 0 | 0 | 0 | 0 | 0 | 0 | 0 | 0 | 0 | 0 | 1 | [5 empty] | 7 | 1 | 0 | 0 | 0
2/29/2020 4:28:33 AM | M64787 | 11.6 | 1541 | 0 | 14.78 | 0.26 | 0 | 0 | 0 | 0 | 0 | 0 | 0 | 0 | 0 | 0 | 0 | 0 | 0 | 0 | 0 | 1.167 | [5 empty] | 8 | 0 | 0 | 0 | 0
2020-01-03 06:52 | M64866 | 7.728 | 1599 | 1.272 | 4.77 | 3.97 | 0 | 0 | 0 | 89 | 154 | 0 | 54 | 0 | 3.167 | 0 | 0 | 0 | 0 | 0 | 0 | 19.016 | [5 empty] | 2 | -15 | 0 | 0 | 0
2/29/2020 5:14:55 AM | M64793 | 7.832 | 1510 | 2.936 | 2.33 | 0.9 | 0 | 0 | 218 | 0 | 329 | 0 | 0 | 120 | 6.5 | 0 | 0 | 0 | 0 | 0 | 0 | 9.517 | [5 empty] | 2 | 16 | 0 | 0 | 0
2/29/2020 5:33:26 AM | M64793 | 10.18 | 1526 | 2.348 | 4.04 | 1.71 | 0 | 0 | 0 | 0 | 222 | 0 | 104 | 112 | 5.333 | 0 | 0 | 0 | 0 | 0 | 0 | 13.184 | [5 empty] | 3 | 5 | 0 | 0 | 0
2/29/2020 5:46:57 AM | M64793 | 10.858 | 1531 | 0.678 | 5.14 | 1.1 | 0 | 0 | 0 | 0 | 0 | 0 | 0 | 0 | 1.5 | 0 | 0 | 0 | 0 | 0 | 0 | 12.017 | [5 empty] | 4 | -5 | 0 | 350 | 0
2/29/2020 10:25:45 PM | M64843 | 7.536 | 1575 | 4.265 | 6.58 | 3.37 | 0 | 0 | 157 | 67 | 82 | 0 | 38 | 0 | 10 | 0 | 0 | 0 | 0 | 0 | 0 | 11.017 | [5 empty] | 2 | 19 | 0 | 120 | 0
2/29/2020 10:32:46 PM | M64843 | 8.382 | 1594 | 0.846 | 7.51 | 0.93 | 0 | 0 | 0 | 0 | 0 | 0 | 0 | 0 | 2 | 0 | 0 | 0 | 0 | 0 | 0 | 5.017 | [5 empty] | 3 | 3 | 0 | 66 | 0
2/29/2020 11:46:59 PM | M64846 | 6.568 | 1566 | 4.328 | 2.14 | 1.36 | 0 | 0 | 0 | 0 | 0 | 0 | 61 | 0 | 9.667 | 0 | 0 | 0 | 0 | 0 | 0 | 6.183 | [5 empty] | 2 | 32 | 0 | 120 | 0
2020-01-03 14:55 | M64882 | 17.698 | 1556 | 7.146 | 7.52 | 2.05 | 0 | 0 | 187 | 0 | 0 | 0 | 20 | 0 | 17 | 0 | 0 | 0 | 0 | 0 | 0 | 7.35 | [5 empty] | 2 | 50 | 0 | 120 | 0
2020-01-03 00:46 | M64848 | 9.557 | 1594 | 3.377 | 5.23 | 1.5 | 0 | 0 | 0 | 33 | 0 | 49 | 74 | 0 | 8 | 0 | 0 | 0 | 0 | 0 | 0 | 26.2 | [5 empty] | 2 | 7 | 0 | 118 | 0
2020-01-03 15:09 | M64882 | 18.552 | 1606 | 0.854 | 8.63 | 1.11 | 0 | 0 | 0 | 0 | 0 | 0 | 0 | 0 | 2 | 0 | 0 | 0 | 0 | 0 | 0 | 12.183 | [5 empty] | 3 | -4 | 0 | 0 | 0
2020-01-03 02:11 | M64853 | 5.182 | 1587 | 2.626 | 3.38 | 2.68 | 0 | 0 | 205 | 0 | 0 | 0 | 34 | 0 | 6.167 | 0 | 0 | 0 | 0 | 0 | 0 | 5.5 | [5 empty] | 2 | 13 | 0 | 120 | 0
2020-01-03 03:23 | M64856 | 10.299 | 1582 | 4.144 | 3.02 | 2.6 | 0 | 0 | 0 | 54 | 0 | 0 | 84 | 0 | 10 | 0 | 0 | 0 | 0 | 0 | 0 | 16.033 | [5 empty] | 2 | 17 | 0 | 120 | 0
2020-01-03 13:26 | M64883 | 5.496 | 1582 | 2.16 | 2.36 | 1.44 | 0 | 0 | 0 | 0 | 67 | 0 | 47 | 0 | 4.833 | 0 | 0 | 0 | 0 | 0 | 0 | 13.85 | [5 empty] | 2 | 1 | 0 | 0 | 0
2020-01-03 04:38 | M64861 | 6.241 | 1592 | 1.726 | 5.62 | 2.62 | 0 | 0 | 0 | 0 | 0 | 0 | 0 | 0 | 4 | 0 | 0 | 0 | 0 | 0 | 0 | 6.5 | [5 empty] | 2 | 18 | 0 | 0 | 0
2020-01-03 05:46 | M64863 | 8.33 | 1575 | 3.892 | 3.13 | 2.02 | 0 | 0 | 316 | 26 | 0 | 0 | 38 | 0 | 5.167 | 0 | 4.333 | 0 | 0 | 0 | 0 | 13.033 | [5 empty] | 2 | 12 | 0 | 0 | 0
2020-01-03 05:57 | M64863 | 10.244 | 1587 | 1.914 | 5.72 | 2.59 | 0 | 0 | 0 | 0 | 0 | 0 | 0 | 0 | 0 | 0 | 5.333 | 0 | 0 | 0 | 0 | 5.167 | [5 empty] | 3 | 11 | 0 | 120 | 0
2020-01-03 07:21 | M64866 | 11.271 | 1584 | 3.543 | 10.2 | 5.43 | 0 | 0 | 0 | 0 | 43 | 0 | 0 | 0 | 8.333 | 0 | 0 | 0 | 0 | 0 | 0 | 20.85 | [5 empty] | 3 | 13 | 0 | 0 | 0
2020-01-03 07:25 | M64866 | 11.747 | 1597 | 0.476 | 11.23 | 1.03 | 0 | 0 | 0 | 0 | 0 | 0 | 0 | 0 | 1.167 | 0 | 0 | 0 | 0 | 0 | 0 | 3 | [5 empty] | 4 | -4 | 0 | 0 | 0
2020-01-03 08:37 | M64868 | 11.357 | 1568 | 5.209 | 9.5 | 5.19 | 0 | 0 | 107 | 0 | 103 | 0 | 26 | 0 | 12.5 | 0 | 0 | 0 | 0 | 0 | 0 | 10.183 | [5 empty] | 2 | 38 | 0 | 0 | 0
2020-01-03 08:45 | M64868 | 11.576 | 1606 | 0.219 | 11.38 | 1.88 | 0 | 0 | 0 | 0 | 0 | 0 | 0 | 0 | 0.5 | 0 | 0 | 0 | 0 | 0 | 0 | 7.167 | [5 empty] | 3 | -8 | 0 | 120 | 0
2020-01-03 08:49 | M64868 | 11.576 | 1598 | 0 | 11.99 | 0.61 | 0 | 0 | 0 | 0 | 0 | 0 | 0 | 0 | 0 | 0 | 0 | 0 | 0 | 0 | 0 | 3.833 | [5 empty] | 4 | -4 | 0 | 0 | 0
2020-01-03 09:50 | M64873 | 9.214 | 1556 | 6.251 | 3.55 | 1.81 | 0 | 0 | 0 | 35 | 48 | 0 | 55 | 0 | 14.5 | 0 | 0 | 0 | 0 | 0 | 0 | 8.35 | [5 empty] | 2 | 39 | 0 | 0 | 0
2020-01-03 10:10 | M64873 | 10.609 | 1595 | 1.395 | 5.09 | 1.54 | 0 | 0 | 0 | 0 | 0 | 0 | 0 | 0 | 3.333 | 0 | 0 | 0 | 0 | 0 | 0 | 16.184 | [5 empty] | 3 | -3 | 0 | 120 | 0
2020-01-03 11:18 | M64877 | 4.973 | 1579 | 2.581 | 3.34 | 1.36 | 0 | 0 | 0 | 32 | 0 | 0 | 49 | 0 | 6.167 | 0 | 0 | 0 | 0 | 0 | 0 | 11.183 | [5 empty] | 2 | 8 | 0 | 0 | 0
2020-01-03 12:20 | M64879 | 5.607 | 1598 | 1.37 | 3.28 | 1.54 | 0 | 0 | 0 | 80 | 22 | 0 | 38 | 0 | 3.167 | 0 | 0 | 0 | 0 | 0 | 0 | 24.033 | [5 empty] | 2 | -11 | 0 | 0 | 0
2020-01-03 12:25 | M64879 | 6.46 | 1587 | 0.853 | 3.59 | 0.31 | 0 | 0 | 0 | 0 | 0 | 0 | 0 | 0 | 2 | 0 | 0 | 0 | 0 | 0 | 0 | 3.5 | [5 empty] | 3 | 4 | 0 | 120 | 0
2020-01-03 16:17 | M64888 | 10.486 | 1524 | 4.531 | 6.42 | 2.95 | 0 | 0 | 97 | 0 | 0 | 0 | 0 | 0 | 10.167 | 0 | 0 | 0 | 0 | 0 | 0 | 1.85 | [5 empty] | 2 | 51 | 0 | 0 | 0
2020-01-03 16:25 | M64888 | 11.267 | 1575 | 0.781 | 8.19 | 1.77 | 0 | 0 | 0 | 0 | 127 | 40 | 64 | 0 | 0 | 0 | 2 | 0 | 0 | 0 | 0 | 5.5 | [5 empty] | 3 | -2 | 0 | 0 | 0
2020-01-03 16:43 | M64888 | 12.513 | 1573 | 1.246 | 12.67 | 4.48 | 0 | 0 | 0 | 0 | 51 | 0 | 39 | 0 | 0 | 0 | 3.333 | 0 | 0 | 0 | 0 | 15.017 | [5 empty] | 4 | -5 | 0 | 0 | 0
2020-01-03 16:49 | M64888 | 13.059 | 1568 | 0.546 | 13.44 | 0.77 | 0 | 0 | 0 | 0 | 0 | 0 | 0 | 0 | 0 | 1.333 | 0 | 0 | 0 | 0 | 0 | 4.184 | [5 empty] | 5 | 2 | 0 | 350 | 0
2020-01-03 17:40 | M64889 | 9.269 | 1525 | 3.865 | 6.99 | 4.41 | 0 | 0 | 206 | 0 | 223 | 41 | 104 | 0 | 0 | 10 | 0 | 0 | 0 | 0 | 0 | 12.517 | [5 empty] | 2 | 20 | 0 | 0 | 0
2020-01-03 18:02 | M64889 | 10.795 | 1545 | 1.526 | 8.86 | 1.87 | 0 | 0 | 0 | 48 | 113 | 46 | 15 | 50 | 0 | 3.667 | 0 | 0 | 0 | 0 | 0 | 18.85 | [5 empty] | 3 | -3 | 0 | 0 | 0
2020-01-03 18:12 | M64889 | 11.67 | 1542 | 0.875 | 10.86 | 2 | 0 | 0 | 0 | 0 | 0 | 0 | 0 | 0 | 0 | 2.167 | 0 | 0 | 0 | 0 | 0 | 7.183 | [5 empty] | 4 | 2 | 0 | 350 | 0
2020-01-03 18:58 | M64889 | 5.254 | 1544 | 5.254 | 3.36 | 3.36 | 0 | 0 | 0 | 0 | 360 | 0 | 28 | 0 | 0 | 13.333 | 0 | 0 | 0 | 0 | 0 | 32.534 | [5 empty] | 5 | 28 | 0 | 0 | 0
2020-01-03 19:21 | M64889 | 12.242 | 1572 | 6.988 | 3.39 | 0.03 | 0 | 320 | 620 | 207 | 310 | 0 | 103 | 31 | 16.167 | 0 | 0 | 0 | 0 | 0 | 0 | 7.516 | [5 empty] | 6 | -14 | 0 | 0 | 0
2020-01-03 19:51 | M64889 | 15.207 | 1558 | 2.965 | 6.14 | 2.75 | 0 | 0 | 0 | 0 | 219 | 0 | 0 | 0 | 7 | 0 | 0 | 0 | 0 | 0 | 0 | 22.85 | [5 empty] | 7 | 17 | 0 | 0 | 0
2020-01-03 20:03 | M64889 | 15.207 | 1575 | 0 | 6.47 | 0.33 | 0 | 0 | 0 | 0 | 0 | 0 | 0 | 0 | 0 | 0 | 0 | 0 | 0 | 0 | 0 | 12.35 | [5 empty] | 8 | -9 | 0 | 0 | 0
2020-01-03 20:10 | M64889 | 15.843 | 1566 | 0.636 | 6.96 | 0.49 | 0 | 0 | 0 | 0 | 0 | 0 | 0 | 0 | 0 | 1.667 | 0 | 0 | 0 | 0 | 0 | 5.166 | [5 empty] | 9 | 1 | 0 | 350 | 0
2020-01-03 21:15 | M64892 | 5.942 | 1539 | 3.295 | 13.3 | 10.51 | 0 | 0 | 0 | 0 | 0 | 0 | 31 | 0 | 4.833 | 3.167 | 0 | 0 | 0 | 0 | 0 | 35.367 | [5 empty] | 2 | 6 | 0 | 0 | 0
2020-01-03 21:22 | M64892 | 5.942 | 1545 | 0 | 13.65 | 0.35 | 0 | 0 | 0 | 0 | 0 | 0 | 0 | 0 | 0 | 0 | 0 | 0 | 0 | 0 | 0 | 7.183 | [5 empty] | 3 | -3 | 0 | 0 | 0
2020-01-03 21:27 | M64892 | 6.268 | 1542 | 0.326 | 14.05 | 0.4 | 0 | 0 | 0 | 0 | 0 | 0 | 20 | 0 | 0.667 | 0 | 0 | 0 | 0 | 0 | 0 | 4.166 | [5 empty] | 4 | -2 | 0 | 350 | 0
2020-01-03 22:33 | M64903 | 8.446 | 1516 | 2.876 | 7.26 | 2.57 | 0 | 0 | 0 | 0 | 0 | 28 | 0 | 0 | 7 | 0 | 0 | 0 | 0 | 0 | 0 | 4.5 | [5 empty] | 2 | 26 | 0 | 0 | 0
2020-01-03 22:43 | M64903 | 9.46 | 1542 | 1.014 | 9.74 | 2.48 | 0 | 0 | 0 | 0 | 211 | 26 | 105 | 18 | 2.5 | 0 | 0 | 0 | 0 | 0 | 0 | 7.85 | [5 empty] | 3 | -6 | 0 | 130 | 0
2020-01-03 22:54 | M64903 | 11.61 | 1536 | 2.15 | 12.52 | 2.78 | 0 | 0 | 0 | 36 | 0 | 0 | 0 | 0 | 5 | 0 | 0 | 0 | 0 | 0 | 0 | 6.167 | [5 empty] | 4 | 14 | 0 | 300 | 0
2020-01-03 23:58 | M64906 | 9.385 | 1512 | 4.514 | 7.04 | 4.41 | 0 | 0 | 0 | 25 | 175 | 29 | 95 | 31 | 10.5 | 0 | 0 | 0 | 0 | 0 | 0 | 11.85 | [5 empty] | 2 | 26 | 0 | 0 | 0
2020-02-03 00:08 | M64906 | 10.432 | 1538 | 1.047 | 9.07 | 2.03 | 0 | 0 | 0 | 0 | 0 | 0 | 0 | 0 | 2.5 | 0 | 0 | 0 | 0 | 0 | 0 | 7.183 | [5 empty] | 3 | 7 | 0 | 350 | 0
2020-02-03 01:05 | M64909 | 8.63 | 1531 | 3.597 | 7.84 | 6.24 | 0 | 0 | 0 | 0 | 119 | 21 | 137 | 17 | 8.333 | 0 | 0 | 0 | 0 | 0 | 0 | 16.7 | [5 empty] | 2 | 12 | 0 | 0 | 0
2020-02-03 01:21 | M64909 | 9.668 | 1543 | 1.038 | 11.82 | 3.98 | 0 | 0 | 0 | 0 | 0 | 12 | 17 | 0 | 2.5 | 0 | 0 | 0 | 0 | 0 | 0 | 13.333 | [5 empty] | 3 | -1 | 0 | 0 | 0
2020-02-03 01:28 | M64909 | 10.134 | 1542 | 0.466 | 13.43 | 1.61 | 0 | 0 | 0 | 0 | 0 | 0 | 0 | 0 | 1.167 | 0 | 0 | 0 | 0 | 0 | 0 | 5.35 | [5 empty] | 4 | -1 | 0 | 350 | 0
2020-12-02 02:21 | M63704 | 7.466 | 1594 | 1.776 | 10.92 | 3.46 | 0 | 0 | 0 | 0 | 0 | 0 | 0 | 0 | 3.833 | 0 | 0 | 0 | 0 | 0 | 0 | 10.184 | [5 empty] | 5 | 8 | 0 | 0 | 0
3/25/2020 3:50:29 AM | M66337 | 7.963 | 1585 | 3.022 | 4.89 | 3.9 | 0 | 0 | 99 | 34 | 203 | 0 | 44 | 0 | 6.667 | 0 | 0 | 0 | 0 | 0 | 0 | 10.016 | [5 empty] | 2 | 19 | 0 | 120 | 0
2020-12-02 03:26 | M63710 | 10.555 | 1568 | 4.925 | 5.18 | 3.53 | 0 | 0 | 118 | 26 | 0 | 64 | 54 | 0 | 0 | 12 | 0 | 0 | 0 | 0 | 0 | 15.367 | [5 empty] | 2 | 21 | 0 | 0 | 0
2020-12-02 03:42 | M63710 | 12.338 | 1589 | 1.783 | 6.23 | 1.05 | 80 | 0 | 0 | 0 | 0 | 0 | 0 | 0 | 0 | 4.167 | 0 | 0 | 0 | 0 | 0 | 12.016 | [5 empty] | 3 | 6 | 0 | 0 | 0
2020-12-02 03:44 | M63710 | 12.338 | 1595 | 0 | 6.31 | 0.08 | 0 | 0 | 0 | 0 | 0 | 0 | 0 | 0 | 0 | 0 | 0 | 0 | 0 | 0 | 0 | 1.5 | [5 empty] | 4 | -2 | 0 | 0 | 0
2/13/2020 10:43:36 AM | M63797 | 10.817 | 1559 | 4.757 | 7.77 | 4.07 | 0 | 0 | 60 | 0 | 0 | 0 | 80 | 0 | 11 | 0 | 0 | 0 | 0 | 0 | 0 | 10.683 | [5 empty] | 2 | 33 | 0 | 0 | 0
2020-12-02 04:48 | M63716 | 10.207 | 1577 | 4.038 | 5.12 | 2.72 | 0 | 0 | 196 | 0 | 0 | 0 | 0 | 0 | 9.167 | 0 | 0 | 0 | 0 | 0 | 0 | 16.866 | [5 empty] | 2 | 12 | 0 | 0 | 0
3/25/2020 4:45:51 AM | M66340 | 4.448 | 1544 | 0 | 3.19 | 0.21 | 0 | 0 | 0 | 0 | 0 | 0 | 0 | 0 | 0 | 0 | 0 | 0 | 0 | 0 | 0 | 0.833 | [5 empty] | 2 | -3 | 0 | 0 | 0
2/13/2020 7:21:16 AM | M63786 | 11.314 | 1587 | 2.424 | 7.33 | 2.8 | 0 | 0 | 0 | 64 | 0 | 20 | 43 | 0 | 0 | 6.333 | 0 | 0 | 0 | 0 | 0 | 15.017 | [5 empty] | 2 | 3 | 0 | 104 | 0
3/25/2020 5:03:12 AM | M66340 | 9.694 | 1541 | 5.246 | 7.3 | 4.11 | 0 | 0 | 0 | 0 | 0 | 0 | 0 | 0 | 12 | 0 | 0 | 0 | 0 | 0 | 0 | 5.35 | [5 empty] | 3 | 44 | 0 | 0 | 0
2/13/2020 8:23:59 AM | M63787 | 13.167 | 1535 | 7.921 | 8.26 | 4.42 | 0 | 0 | 0 | 151 | 0 | 0 | 75 | 0 | 0 | 21 | 0 | 0 | 0 | 0 | 0 | 9.033 | [5 empty] | 2 | 71 | 0 | 0 | 0
2/13/2020 8:35:39 AM | M63787 | 13.48 | 1606 | 0.313 | 10.33 | 2.07 | 0 | 0 | 0 | 0 | 0 | 0 | 0 | 0 | 0 | 0.833 | 0 | 0 | 0 | 0 | 0 | 10.834 | [5 empty] | 3 | -8 | 0 | 100 | 0
3/25/2020 5:12:03 AM | M66340 | 11.814 | 1585 | 2.12 | 9.52 | 2.22 | 0 | 0 | 0 | 73 | 127 | 0 | 34 | 0 | 4.833 | 0 | 0 | 0 | 0 | 0 | 0 | 4.017 | [5 empty] | 4 | 14 | 0 | 120 | 0
2/13/2020 9:31:22 AM | M63791 | 8.436 | 1575 | 3.645 | 6.27 | 4.09 | 0 | 0 | 105 | 27 | 0 | 0 | 37 | 0 | 9 | 0 | 0 | 0 | 0 | 0 | 0 | 16.35 | [5 empty] | 2 | 6 | 0 | 0 | 0
2/13/2020 9:55:53 AM | M63791 | 0 | 1581 | 0 | 0 | 0 | 0 | 0 | 312 | 0 | 0 | 0 | 0 | 0 | 0 | 0 | 0 | 0 | 0 | 0 | 0 | 24.517 | [5 empty] | 3 | 4 | 0 | 100 | 0
2/13/2020 12:13:20 PM | M63799 | 8.169 | 1581 | 3.169 | 14.03 | 6.96 | 0 | 0 | 422 | 54 | 0 | 0 | 65 | 0 | 7.667 | 0 | 0 | 0 | 0 | 0 | 0 | 20.183 | [5 empty] | 2 | 1 | 0 | 100 | 0
3/26/2020 6:56:37 AM | M66413 | 6.334 | 1596 | 0.93 | 4.15 | 2.98 | 0 | 0 | 0 | 0 | 0 | 23 | 0 | 0 | 2 | 0 | 0 | 0 | 0 | 0 | 0 | 10.833 | [5 empty] | 2 | -4 | 0 | 0 | 0
2/13/2020 1:21:03 PM | M63802 | 11.257 | 1532 | 6.573 | 13.69 | 9.48 | 0 | 0 | 0 | 0 | 128 | 0 | 37 | 0 | 16.5 | 0 | 0 | 0 | 0 | 0 | 0 | 22.033 | [5 empty] | 2 | 32 | 0 | 100 | 0
2/13/2020 1:22:03 PM | M63802 | 11.257 | 1564 | 0 | 13.94 | 0.25 | 0 | 0 | 0 | 0 | 0 | 0 | 0 | 0 | 0 | 0 | 0 | 0 | 0 | 0 | 0 | 1 | [5 empty] | 3 | -2 | 0 | 0 | 0
2/13/2020 1:22:53 PM | M63802 | 11.257 | 1562 | 0 | 14.13 | 0.19 | 0 | 0 | 0 | 0 | 0 | 0 | 0 | 0 | 0 | 0 | 0 | 0 | 0 | 0 | 0 | 0.833 | [5 empty] | 4 | 1 | 0 | 0 | 0
2/13/2020 1:32:04 PM | M63802 | 13.835 | 1563 | 2.578 | 14.6 | 0.47 | 0 | 0 | 0 | 0 | 0 | 0 | 0 | 0 | 6.167 | 0 | 0 | 0 | 0 | 0 | 0 | 3.016 | [5 empty] | 5 | 17 | 0 | 50 | 0
3/25/2020 5:56:45 AM | M66344 | 9.138 | 1580 | 3.872 | 4.59 | 3.33 | 0 | 0 | 162 | 112 | 62 | 0 | 123 | 0 | 8.5 | 0 | 0 | 0 | 0 | 0 | 0 | 12.183 | [5 empty] | 2 | 16 | 0 | 0 | 0
2/13/2020 2:19:16 PM | M63805 | 9.778 | 1548 | 6.393 | 2.7 | 1.54 | 0 | 0 | 0 | 0 | 302 | 0 | 38 | 0 | 14.167 | 0 | 0 | 0 | 0 | 0 | 0 | 10.183 | [5 empty] | 2 | 46 | 0 | 0 | 0
2/13/2020 2:32:27 PM | M63805 | 11.215 | 1594 | 1.437 | 3.34 | 0.64 | 0 | 0 | 0 | 21 | 0 | 0 | 11 | 0 | 3.167 | 0 | 0 | 0 | 0 | 0 | 0 | 10.016 | [5 empty] | 3 | 8 | 0 | 0 | 0
2/13/2020 2:36:07 PM | M63805 | 11.215 | 1602 | 0 | 3.44 | 0.1 | 0 | 0 | 0 | 0 | 0 | 0 | 0 | 0 | 0 | 0 | 0 | 0 | 0 | 0 | 0 | 3.667 | [5 empty] | 4 | -7 | 0 | 100 | 0
2/13/2020 3:23:09 PM | M63808 | 8.607 | 1591 | 2.511 | 2.43 | 1.16 | 0 | 0 | 0 | 0 | 123 | 0 | 54 | 0 | 5.833 | 0 | 0 | 0 | 0 | 0 | 0 | 13.85 | [5 empty] | 2 | 9 | 0 | 0 | 0
2/13/2020 3:52:11 PM | M63808 | 10.017 | 1600 | 1.41 | 4.33 | 1.9 | 0 | 0 | 0 | 0 | 0 | 0 | 33 | 0 | 3.667 | 0 | 0 | 0 | 0 | 0 | 0 | 25.366 | [5 empty] | 3 | -10 | 0 | 100 | 0
3/26/2020 10:52:29 AM | M66414 | 9.72 | 1504 | 5.352 | 5.46 | 3.63 | 0 | 0 | 108 | 0 | 64 | 0 | 29 | 122 | 12.5 | 0 | 0 | 0 | 0 | 0 | 0 | 8.683 | [5 empty] | 2 | 45 | 0 | 0 | 0
2/13/2020 4:52:53 PM | M63812 | 7.15 | 1584 | 2.007 | 2.24 | 0.78 | 0 | 0 | 0 | 26 | 68 | 0 | 53 | 0 | 4.833 | 0 | 0 | 0 | 0 | 0 | 0 | 15.334 | [5 empty] | 2 | 4 | 0 | 0 | 0
2/13/2020 5:09:54 PM | M63812 | 8.74 | 1588 | 1.59 | 3.03 | 0.79 | 0 | 0 | 0 | 0 | 51 | 0 | 11 | 0 | 4 | 0 | 0 | 0 | 0 | 0 | 0 | 13.017 | [5 empty] | 3 | 1 | 0 | 100 | 0
3/26/2020 11:04:59 AM | M66414 | 9.72 | 1549 | 0 | 7.57 | 2.11 | 0 | 0 | 0 | 38 | 0 | 0 | 0 | 0 | 0 | 0 | 0 | 0 | 0 | 0 | 0 | 12.5 | [5 empty] | 3 | -14 | 0 | 0 | 0
2/13/2020 6:01:57 PM | M63816 | 7.899 | 1554 | 5.579 | 1.37 | 0.86 | 0 | 0 | 111 | 17 | 0 | 0 | 53 | 0 | 13.667 | 0 | 0 | 0 | 0 | 0 | 0 | 9.016 | [5 empty] | 2 | 43 | 0 | 0 | 0
2/13/2020 6:19:48 PM | M63816 | 8.997 | 1597 | 1.098 | 1.94 | 0.57 | 0 | 0 | 0 | 24 | 0 | 0 | 14 | 0 | 2.333 | 0 | 0 | 0 | 0 | 0 | 0 | 15.517 | [5 empty] | 3 | -3 | 0 | 0 | 0
3/26/2020 11:10:20 AM | M66414 | 10.193 | 1535 | 0.473 | 8.46 | 0.89 | 0 | 0 | 0 | 0 | 0 | 0 | 0 | 0 | 1.167 | 0 | 0 | 0 | 0 | 0 | 0 | 4.183 | [5 empty] | 4 | 2 | 0 | 0 | 0
2/13/2020 7:20:51 PM | M63819 | 6.348 | 1584 | 2.333 | 1.92 | 0.98 | 0 | 0 | 88 | 27 | 0 | 0 | 58 | 0 | 5.333 | 0 | 0 | 0 | 0 | 0 | 0 | 14.517 | [5 empty] | 2 | 4 | 0 | 0 | 0
2/13/2020 7:32:31 PM | M63819 | 7.699 | 1588 | 1.351 | 2.71 | 0.79 | 0 | 0 | 0 | 0 | 0 | 0 | 0 | 0 | 3 | 0 | 0 | 0 | 0 | 0 | 0 | 8.667 | [5 empty] | 3 | 15 | 0 | 0 | 0
2/13/2020 7:37:51 PM | M63819 | 7.699 | 1603 | 0 | 2.93 | 0.22 | 0 | 0 | 0 | 0 | 27 | 0 | 23 | 0 | 0 | 0 | 0 | 0 | 0 | 0 | 0 | 5.333 | [5 empty] | 4 | -7 | 0 | 103 | 0
3/26/2020 11:11:30 AM | M66414 | 10.193 | 1537 | 0 | 8.66 | 0.2 | 0 | 0 | 0 | 0 | 0 | 0 | 0 | 0 | 0 | 0 | 0 | 0 | 0 | 0 | 0 | 1.167 | [5 empty] | 5 | -1 | 0 | 350 | 0
2/13/2020 8:46:55 PM | M63822 | 7.859 | 1570 | 2.609 | 1.52 | 1.01 | 0 | 0 | 0 | 0 | 0 | 0 | 0 | 0 | 6 | 0 | 0 | 0 | 0 | 0 | 0 | 3.017 | [5 empty] | 2 | 21 | 0 | 0 | 0
3/26/2020 9:25:35 AM | M66417 | 12.738 | 1546 | 5.049 | 11.01 | 6.59 | 0 | 0 | 105 | 50 | 93 | 0 | 93 | 32 | 0 | 12.333 | 0 | 0 | 0 | 0 | 0 | 18.034 | [5 empty] | 2 | 27 | 0 | 0 | 0
2/13/2020 11:08:32 PM | M63830 | 11.38 | 1549 | 5.833 | 8.11 | 4.41 | 60 | 0 | 111 | 42 | 48 | 0 | 49 | 0 | 13.333 | 0 | 0 | 0 | 0 | 0 | 0 | 4.684 | [5 empty] | 2 | 48 | 0 | 0 | 0
3/26/2020 9:43:56 AM | M66417 | 13.494 | 1573 | 0.756 | 15.28 | 4.27 | 0 | 0 | 0 | 27 | 0 | 0 | 30 | 0 | 0 | 0 | 1.833 | 0 | 0 | 0 | 0 | 16.517 | [5 empty] | 3 | -9 | 0 | 0 | 0
3/26/2020 10:05:47 AM | M66417 | 14.844 | 1564 | 1.35 | 20.69 | 5.41 | 0 | 0 | 0 | 0 | 0 | 0 | 0 | 0 | 0 | 3.5 | 0 | 0 | 0 | 0 | 0 | 18.35 | [5 empty] | 4 | 0 | 0 | 0 | 0
2/14/2020 1:31:49 AM | M63836 | 6.638 | 1565 | 3.604 | 5.22 | 2.76 | 0 | 0 | 207 | 0 | 0 | 19 | 43 | 0 | 8.333 | 0 | 0 | 0 | 0 | 0 | 0 | 5.85 | [5 empty] | 2 | 26 | 0 | 0 | 0
3/26/2020 12:04:12 PM | M66423 | 10.222 | 1502 | 5.873 | 7.16 | 3.88 | 0 | 0 | 51 | 27 | 175 | 0 | 104 | 146 | 14 | 0 | 0 | 0 | 0 | 0 | 0 | 12.017 | [5 empty] | 2 | 38 | 0 | 0 | 0
2/14/2020 2:43:52 AM | M63839 | 8.311 | 1567 | 5.294 | 11.58 | 8.49 | 0 | 0 | 109 | 0 | 136 | 0 | 56 | 15 | 11.5 | 0 | 0 | 0 | 0 | 0 | 0 | 23.367 | [5 empty] | 2 | 20 | 0 | 0 | 0
3/26/2020 12:17:03 PM | M66423 | 10.222 | 1540 | 0 | 9.08 | 1.92 | 0 | 0 | 0 | 0 | 0 | 0 | 0 | 0 | 0 | 0 | 0 | 0 | 0 | 0 | 0 | 12.85 | [5 empty] | 3 | -6 | 0 | 0 | 0
2/14/2020 3:50:35 AM | M63843 | 7.881 | 1609 | 0.587 | 3.83 | 0.73 | 0 | 0 | 0 | 0 | 0 | 0 | 0 | 0 | 0 | 1.667 | 0 | 0 | 0 | 0 | 0 | 8.833 | [5 empty] | 2 | -3 | 0 | 0 | 0
2/14/2020 4:00:56 AM | M63843 | 8.96 | 1606 | 1.079 | 5.02 | 1.19 | 0 | 0 | 0 | 18 | 138 | 0 | 48 | 26 | 0 | 3 | 0 | 0 | 0 | 0 | 0 | 7.35 | [5 empty] | 3 | -4 | 0 | 100 | 0
2/14/2020 4:05:56 AM | M63843 | 8.96 | 1602 | 0 | 5.06 | 0.04 | 0 | 0 | 0 | 0 | 0 | 0 | 0 | 0 | 0 | 0 | 0 | 0 | 0 | 0 | 0 | 5 | [5 empty] | 4 | -4 | 0 | 0 | 0
3/26/2020 12:22:23 PM | M66423 | 10.992 | 1534 | 0.77 | 10.03 | 0.95 | 0 | 0 | 0 | 28 | 36 | 0 | 23 | 28 | 0 | 2 | 0 | 0 | 0 | 0 | 0 | 3.333 | [5 empty] | 4 | -2 | 0 | 0 | 0
2/14/2020 5:19:30 AM | M63850 | 6.435 | 1596 | 2.402 | 3.07 | 1.62 | 0 | 0 | 0 | 25 | 0 | 0 | 44 | 0 | 0 | 5.833 | 0 | 0 | 0 | 0 | 0 | 21.867 | [5 empty] | 2 | 1 | 0 | 0 | 0
2/14/2020 5:24:50 AM | M63850 | 7.068 | 1597 | 0.633 | 3.85 | 0.78 | 0 | 0 | 0 | 0 | 0 | 0 | 0 | 0 | 0 | 1.5 | 0 | 0 | 0 | 0 | 0 | 3.833 | [5 empty] | 3 | 3 | 0 | 100 | 0
3/26/2020 1:09:55 PM | M66424 | 7.351 | 1519 | 3.742 | 6.65 | 4.41 | 0 | 0 | 0 | 43 | 213 | 0 | 105 | 200 | 9.5 | 0 | 0 | 0 | 0 | 0 | 0 | 14.183 | [5 empty] | 2 | 13 | 0 | 0 | 0
3/26/2020 1:18:06 PM | M66424 | 8.375 | 1532 | 1.024 | 7.98 | 1.33 | 0 | 0 | 0 | 0 | 0 | 0 | 0 | 0 | 2.333 | 0 | 0 | 0 | 0 | 0 | 0 | 5.85 | [5 empty] | 3 | 6 | 0 | 350 | 0
3/26/2020 2:10:38 PM | M66428 | 7.882 | 1508 | 2.624 | 6.67 | 4.59 | 0 | 0 | 108 | 0 | 0 | 0 | 0 | 0 | 6 | 0 | 0 | 0 | 0 | 0 | 0 | 12 | [5 empty] | 2 | 12 | 0 | 0 | 0
3/26/2020 2:26:59 PM | M66428 | 10.626 | 1520 | 2.744 | 10.47 | 3.8 | 0 | 0 | 0 | 0 | 204 | 22 | 174 | 206 | 7.167 | 0 | 0 | 0 | 0 | 0 | 0 | 9.183 | [5 empty] | 3 | 4 | 0 | 0 | 0
3/26/2020 2:35:50 PM | M66428 | 11.911 | 1524 | 1.285 | 12.74 | 2.27 | 0 | 0 | 0 | 0 | 0 | 0 | 0 | 0 | 3.167 | 0 | 0 | 0 | 0 | 0 | 0 | 5.683 | [5 empty] | 4 | 4 | 0 | 350 | 0
3/26/2020 3:25:42 PM | M66431 | 6.343 | 1530 | 1.982 | 8.01 | 5.33 | 0 | 0 | 0 | 32 | 216 | 0 | 43 | 87 | 4.5 | 0 | 0 | 0 | 0 | 0 | 0 | 18.183 | [5 empty] | 2 | 8 | 0 | 0 | 0
3/26/2020 3:31:52 PM | M66431 | 6.343 | 1538 | 0 | 9.1 | 1.09 | 0 | 0 | 0 | 0 | 0 | 0 | 0 | 0 | 0 | 0 | 0 | 0 | 0 | 0 | 0 | 6.167 | [5 empty] | 3 | -13 | 0 | 350 | 0
3/26/2020 4:21:25 PM | M66435 | 7.526 | 1528 | 2.79 | 7.15 | 3.47 | 0 | 0 | 0 | 0 | 174 | 0 | 18 | 130 | 6.333 | 0 | 0 | 0 | 0 | 0 | 0 | 19.184 | [5 empty] | 2 | 6 | 0 | 0 | 0
3/26/2020 4:42:26 PM | M66435 | 8.545 | 1534 | 1.019 | 10.34 | 3.19 | 0 | 0 | 0 | 0 | 0 | 0 | 0 | 0 | 2.167 | 0 | 0 | 0 | 0 | 0 | 0 | 18.85 | [5 empty] | 3 | -3 | 0 | 350 | 0
3/26/2020 5:35:38 PM | M66437 | 10.399 | 1508 | 4.467 | 9.74 | 6.72 | 0 | 0 | 108 | 0 | 176 | 22 | 66 | 112 | 10.167 | 0 | 0 | 0 | 0 | 0 | 0 | 16.683 | [5 empty] | 2 | 21 | 0 | 0 | 0
3/26/2020 5:44:29 PM | M66437 | 10.947 | 1529 | 0.548 | 12.01 | 2.27 | 0 | 0 | 0 | 0 | 0 | 0 | 14 | 23 | 1.167 | 0 | 0 | 0 | 0 | 0 | 0 | 7.683 | [5 empty] | 3 | 0 | 0 | 350 | 0
3/26/2020 6:34:41 PM | M66439 | 8.277 | 1514 | 3.827 | 6.35 | 3.22 | 0 | 0 | 72 | 0 | 159 | 0 | 96 | 139 | 9 | 0 | 0 | 0 | 0 | 0 | 0 | 15.183 | [5 empty] | 2 | 16 | 0 | 0 | 0
4/22/2020 1:18:21 AM | M67694 | 4.199 | 1535 | 0 | 2.51 | 0.13 | 0 | 0 | 0 | 0 | 0 | 0 | 0 | 0 | 0 | 0 | 0 | 0 | 0 | 0 | 0 | 0.667 | [5 empty] | 2 | -1 | 0 | 0 | 0
4/22/2020 1:19:21 AM | M67694 | 4.199 | 1534 | 0 | 2.71 | 0.2 | 0 | 0 | 0 | 0 | 0 | 0 | 0 | 0 | 0 | 0 | 0 | 0 | 0 | 0 | 0 | 1 | [5 empty] | 3 | 0 | 0 | 0 | 0
4/22/2020 1:21:11 AM | M67694 | 4.199 | 1534 | 0 | 3.07 | 0.36 | 0 | 0 | 0 | 0 | 0 | 0 | 0 | 0 | 0 | 0 | 0 | 0 | 0 | 0 | 0 | 1.833 | [5 empty] | 4 | 1 | 0 | 0 | 0
4/22/2020 1:41:02 AM | M67694 | 5.838 | 1535 | 1.639 | 7.91 | 4.84 | 0 | 0 | 0 | 0 | 0 | 0 | 0 | 0 | 4 | 0 | 0 | 0 | 0 | 0 | 0 | 15.85 | [5 empty] | 5 | -4 | 0 | 0 | 0
4/22/2020 1:51:43 AM | M67694 | 8.105 | 1531 | 2.267 | 10.26 | 2.35 | 0 | 0 | 0 | 0 | 0 | 0 | 48 | 0 | 5.5 | 0 | 0 | 0 | 0 | 0 | 0 | 5.183 | [5 empty] | 6 | 10 | 0 | 350 | 0
4/26/2020 2:35:09 AM | M67877 | 6.683 | 1554 | 2.636 | 5.75 | 2.76 | 0 | 0 | 0 | 0 | 46 | 0 | 124 | 0 | 7.167 | 0 | 0 | 0 | 0 | 0 | 0 | 19.366 | [5 empty] | 2 | 2 | 0 | 0 | 0
4/22/2020 2:28:14 AM | M67698 | 4.065 | 1544 | 0 | 2.91 | 0.17 | 0 | 0 | 0 | 0 | 0 | 0 | 0 | 0 | 0 | 0 | 0 | 0 | 0 | 0 | 0 | 0.667 | [5 empty] | 2 | -2 | 0 | 0 | 0
4/22/2020 2:55:46 AM | M67698 | 7.497 | 1542 | 3.432 | 9.19 | 6.28 | 0 | 0 | 185 | 0 | 0 | 43 | 148 | 0 | 3 | 6 | 0 | 0 | 0 | 0 | 0 | 18.533 | [5 empty] | 3 | 8 | 0 | 0 | 0
4/22/2020 3:12:37 AM | M67698 | 8.776 | 1550 | 1.279 | 12.86 | 3.67 | 0 | 0 | 0 | 0 | 0 | 16 | 0 | 0 | 3.167 | 0 | 0 | 0 | 0 | 0 | 0 | 13.683 | [5 empty] | 4 | 1 | 0 | 433 | 0
4/22/2020 6:17:45 AM | M67708 | 6.693 | 1523 | 2.939 | 5.92 | 2.24 | 0 | 0 | 0 | 0 | 121 | 0 | 0 | 0 | 7 | 0 | 0 | 0 | 0 | 0 | 0 | 4.333 | [5 empty] | 2 | 20 | 0 | 0 | 0
4/22/2020 4:09:29 AM | M67701 | 1.349 | 1530 | 0 | 0.88 | 0.13 | 0 | 0 | 0 | 0 | 0 | 0 | 0 | 0 | 0 | 0 | 0 | 0 | 0 | 0 | 0 | 2.333 | [5 empty] | 2 | -3 | 0 | 0 | 0
4/22/2020 4:19:40 AM | M67701 | 4.06 | 1527 | 2.711 | 2.69 | 1.81 | 0 | 0 | 27 | 0 | 0 | 0 | 31 | 0 | 6.5 | 0 | 0 | 0 | 0 | 0 | 0 | 3.683 | [5 empty] | 3 | 16 | 0 | 0 | 0
4/22/2020 6:30:46 AM | M67708 | 8.472 | 1543 | 1.779 | 8.79 | 2.87 | 0 | 0 | 0 | 0 | 39 | 34 | 86 | 0 | 4.333 | 0 | 0 | 0 | 0 | 0 | 0 | 8.684 | [5 empty] | 3 | 5 | 0 | 255 | 0
4/22/2020 5:29:03 AM | M67705 | 5.439 | 1541 | 2.679 | 4 | 2.85 | 0 | 0 | 108 | 0 | 0 | 0 | 101 | 0 | 6.333 | 0 | 0 | 0 | 0 | 0 | 0 | 13.017 | [5 empty] | 2 | 8 | 0 | 350 | 0
4/24/2020 9:42:00 PM | M67830 | 13.229 | 1591 | 7.246 | 14.23 | 10.87 | 0 | 0 | 105 | 38 | 42 | 0 | 0 | 0 | 17.167 | 0 | 0 | 0 | 0 | 0 | 0 | 27.383 | [5 empty] | 2 | 25 | 0 | 0 | 0
4/22/2020 10:19:17 AM | M67717 | 10.416 | 1528 | 4.333 | 5.04 | 1.95 | 0 | 0 | 0 | 0 | 0 | 0 | 0 | 0 | 10 | 0 | 0 | 0 | 0 | 0 | 0 | 3.517 | [5 empty] | 2 | 38 | 0 | 0 | 0
4/22/2020 10:40:28 AM | M67717 | 14.485 | 1566 | 4.069 | 9.34 | 4.3 | 0 | 0 | 0 | 104 | 103 | 0 | 46 | 0 | 9.667 | 0 | 0 | 0 | 0 | 0 | 0 | 11.516 | [5 empty] | 3 | 23 | 0 | 0 | 0
4/22/2020 11:03:59 AM | M67717 | 16.055 | 1589 | 1.57 | 13.3 | 3.96 | 0 | 0 | 0 | 0 | 20 | 23 | 33 | 0 | 3.667 | 0 | 0 | 0 | 0 | 0 | 0 | 19.85 | [5 empty] | 4 | -4 | 0 | 200 | 0
4/24/2020 10:25:32 PM | M67830 | 17.603 | 1616 | 4.374 | 19.33 | 5.1 | 0 | 0 | 0 | 26 | 0 | 0 | 0 | 0 | 10 | 0 | 0 | 0 | 0 | 0 | 0 | 33.533 | [5 empty] | 3 | 8 | 0 | 0 | 0
4/22/2020 11:53:02 AM | M67720 | 11.64 | 1531 | 6.196 | 4.1 | 2.62 | 0 | 0 | 413 | 42 | 73 | 0 | 85 | 0 | 15.667 | 0 | 0 | 0 | 0 | 0 | 0 | 3.016 | [5 empty] | 2 | 45 | 0 | 0 | 0
4/22/2020 1:01:45 PM | M67720 | 17.252 | 1576 | 5.612 | 16.03 | 11.93 | 0 | 0 | 0 | 29 | 0 | 18 | 20 | 0 | 13.667 | 0 | 0 | 0 | 0 | 0 | 0 | 55.05 | [5 empty] | 3 | 5 | 0 | 323 | 0
4/24/2020 11:06:14 PM | M67830 | 19.663 | 1624 | 2.06 | 23.91 | 4.58 | 0 | 0 | 0 | 27 | 0 | 0 | 0 | 0 | 5 | 0 | 0 | 0 | 0 | 0 | 0 | 35.7 | [5 empty] | 4 | -14 | 0 | 0 | 0
4/24/2020 11:17:14 PM | M67830 | 22.332 | 1610 | 2.669 | 25.53 | 1.62 | 0 | 0 | 0 | 0 | 0 | 0 | 0 | 0 | 6 | 0 | 0 | 0 | 0 | 0 | 0 | 5 | [5 empty] | 5 | 17 | 0 | 250 | 0
4/28/2020 12:47:38 PM | M68007 | 9.229 | 1578 | 2.778 | 3.96 | 2.61 | 0 | 0 | 0 | 69 | 307 | 36 | 76 | 0 | 6.333 | 0 | 0 | 0 | 0 | 0 | 0 | 15.35 | [5 empty] | 2 | 6 | 0 | 25 | 0
4/25/2020 4:37:05 PM | M67863 | 8.84 | 1550 | 3.182 | 6.82 | 5.64 | 0 | 0 | 0 | 0 | 110 | 15 | 69 | 0 | 8.5 | 0 | 0 | 0 | 0 | 0 | 0 | 20.533 | [5 empty] | 2 | 4 | 0 | 0 | 0
4/25/2020 5:07:06 PM | M67863 | 12.468 | 1554 | 3.628 | 11.86 | 5.04 | 0 | 0 | 0 | 0 | 88 | 0 | 24 | 0 | 9 | 0 | 0 | 0 | 0 | 0 | 0 | 21.017 | [5 empty] | 3 | 10 | 0 | 15 | 0
4/25/2020 5:14:46 PM | M67863 | 13.254 | 1564 | 0.786 | 13.32 | 1.46 | 0 | 0 | 0 | 0 | 0 | 0 | 0 | 0 | 2.167 | 0 | 0 | 0 | 0 | 0 | 0 | 5.5 | [5 empty] | 4 | -2 | 0 | 393 | 0
4/25/2020 5:26:27 PM | M67863 | 14.779 | 1562 | 1.525 | 15.2 | 1.88 | 0 | 0 | 0 | 0 | 0 | 0 | 0 | 0 | 4 | 0 | 0 | 0 | 0 | 0 | 0 | 7.683 | [5 empty] | 5 | 4 | 0 | 0 | 0
4/28/2020 12:59:48 PM | M68007 | 10.108 | 1584 | 0.879 | 5.22 | 1.26 | 0 | 0 | 0 | 0 | 0 | 0 | 0 | 0 | 2 | 0 | 0 | 0 | 0 | 0 | 0 | 10.167 | [5 empty] | 3 | 0 | 0 | 150 | 0
4/25/2020 6:24:10 PM | M67865 | 8.286 | 1549 | 2.118 | 9.7 | 5.87 | 0 | 0 | 0 | 27 | 70 | 17 | 65 | 0 | 5 | 0 | 0 | 0 | 0 | 0 | 0 | 18.35 | [5 empty] | 2 | 0 | 0 | 0 | 0
4/25/2020 6:30:30 PM | M67865 | 8.848 | 1549 | 0.562 | 11.29 | 1.59 | 0 | 0 | 0 | 0 | 0 | 0 | 0 | 0 | 1.333 | 0 | 0 | 0 | 0 | 0 | 0 | 5 | [5 empty] | 3 | 0 | 0 | 350 | 0
4/25/2020 7:20:02 PM | M67867 | 8.051 | 1557 | 1.983 | 9.3 | 4.86 | 0 | 0 | 0 | 0 | 121 | 0 | 65 | 0 | 5 | 0 | 0 | 0 | 0 | 0 | 0 | 16.017 | [5 empty] | 2 | -4 | 0 | 0 | 0
4/25/2020 7:41:24 PM | M67867 | 8.724 | 1553 | 0.673 | 13.69 | 4.39 | 0 | 0 | 0 | 0 | 34 | 0 | 18 | 0 | 1.667 | 0 | 0 | 0 | 0 | 0 | 0 | 19.7 | [5 empty] | 3 | -10 | 0 | 0 | 0
4/25/2020 7:50:34 PM | M67867 | 10.105 | 1543 | 1.381 | 15.46 | 1.77 | 0 | 0 | 0 | 0 | 0 | 0 | 0 | 0 | 3.333 | 0 | 0 | 0 | 0 | 0 | 0 | 5.834 | [5 empty] | 4 | 5 | 0 | 350 | 0
4/28/2020 2:05:41 PM | M68009 | 9.821 | 1588 | 2.528 | 9.65 | 4.87 | 0 | 0 | 0 | 29 | 109 | 0 | 79 | 0 | 6 | 0 | 0 | 0 | 0 | 0 | 0 | 27.85 | [5 empty] | 2 | -6 | 0 | 150 | 0
4/25/2020 9:01:17 PM | M67870 | 9.089 | 1545 | 1.085 | 9.32 | 1.96 | 0 | 0 | 0 | 0 | 0 | 0 | 0 | 0 | 2.5 | 0 | 0 | 0 | 0 | 0 | 0 | 12.167 | [5 empty] | 2 | -4 | 0 | 350 | 0
4/25/2020 9:07:38 PM | M67870 | 10.545 | 1541 | 1.456 | 9.84 | 0.52 | 0 | 0 | 0 | 0 | 28 | 0 | 20 | 0 | 3.333 | 0 | 0 | 0 | 0 | 0 | 0 | 3.017 | [5 empty] | 3 | 11 | 0 | 60 | 0
4/25/2020 9:56:20 PM | M67871 | 7.779 | 1541 | 2.179 | 7 | 4.68 | 0 | 0 | 0 | 58 | 0 | 25 | 155 | 0 | 5.5 | 0 | 0 | 0 | 0 | 0 | 0 | 15.183 | [5 empty] | 2 | -1 | 0 | 0 | 0
4/25/2020 10:17:41 PM | M67871 | 10.272 | 1540 | 2.493 | 12.17 | 5.17 | 0 | 0 | 0 | 96 | 105 | 0 | 19 | 0 | 5.833 | 0 | 0 | 0 | 0 | 0 | 0 | 15.517 | [5 empty] | 3 | 3 | 0 | 0 | 0
4/25/2020 10:25:01 PM | M67871 | 11.668 | 1543 | 1.396 | 13.51 | 1.34 | 0 | 0 | 0 | 0 | 0 | 0 | 0 | 0 | 3.333 | 0 | 0 | 0 | 0 | 0 | 0 | 4 | [5 empty] | 4 | 7 | 0 | 350 | 0
4/28/2020 3:02:04 PM | M68010 | 9.84 | 1555 | 5.188 | 4.29 | 2.14 | 0 | 0 | 0 | 57 | 167 | 0 | 83 | 0 | 12 | 0 | 0 | 0 | 0 | 0 | 0 | 13.017 | [5 empty] | 2 | 32 | 0 | 0 | 0
4/25/2020 11:36:45 PM | M67872 | 8.07 | 1560 | 2.408 | 3.89 | 2.6 | 0 | 0 | 0 | 28 | 95 | 0 | 153 | 0 | 6 | 0 | 0 | 0 | 0 | 0 | 0 | 25.2 | [5 empty] | 2 | -3 | 0 | 0 | 0
4/25/2020 11:59:06 PM | M67872 | 9.462 | 1557 | 1.392 | 6.24 | 2.35 | 0 | 0 | 0 | 0 | 0 | 0 | 24 | 0 | 3.667 | 0 | 0 | 0 | 0 | 0 | 0 | 18.683 | [5 empty] | 3 | 0 | 0 | 350 | 0
4/28/2020 3:13:05 PM | M68010 | 10.112 | 1587 | 0.272 | 5.13 | 0.84 | 0 | 0 | 0 | 0 | 0 | 0 | 0 | 0 | 0.667 | 0 | 0 | 0 | 0 | 0 | 0 | 10.35 | [5 empty] | 3 | -8 | 0 | 160 | 0
4/26/2020 1:07:19 AM | M67874 | 12.993 | 1505 | 8.13 | 12.24 | 8.08 | 0 | 0 | 103 | 53 | 142 | 0 | 0 | 0 | 20 | 0 | 0 | 0 | 0 | 0 | 0 | 17.033 | [5 empty] | 2 | 65 | 0 | 0 | 0
4/26/2020 1:30:40 AM | M67874 | 12.993 | 1570 | 0 | 15.44 | 3.2 | 0 | 0 | 0 | 0 | 0 | 0 | 0 | 0 | 0 | 0 | 0 | 0 | 0 | 0 | 0 | 23.35 | [5 empty] | 3 | -16 | 0 | 0 | 0
4/26/2020 1:42:41 AM | M67874 | 14.343 | 1554 | 1.35 | 17.45 | 2.01 | 0 | 378 | 0 | 0 | 0 | 0 | 75 | 0 | 3.5 | 0 | 0 | 0 | 0 | 0 | 0 | 8.517 | [5 empty] | 4 | -4 | 0 | 52 | 0
4/26/2020 3:01:30 AM | M67877 | 8.01 | 1556 | 1.327 | 8.56 | 2.81 | 0 | 0 | 0 | 0 | 0 | 0 | 0 | 0 | 3.333 | 0 | 0 | 0 | 0 | 0 | 0 | 23.017 | [5 empty] | 3 | -7 | 0 | 0 | 0
4/26/2020 3:09:40 AM | M67877 | 9.064 | 1549 | 1.054 | 9.35 | 0.79 | 0 | 0 | 0 | 0 | 0 | 0 | 0 | 0 | 2.5 | 0 | 0 | 0 | 0 | 0 | 0 | 5.667 | [5 empty] | 4 | 3 | 0 | 350 | 0
4/26/2020 4:08:43 AM | M67883 | 5.108 | 1556 | 0.851 | 7.13 | 5.42 | 0 | 0 | 0 | 0 | 0 | 0 | 0 | 0 | 2 | 0 | 0 | 0 | 0 | 0 | 0 | 21.35 | [5 empty] | 2 | -11 | 0 | 0 | 0
4/26/2020 4:30:34 AM | M67883 | 7.495 | 1545 | 2.387 | 10.73 | 3.6 | 0 | 0 | 0 | 0 | 0 | 0 | 85 | 0 | 5.5 | 0 | 0 | 0 | 0 | 0 | 0 | 16.35 | [5 empty] | 3 | 14 | 0 | 0 | 0
4/26/2020 4:38:35 AM | M67883 | 8.1 | 1559 | 0.605 | 12.09 | 1.36 | 0 | 0 | 0 | 0 | 0 | 0 | 0 | 0 | 1.333 | 0 | 0 | 0 | 0 | 0 | 0 | 6.684 | [5 empty] | 4 | -1 | 0 | 350 | 0
4/28/2020 6:06:28 AM | M67991 | 11.587 | 1582 | 5.625 | 5.32 | 2.65 | 0 | 0 | 0 | 0 | 0 | 40 | 83 | 0 | 13.5 | 0 | 0 | 0 | 0 | 0 | 0 | 10.35 | [5 empty] | 2 | 43 | 0 | 0 | 0
4/28/2020 6:39:40 AM | M67991 | 14.6 | 1625 | 3.013 | 7.08 | 1.76 | 0 | 0 | 0 | 0 | 0 | 0 | 0 | 0 | 7.167 | 0 | 0 | 0 | 0 | 0 | 0 | 26.033 | [5 empty] | 3 | -1 | 0 | 0 | 0
4/28/2020 7:08:11 AM | M67991 | 15.979 | 1624 | 1.379 | 9.1 | 2.02 | 0 | 0 | 0 | 29 | 0 | 0 | 44 | 0 | 0 | 3.833 | 0 | 0 | 0 | 0 | 0 | 24.684 | [5 empty] | 4 | -11 | 0 | 0 | 0
4/28/2020 7:14:32 AM | M67991 | 16.395 | 1613 | 0.416 | 9.42 | 0.32 | 0 | 0 | 0 | 0 | 0 | 0 | 0 | 0 | 0 | 1.167 | 0 | 0 | 0 | 0 | 0 | 5.183 | [5 empty] | 5 | 0 | 0 | 250 | 0
4/28/2020 7:57:54 AM | M67994 | 10.125 | 1547 | 4.393 | 1.63 | 0.32 | 0 | 0 | 0 | 0 | 0 | 0 | 0 | 0 | 10 | 0 | 0 | 0 | 0 | 0 | 0 | 5.683 | [5 empty] | 2 | 32 | 0 | 0 | 0
4/28/2020 8:17:05 AM | M67994 | 12.074 | 1579 | 1.949 | 3.11 | 1.48 | 0 | 0 | 0 | 0 | 102 | 0 | 60 | 0 | 4.5 | 0 | 0 | 0 | 0 | 0 | 0 | 14.683 | [5 empty] | 3 | 2 | 0 | 0 | 0
4/28/2020 9:07:57 AM | M67998 | 10.821 | 1574 | 3.162 | 3.08 | 2.98 | 0 | 0 | 207 | 0 | 163 | 31 | 59 | 0 | 7.833 | 0 | 0 | 0 | 0 | 0 | 0 | 8.017 | [5 empty] | 2 | 7 | 0 | 0 | 0
4/28/2020 9:23:08 AM | M67998 | 11.82 | 1581 | 0.999 | 4.16 | 1.08 | 0 | 0 | 0 | 0 | 34 | 0 | 20 | 0 | 2.333 | 0 | 0 | 0 | 0 | 0 | 0 | 12.85 | [5 empty] | 3 | -6 | 0 | 0 | 0
4/28/2020 9:28:48 AM | M67998 | 13.317 | 1575 | 1.497 | 4.45 | 0.29 | 0 | 0 | 0 | 0 | 0 | 0 | 0 | 0 | 3.333 | 0 | 0 | 0 | 0 | 0 | 0 | 2.334 | [5 empty] | 4 | 10 | 0 | 150 | 0
4/28/2020 10:26:01 AM | M67999 | 9.984 | 1562 | 4.154 | 7.96 | 5.42 | 0 | 0 | 0 | 0 | 0 | 27 | 90 | 0 | 9.5 | 0 | 0 | 0 | 0 | 0 | 0 | 17.517 | [5 empty] | 2 | 25 | 0 | 0 | 0
4/28/2020 10:42:52 AM | M67999 | 11.823 | 1587 | 1.839 | 10.69 | 2.73 | 0 | 0 | 0 | 0 | 0 | 22 | 75 | 0 | 4.167 | 0 | 0 | 0 | 0 | 0 | 0 | 12.683 | [5 empty] | 3 | 7 | 0 | 150 | 0
2020-02-03 02:22 | M64910 | 10.051 | 1536 | 3.485 | 6.26 | 2.9 | 0 | 0 | 0 | 0 | 37 | 32 | 113 | 0 | 8.5 | 0 | 0 | 0 | 0 | 0 | 0 | 16.017 | [5 empty] | 2 | 12 | 0 | 0 | 0
2020-02-03 02:41 | M64910 | 10.846 | 1548 | 0.795 | 7.17 | 0.91 | 0 | 0 | 0 | 38 | 0 | 0 | 0 | 0 | 2 | 0 | 0 | 0 | 0 | 0 | 0 | 17.35 | [5 empty] | 3 | -11 | 0 | 350 | 0
2020-06-03 12:10 | M65177 | 26.213 | 1623 | 0 | 32.39 | 0.16 | 0 | 0 | 0 | 0 | 0 | 0 | 0 | 0 | 0 | 0 | 0 | 0 | 0 | 0 | 0 | 0.833 | [5 empty] | 6 | 0 | 0 | 0 | 0
2020-02-03 03:43 | M64912 | 10.857 | 1505 | 4.904 | 8.98 | 5.04 | 0 | 0 | 111 | 44 | 202 | 0 | 153 | 21 | 12.167 | 0 | 0 | 0 | 0 | 0 | 0 | 15.183 | [5 empty] | 2 | 24 | 0 | 0 | 0
2020-02-03 03:57 | M64912 | 13.482 | 1529 | 2.625 | 11.56 | 2.58 | 0 | 0 | 0 | 0 | 0 | 0 | 0 | 0 | 6 | 0 | 0 | 0 | 0 | 0 | 0 | 8.183 | [5 empty] | 3 | 14 | 0 | 350 | 0
2020-02-03 06:10 | M64916 | 10.227 | 1538 | 0 | 10.62 | 0.1 | 0 | 0 | 0 | 0 | 0 | 0 | 0 | 0 | 0 | 0 | 0 | 0 | 0 | 0 | 0 | 0.667 | [5 empty] | 2 | 0 | 0 | 0 | 0
2020-02-03 04:48 | M64914 | 6.09 | 1534 | 0.58 | 7.33 | 3.7 | 0 | 0 | 0 | 0 | 0 | 0 | 0 | 0 | 1.167 | 0 | 0 | 0 | 0 | 0 | 0 | 13.833 | [5 empty] | 2 | -8 | 0 | 0 | 0
2020-02-03 05:00 | M64914 | 8.32 | 1526 | 2.23 | 9.32 | 1.99 | 0 | 0 | 0 | 0 | 78 | 0 | 93 | 0 | 5 | 0 | 0 | 0 | 0 | 0 | 0 | 6.183 | [5 empty] | 3 | 11 | 0 | 350 | 0
2020-06-03 12:16 | M65177 | 26.213 | 1623 | 0 | 33.68 | 1.29 | 0 | 0 | 0 | 0 | 0 | 0 | 0 | 0 | 0 | 0 | 0 | 0 | 0 | 0 | 0 | 6.5 | [5 empty] | 7 | -7 | 0 | 0 | 0
2020-02-03 05:57 | M64916 | 9.39 | 1520 | 3.953 | 7.62 | 4.25 | 0 | 0 | 0 | 63 | 115 | 58 | 129 | 0 | 9.333 | 0 | 0 | 0 | 0 | 0 | 0 | 13.85 | [5 empty] | 2 | 19 | 0 | 0 | 0
2020-02-03 09:52 | M64920 | 5.015 | 1542 | 0.935 | 11.52 | 2.64 | 0 | 0 | 0 | 0 | 0 | 24 | 0 | 0 | 2.333 | 0 | 0 | 0 | 0 | 0 | 0 | 15.85 | [5 empty] | 2 | -5 | 0 | 0 | 0
2020-02-03 10:01 | M64920 | 6.05 | 1537 | 1.035 | 12.57 | 1.05 | 0 | 0 | 0 | 0 | 0 | 0 | 27 | 0 | 2.5 | 0 | 0 | 0 | 0 | 0 | 0 | 6.017 | [5 empty] | 3 | 4 | 0 | 350 | 0
2020-02-03 07:07 | M64921 | 9.275 | 1511 | 3.413 | 8.75 | 5.12 | 0 | 0 | 0 | 0 | 0 | 0 | 0 | 0 | 8 | 0 | 0 | 0 | 0 | 0 | 0 | 12.85 | [5 empty] | 2 | 29 | 0 | 0 | 0
2020-02-03 08:18 | M64921 | 18.85 | 1540 | 9.575 | 11.27 | 2.52 | 0 | 0 | 311 | 81 | 250 | 77 | 98 | 0 | 19.167 | 0 | 4.833 | 0 | 0 | 0 | 0 | 47.067 | [5 empty] | 3 | -21 | 0 | 350 | 0
2020-02-03 08:37 | M64921 | 23.143 | 1519 | 4.293 | 14.15 | 2.88 | 0 | 0 | 111 | 16 | 25 | 0 | 14 | 0 | 10.333 | 0 | 0 | 0 | 0 | 0 | 0 | 8.834 | [5 empty] | 4 | 12 | 0 | 0 | 0
2020-02-03 08:55 | M64921 | 26.851 | 1531 | 3.708 | 18.46 | 4.31 | 0 | 0 | 0 | 0 | 0 | 0 | 0 | 0 | 9.333 | 0 | 0 | 0 | 0 | 0 | 0 | 8.184 | [5 empty] | 5 | 35 | 0 | 350 | 0
2020-02-03 08:56 | M64921 | 26.851 | 1566 | 0 | 18.71 | 0.25 | 0 | 0 | 0 | 0 | 0 | 0 | 0 | 0 | 0 | 0 | 0 | 0 | 0 | 0 | 0 | 1 | [5 empty] | 6 | -2 | 0 | 0 | 0
2020-06-03 13:15 | M65180 | 11.267 | 1587 | 2.892 | 16.46 | 7.28 | 0 | 0 | 0 | 0 | 0 | 0 | 0 | 0 | 7 | 0 | 0 | 0 | 0 | 0 | 0 | 21.85 | [5 empty] | 2 | 11 | 0 | 120 | 0
2020-02-03 10:59 | M64924 | 9.565 | 1520 | 4.041 | 5.81 | 3.8 | 0 | 0 | 0 | 0 | 0 | 0 | 203 | 0 | 5 | 0 | 6 | 0 | 0 | 0 | 0 | 12.183 | [5 empty] | 2 | 17 | 0 | 0 | 0
2020-02-03 11:11 | M64924 | 11.636 | 1537 | 2.071 | 7.72 | 1.91 | 0 | 0 | 0 | 54 | 213 | 29 | 0 | 0 | 5.167 | 0 | 0 | 0 | 0 | 0 | 0 | 6.183 | [5 empty] | 3 | 9 | 0 | 350 | 0
2020-02-03 12:13 | M64929 | 5.072 | 1525 | 2.085 | 4.56 | 3.15 | 0 | 0 | 0 | 0 | 0 | 18 | 0 | 0 | 5 | 0 | 0 | 0 | 0 | 0 | 0 | 7.683 | [5 empty] | 2 | 11 | 0 | 0 | 0
2020-02-03 12:19 | M64929 | 6.361 | 1536 | 1.289 | 5.78 | 1.22 | 0 | 0 | 0 | 0 | 128 | 0 | 103 | 64 | 3.167 | 0 | 0 | 0 | 0 | 0 | 0 | 2.833 | [5 empty] | 3 | 3 | 0 | 0 | 0
2020-06-03 14:12 | M65182 | 14.343 | 1541 | 6.075 | 12.26 | 5.31 | 0 | 0 | 206 | 64 | 228 | 0 | 0 | 0 | 15 | 0 | 0 | 0 | 0 | 0 | 0 | 6.35 | [5 empty] | 2 | 41 | 0 | 0 | 0
2020-02-03 14:50 | M64936 | 5.018 | 1514 | 3.138 | 2.36 | 1.43 | 0 | 0 | 0 | 0 | 0 | 0 | 0 | 0 | 8 | 0 | 0 | 0 | 0 | 0 | 0 | 2.35 | [5 empty] | 2 | 25 | 0 | 0 | 0
2020-06-03 14:32 | M65182 | 17.579 | 1582 | 3.236 | 17.31 | 5.05 | 0 | 0 | 0 | 0 | 0 | 0 | 0 | 0 | 7.833 | 0 | 0 | 0 | 0 | 0 | 0 | 12.517 | [5 empty] | 3 | 23 | 0 | 120 | 0
2020-02-03 17:10 | M64942 | 4.674 | 1522 | 2.442 | 0.84 | 0.73 | 0 | 0 | 0 | 0 | 0 | 0 | 0 | 0 | 0 | 5.333 | 0 | 0 | 0 | 0 | 0 | 7.5 | [5 empty] | 2 | 0 | 0 | 0 | 0
2020-02-03 17:13 | M64942 | 5.649 | 1522 | 0.975 | 1.09 | 0.25 | 0 | 0 | 0 | 0 | 51 | 44 | 103 | 0 | 0 | 2.5 | 0 | 0 | 0 | 0 | 0 | 0.833 | [5 empty] | 3 | 13 | 0 | 0 | 0
2020-02-03 17:21 | M64942 | 7.188 | 1535 | 1.539 | 1.62 | 0.53 | 0 | 0 | 0 | 0 | 111 | 0 | 55 | 30 | 2.667 | 0 | 0 | 0 | 0 | 0 | 0 | 5.466 | [5 empty] | 4 | 4 | 0 | 0 | 0
2020-02-03 17:22 | M64942 | 7.188 | 1539 | 0 | 1.64 | 0.02 | [8 empty] | 0 | 0 | 0 | 0 | 0 | 0 | 0 | 0.85 | [5 empty] | 5 | 0
2020-06-03 14:36 | M65182 | 17.579 | 1605 | 0 | 17.97 | 0.66 | 0 | 0 | 0 | 0 | 0 | 0 | 0 | 0 | 0 | 0 | 0 | 0 | 0 | 0 | 0 | 3.833 | [5 empty] | 4 | -8 | 0 | 0 | 0
2020-02-03 18:02 | M64945 | 6.087 | 1516 | 3.351 | 4.74 | 3.45 | 0 | 0 | 0 | 0 | 0 | 0 | 0 | 0 | 8 | 0 | 0 | 0 | 0 | 0 | 0 | 5.833 | [5 empty] | 2 | 24 | 0 | 0 | 0
2020-02-03 18:09 | M64945 | 7.677 | 1540 | 1.59 | 6.07 | 1.33 | 0 | 0 | 0 | 0 | 209 | 50 | 203 | 58 | 0 | 0 | 4.5 | 0 | 0 | 0 | 0 | 3.017 | [5 empty] | 3 | -2 | 0 | 0 | 0
2020-02-03 18:29 | M64945 | 9.576 | 1538 | 1.899 | 11.04 | 4.97 | 0 | 0 | 0 | 0 | 0 | 0 | 0 | 0 | 0 | 5 | 0 | 0 | 0 | 0 | 0 | 14.683 | [5 empty] | 4 | 5 | 0 | 350 | 0
2020-02-03 19:22 | M64948 | 5.174 | 1498 | 1.714 | 2.57 | 0.94 | 0 | 0 | 0 | 0 | 0 | 0 | 0 | 0 | 4.167 | 0 | 0 | 0 | 0 | 0 | 0 | 3.166 | [5 empty] | 2 | 10 | 0 | 0 | 0
2020-02-03 19:36 | M64948 | 9.207 | 1508 | 4.033 | 4.85 | 2.28 | 0 | 0 | 0 | 0 | 0 | 0 | 0 | 0 | 10 | 0 | 0 | 0 | 0 | 0 | 0 | 3.517 | [5 empty] | 3 | 40 | 0 | 0 | 0
2020-02-03 19:42 | M64948 | 9.942 | 1548 | 0.735 | 6.08 | 1.23 | 0 | 0 | 0 | 0 | 116 | 36 | 119 | 0 | 0 | 0 | 2 | 0 | 0 | 0 | 0 | 4.5 | [5 empty] | 4 | -1 | 0 | 0 | 0
2020-02-03 19:44 | M64948 | 9.942 | 1547 | 0 | 6.49 | 0.41 | 0 | 0 | 0 | 0 | 0 | 0 | 0 | 0 | 0 | 0 | 0 | 0 | 0 | 0 | 0 | 1.833 | [5 empty] | 5 | -3 | 0 | 350 | 0
2020-06-03 15:29 | M65184 | 10.496 | 1566 | 5.368 | 2.6 | 2 | 0 | 0 | 304 | 49 | 159 | 0 | 84 | 0 | 13 | 0 | 0 | 0 | 0 | 0 | 0 | 7.517 | [5 empty] | 2 | 38 | 0 | 0 | 0
2020-02-03 20:51 | M64952 | 10.901 | 1509 | 4.951 | 2.59 | 2.23 | 0 | 0 | 0 | 0 | 102 | 50 | 93 | 21 | 12.333 | 0 | 0 | 0 | 0 | 0 | 0 | 9.184 | [5 empty] | 2 | 28 | 0 | 0 | 0
2020-06-03 15:44 | M65184 | 10.496 | 1604 | 0 | 4.92 | 2.32 | 0 | 0 | 0 | 0 | 0 | 0 | 0 | 0 | 0 | 0 | 0 | 0 | 0 | 0 | 0 | 14.833 | [5 empty] | 3 | -22 | 0 | 0 | 0
2020-02-03 22:15 | M64957 | 6.951 | 1531 | 2.391 | 6.43 | 3.35 | 0 | 0 | 0 | 0 | 138 | 20 | 135 | 0 | 5.667 | 0 | 0 | 0 | 0 | 0 | 0 | 14.166 | [5 empty] | 2 | 0 | 0 | 0 | 0
2020-02-03 22:27 | M64957 | 8.746 | 1531 | 1.795 | 8.27 | 1.84 | 0 | 0 | 0 | 0 | 0 | 0 | 0 | 0 | 4.667 | 0 | 0 | 0 | 0 | 0 | 0 | 6.683 | [5 empty] | 3 | 7 | 0 | 350 | 0
2020-06-03 15:49 | M65184 | 11.322 | 1582 | 0.826 | 6.08 | 1.16 | 0 | 0 | 0 | 32 | 0 | 0 | 24 | 0 | 1.667 | 0 | 0 | 0 | 0 | 0 | 0 | 3.016 | [5 empty] | 4 | 10 | 0 | 120 | 0
2020-02-03 23:39 | M64961 | 7.737 | 1518 | 4.272 | 4.12 | 3.37 | 0 | 0 | 109 | 0 | 101 | 22 | 102 | 15 | 7 | 4.167 | 0 | 0 | 0 | 0 | 0 | 8.516 | [5 empty] | 2 | 19 | 0 | 350 | 0
2020-03-03 00:42 | M64964 | 6.804 | 1514 | 2.946 | 5.94 | 3.38 | 0 | 0 | 0 | 0 | 0 | 0 | 0 | 0 | 7 | 0 | 0 | 0 | 0 | 0 | 0 | 6.517 | [5 empty] | 2 | 23 | 0 | 0 | 0
2020-03-03 00:52 | M64964 | 8.514 | 1537 | 1.71 | 8.35 | 2.41 | 0 | 0 | 0 | 0 | 151 | 27 | 127 | 0 | 4.167 | 0 | 0 | 0 | 0 | 0 | 0 | 5.833 | [5 empty] | 3 | 4 | 0 | 350 | 0
2020-03-03 01:55 | M64967 | 7.654 | 1542 | 2.081 | 9.61 | 5.4 | 0 | 0 | 0 | 32 | 110 | 30 | 55 | 0 | 4.833 | 0 | 0 | 0 | 0 | 0 | 0 | 16.85 | [5 empty] | 2 | -3 | 0 | 0 | 0
2020-03-03 02:12 | M64967 | 9.237 | 1539 | 1.583 | 13.83 | 4.22 | 0 | 0 | 0 | 0 | 0 | 0 | 0 | 0 | 4 | 0 | 0 | 0 | 0 | 0 | 0 | 13.017 | [5 empty] | 3 | 4 | 0 | 350 | 0
2020-06-03 19:40 | M65187 | 5.837 | 1582 | 3.256 | 2.21 | 1.68 | 0 | 0 | 0 | 0 | 0 | 48 | 78 | 0 | 7.5 | 0 | 0 | 0 | 0 | 0 | 0 | 7.35 | [5 empty] | 2 | 18 | 0 | 120 | 0
2020-03-03 03:25 | M64973 | 10.469 | 1520 | 4.342 | 9.39 | 5.19 | 0 | 0 | 0 | 30 | 151 | 74 | 115 | 15 | 5 | 5.833 | 0 | 0 | 0 | 0 | 0 | 14.517 | [5 empty] | 2 | 30 | 0 | 0 | 0
2020-03-03 03:39 | M64973 | 10.947 | 1550 | 0.478 | 12.5 | 3.11 | 0 | 0 | 0 | 0 | 0 | 0 | 0 | 0 | 0 | 1.167 | 0 | 0 | 0 | 0 | 0 | 12.516 | [5 empty] | 3 | -8 | 0 | 36 | 0
2020-03-03 03:46 | M64973 | 11.246 | 1542 | 0.299 | 13.94 | 1.44 | 0 | 0 | 0 | 0 | 0 | 0 | 0 | 0 | 0 | 0.833 | 0 | 0 | 0 | 0 | 0 | 6.35 | [5 empty] | 4 | 0 | 0 | 373 | 0
2020-03-03 04:41 | M64978 | 4.925 | 1545 | 0 | 3.83 | 1.28 | 0 | 0 | 0 | 0 | 0 | 0 | 0 | 0 | 0 | 0 | 0 | 0 | 0 | 0 | 0 | 11.333 | [5 empty] | 2 | -11 | 0 | 0 | 0
2020-03-03 04:55 | M64978 | 6.843 | 1534 | 1.918 | 5.6 | 1.77 | 0 | 0 | 0 | 0 | 31 | 20 | 114 | 15 | 0 | 4.833 | 0 | 0 | 0 | 0 | 0 | 8.517 | [5 empty] | 3 | 2 | 0 | 350 | 0
2020-06-03 18:30 | M65190 | 7.724 | 1587 | 2.428 | 0.08 | 0 | 0 | 0 | 0 | 0 | 26 | 55 | 12 | 0 | 5.667 | 0 | 0 | 0 | 0 | 0 | 0 | 3 | [5 empty] | 2 | 15 | 0 | 0 | 0
2020-06-03 06:57 | M65171 | 12.04 | 1587 | 4.553 | 16.06 | 9.87 | 0 | 0 | 0 | 91 | 25 | 21 | 53 | 0 | 10 | 0 | 0 | 0 | 0 | 0 | 0 | 31.033 | [5 empty] | 2 | 9 | 0 | 120 | 0
2020-06-03 08:17 | M65175 | 9.574 | 1535 | 7.037 | 5.87 | 4.27 | 0 | 0 | 157 | 0 | 144 | 0 | 47 | 0 | 16 | 0 | 0 | 0 | 0 | 0 | 0 | 2.35 | [5 empty] | 2 | 53 | 0 | 0 | 0
2020-06-03 08:23 | M65175 | 11.105 | 1588 | 1.531 | 7.23 | 1.36 | 0 | 0 | 0 | 0 | 0 | 0 | 0 | 0 | 3.5 | 0 | 0 | 0 | 0 | 0 | 0 | 2 | [5 empty] | 3 | 10 | 0 | 120 | 0
2020-06-03 10:52 | M65177 | 13.626 | 1548 | 6.455 | 15.38 | 5.86 | 0 | 0 | 0 | 35 | 56 | 35 | 24 | 0 | 15.167 | 0 | 0 | 0 | 0 | 0 | 0 | 10.183 | [5 empty] | 2 | 60 | 0 | 0 | 0
2020-06-03 11:18 | M65177 | 19.807 | 1608 | 6.181 | 20.09 | 4.71 | 0 | 0 | 109 | 0 | 0 | 0 | 0 | 0 | 15.167 | 0 | 0 | 0 | 0 | 0 | 0 | 10.033 | [5 empty] | 3 | -70 | 0 | 0 | 241
2020-06-03 11:58 | M65177 | 26.213 | 1538 | 6.406 | 29.86 | 9.77 | 0 | 0 | 0 | 0 | 40 | 0 | 0 | 0 | 15 | 0 | 0 | 0 | 0 | 0 | 0 | 25.35 | [5 empty] | 4 | 96 | 0 | 0 | 0
2020-06-03 12:09 | M65177 | 26.213 | 1634 | 0 | 32.23 | 2.37 | 0 | 0 | 0 | 0 | 0 | 0 | 0 | 0 | 0 | 0 | 0 | 0 | 0 | 0 | 0 | 11.017 | [5 empty] | 5 | -11 | 0 | 217 | 0
3/26/2020 6:46:52 PM | M66439 | 9.052 | 1530 | 0.775 | 7.75 | 1.4 | 0 | 0 | 0 | 0 | 0 | 0 | 0 | 0 | 1.667 | 0 | 0 | 0 | 0 | 0 | 0 | 10.516 | [5 empty] | 3 | -6 | 0 | 350 | 0
3/26/2020 6:47:52 PM | M66439 | 9.052 | 1524 | 0 | 7.87 | 0.12 | 0 | 0 | 0 | 0 | 0 | 0 | 0 | 0 | 0 | 0 | 0 | 0 | 0 | 0 | 0 | 1 | [5 empty] | 4 | -1 | 0 | 0 | 0
3/26/2020 6:55:42 PM | M66439 | 10.361 | 1523 | 1.309 | 9.15 | 1.28 | 0 | 0 | 0 | 0 | 0 | 0 | 0 | 0 | 3 | 0 | 0 | 0 | 0 | 0 | 0 | 4.833 | [5 empty] | 5 | 8 | 0 | 50 | 0
3/26/2020 7:28:24 PM | M66440 | 4.799 | 1534 | 1.318 | 3.56 | 1.54 | 0 | 65 | 0 | 44 | 278 | 0 | 85 | 131 | 0 | 0 | 3.5 | 0 | 0 | 0 | 0 | 5.017 | [5 empty] | 2 | 0 | 0 | 0 | 0
3/26/2020 7:44:25 PM | M66440 | 4.799 | 1534 | 0 | 5.28 | 1.72 | 0 | 0 | 0 | 0 | 0 | 0 | 0 | 0 | 0 | 0 | 0 | 0 | 0 | 0 | 0 | 16.017 | [5 empty] | 3 | -12 | 0 | 0 | 0
3/26/2020 7:52:15 PM | M66440 | 6.796 | 1522 | 1.997 | 5.91 | 0.63 | 0 | 0 | 0 | 0 | 222 | 0 | 101 | 138 | 2.833 | 0 | 2.167 | 0 | 0 | 0 | 0 | 2.833 | [5 empty] | 4 | 9 | 0 | 0 | 0
3/26/2020 7:56:25 PM | M66440 | 6.796 | 1531 | 0 | 6.36 | 0.45 | 0 | 0 | 0 | 0 | 0 | 0 | 0 | 0 | 0 | 0 | 0 | 0 | 0 | 0 | 0 | 4.167 | [5 empty] | 5 | 0 | 0 | 350 | 0
3/26/2020 7:59:15 PM | M66440 | 6.796 | 1531 | 0 | 6.68 | 0.32 | 0 | 0 | 0 | 0 | 0 | 0 | 0 | 0 | 0 | 0 | 0 | 0 | 0 | 0 | 0 | 2.833 | [5 empty] | 6 | -4 | 0 | 0 | 0
3/28/2020 10:48:48 AM | M66533 | 10.726 | 1565 | 5.905 | 11.07 | 7.88 | 0 | 23 | 113 | 42 | 0 | 0 | 37 | 0 | 0 | 14.833 | 0 | 0 | 0 | 0 | 0 | 21.7 | [5 empty] | 2 | 30 | 0 | 0 | 0
3/26/2020 9:00:48 PM | M66446 | 6.761 | 1514 | 3.245 | 6.81 | 4.93 | 0 | 0 | 0 | 0 | 183 | 0 | 14 | 96 | 7.667 | 0 | 0 | 0 | 0 | 0 | 0 | 13.85 | [5 empty] | 2 | 16 | 0 | 0 | 0
3/26/2020 9:05:28 PM | M66446 | 6.761 | 1530 | 0 | 8 | 1.19 | 0 | 0 | 0 | 0 | 0 | 0 | 0 | 0 | 0 | 0 | 0 | 0 | 0 | 0 | 0 | 4.667 | [5 empty] | 3 | -7 | 0 | 400 | 0
3/26/2020 9:10:49 PM | M66446 | 7.621 | 1523 | 0.86 | 9.35 | 1.35 | 0 | 0 | 0 | 0 | 0 | 0 | 0 | 0 | 2 | 0 | 0 | 0 | 0 | 0 | 0 | 3.35 | [5 empty] | 4 | 5 | 0 | 50 | 0
3/31/2020 6:31:15 AM | M66707 | 8.477 | 1526 | 3.761 | 5.14 | 4.75 | 0 | 64 | 575 | 0 | 0 | 113 | 84 | 0 | 9 | 0 | 0 | 0 | 0 | 0 | 0 | 12.517 | [5 empty] | 2 | 7 | 0 | 0 | 0
3/26/2020 10:37:03 PM | M66450 | 7.833 | 1511 | 3.09 | 4.08 | 2.42 | 0 | 0 | 0 | 32 | 0 | 0 | 0 | 66 | 7 | 0 | 0 | 0 | 0 | 0 | 0 | 5.683 | [5 empty] | 2 | 22 | 0 | 0 | 0
3/26/2020 10:44:03 PM | M66450 | 8.333 | 1533 | 0.5 | 5.41 | 1.33 | 0 | 0 | 0 | 0 | 0 | 0 | 0 | 0 | 1 | 0 | 0 | 0 | 0 | 0 | 0 | 6 | [5 empty] | 3 | -2 | 0 | 350 | 0
3/28/2020 1:05:15 PM | M66539 | 8.765 | 1583 | 3.749 | 9.32 | 6.64 | 0 | 0 | 0 | 27 | 0 | 64 | 90 | 0 | 5.167 | 0 | 4.167 | 0 | 0 | 0 | 0 | 21.366 | [5 empty] | 2 | 16 | 0 | 120 | 0
3/26/2020 11:57:37 PM | M66453 | 9.516 | 1530 | 2.933 | 10.91 | 5.77 | 0 | 0 | 0 | 0 | 0 | 0 | 0 | 0 | 6.667 | 0 | 0 | 0 | 0 | 0 | 0 | 16.016 | [5 empty] | 2 | 8 | 0 | 0 | 0
3/27/2020 12:16:18 AM | M66453 | 13.986 | 1538 | 4.47 | 15.58 | 4.67 | 0 | 0 | 155 | 0 | 121 | 24 | 90 | 0 | 10 | 0 | 0 | 0 | 0 | 0 | 0 | 8.683 | [5 empty] | 3 | 29 | 0 | 351 | 0
3/27/2020 12:21:08 AM | M66453 | 13.986 | 1567 | 0 | 16.81 | 1.23 | 0 | 0 | 0 | 0 | 0 | 0 | 0 | 0 | 0 | 0 | 0 | 0 | 0 | 0 | 0 | 4.833 | [5 empty] | 4 | -3 | 0 | 0 | 0
3/31/2020 6:42:45 AM | M66707 | 11.816 | 1533 | 3.339 | 7.97 | 2.83 | 0 | 0 | 0 | 47 | 0 | 76 | 0 | 0 | 7.5 | 0 | 0 | 0 | 0 | 0 | 0 | 4 | [5 empty] | 3 | 23 | 0 | 0 | 0
3/27/2020 1:12:50 AM | M66456 | 12.504 | 1494 | 6.383 | 9.96 | 5.58 | 0 | 0 | 87 | 42 | 134 | 29 | 89 | 0 | 14.333 | 0 | 0 | 0 | 0 | 0 | 0 | 10.684 | [5 empty] | 2 | 42 | 0 | 0 | 0
3/27/2020 1:22:01 AM | M66456 | 13.611 | 1536 | 1.107 | 12.25 | 2.29 | 0 | 0 | 0 | 0 | 0 | 0 | 0 | 0 | 2.5 | 0 | 0 | 0 | 0 | 0 | 0 | 6.683 | [5 empty] | 3 | 2 | 0 | 350 | 0
3/28/2020 11:56:41 AM | M66540 | 8.478 | 1586 | 4.233 | 3.35 | 1.44 | 0 | 0 | 157 | 86 | 0 | 35 | 81 | 0 | 10.333 | 0 | 0 | 0 | 0 | 0 | 0 | 11.017 | [5 empty] | 2 | 16 | 0 | 120 | 0
3/27/2020 2:18:34 AM | M66457 | 9.573 | 1532 | 3.623 | 10.61 | 6.61 | 0 | 0 | 0 | 37 | 130 | 17 | 92 | 66 | 8.333 | 0 | 0 | 0 | 0 | 0 | 0 | 18.7 | [5 empty] | 2 | 5 | 0 | 0 | 0
3/27/2020 2:37:35 AM | M66457 | 11.72 | 1537 | 2.147 | 15.32 | 4.71 | 0 | 0 | 0 | 0 | 38 | 0 | 33 | 0 | 5 | 0 | 0 | 0 | 0 | 0 | 0 | 14.017 | [5 empty] | 3 | 4 | 0 | 0 | 0
3/27/2020 2:44:05 AM | M66457 | 12.603 | 1541 | 0.883 | 16.81 | 1.49 | 0 | 0 | 0 | 20 | 0 | 0 | 0 | 0 | 2.167 | 0 | 0 | 0 | 0 | 0 | 0 | 4.333 | [5 empty] | 4 | -1 | 0 | 350 | 0
3/27/2020 3:32:37 AM | M66461 | 8.993 | 1511 | 3.727 | 6.72 | 2.7 | 0 | 0 | 0 | 0 | 0 | 0 | 0 | 0 | 8.333 | 0 | 0 | 0 | 0 | 0 | 0 | 8.85 | [5 empty] | 2 | 35 | 0 | 0 | 0
3/27/2020 3:43:18 AM | M66461 | 10.105 | 1546 | 1.112 | 8.64 | 1.92 | 0 | 0 | 57 | 0 | 83 | 29 | 123 | 32 | 0 | 0 | 2.833 | 0 | 0 | 0 | 0 | 7.85 | [5 empty] | 3 | 0 | 0 | 350 | 0
3/27/2020 3:47:48 AM | M66461 | 10.105 | 1546 | 0 | 9.75 | 1.11 | 0 | 0 | 0 | 0 | 0 | 0 | 0 | 0 | 0 | 0 | 0 | 0 | 0 | 0 | 0 | 4.5 | [5 empty] | 4 | -6 | 0 | 0 | 0
3/28/2020 2:18:58 PM | M66543 | 8.027 | 1602 | 2.102 | 8.93 | 6.28 | 0 | 0 | 108 | 120 | 0 | 0 | 81 | 0 | 4.667 | 0 | 0 | 0 | 0 | 0 | 0 | 22.516 | [5 empty] | 2 | -1 | 0 | 0 | 0
3/27/2020 4:46:31 AM | M66463 | 4.072 | 1536 | 0 | 5.66 | 3.43 | 0 | 0 | 0 | 0 | 0 | 52 | 0 | 0 | 0 | 0 | 0 | 0 | 0 | 0 | 0 | 14.183 | [5 empty] | 2 | -13 | 0 | 0 | 0
3/27/2020 4:55:11 AM | M66463 | 6.689 | 1523 | 2.617 | 7.05 | 1.39 | 0 | 0 | 0 | 0 | 132 | 24 | 165 | 0 | 0 | 6.167 | 0 | 0 | 0 | 0 | 0 | 2.5 | [5 empty] | 3 | 16 | 0 | 0 | 0
3/27/2020 5:01:52 AM | M66463 | 7.049 | 1539 | 0.36 | 8.74 | 1.69 | 0 | 0 | 0 | 0 | 0 | 0 | 0 | 0 | 0 | 1 | 0 | 0 | 0 | 0 | 0 | 5.683 | [5 empty] | 4 | -4 | 0 | 350 | 0
3/28/2020 2:34:49 PM | M66543 | 9.65 | 1601 | 1.623 | 11.87 | 2.94 | 0 | 0 | 0 | 25 | 0 | 0 | 0 | 0 | 3.5 | 0 | 0 | 0 | 0 | 0 | 0 | 12.35 | [5 empty] | 3 | 8 | 0 | 0 | 0
3/31/2020 3:04:00 PM | M66725 | 11.875 | 1512 | 7.082 | 7.3 | 3.56 | 0 | 0 | 106 | 14 | 163 | 23 | 112 | 60 | 0 | 19.167 | 0 | 0 | 0 | 0 | 0 | 17.366 | [5 empty] | 2 | 33 | 0 | 0 | 0
3/28/2020 9:36:45 AM | M66530 | 6.894 | 1598 | 2.175 | 9.28 | 4.1 | 0 | 0 | 0 | 0 | 0 | 22 | 43 | 0 | 4.833 | 0 | 0 | 0 | 0 | 0 | 0 | 25.2 | [5 empty] | 2 | 1 | 0 | 0 | 0
3/28/2020 2:38:29 PM | M66543 | 9.65 | 1609 | 0 | 12.57 | 0.7 | 0 | 0 | 0 | 0 | 0 | 17 | 21 | 0 | 0 | 0 | 0 | 0 | 0 | 0 | 0 | 3.667 | [5 empty] | 4 | -5 | 0 | 120 | 0
3/31/2020 3:25:31 PM | M66725 | 15.028 | 1545 | 3.153 | 10.54 | 3.24 | 0 | 0 | 0 | 24 | 63 | 0 | 51 | 18 | 0 | 8.833 | 0 | 0 | 0 | 0 | 0 | 12.684 | [5 empty] | 3 | 9 | 0 | 0 | 0
3/28/2020 3:41:32 PM | M66550 | 8.232 | 1587 | 3.151 | 4.29 | 2.09 | 0 | 0 | 63 | 70 | 0 | 0 | 62 | 0 | 0 | 7.833 | 0 | 0 | 0 | 0 | 0 | 25.184 | [5 empty] | 2 | 5 | 0 | 0 | 0
3/28/2020 4:18:14 PM | M66550 | 12.609 | 1592 | 4.377 | 6.44 | 2.15 | 0 | 0 | 0 | 49 | 0 | 48 | 19 | 0 | 0 | 11 | 0 | 0 | 0 | 0 | 0 | 25.7 | [5 empty] | 3 | 11 | 0 | 120 | 0
3/31/2020 4:35:44 PM | M66725 | 25.834 | 1554 | 10.806 | 16.33 | 5.79 | 0 | 120 | 263 | 21 | 138 | 26 | 104 | 97 | 0 | 29.833 | 0 | 0 | 0 | 0 | 0 | 40.384 | [5 empty] | 4 | 0 | 0 | 400 | 0
3/28/2020 5:42:58 PM | M66552 | 6.011 | 1589 | 2.54 | 5.82 | 3.86 | 0 | 0 | 107 | 55 | 0 | 26 | 117 | 0 | 0 | 6.167 | 0 | 0 | 0 | 0 | 0 | 13.183 | [5 empty] | 2 | 3 | 0 | 120 | 0
3/28/2020 6:28:30 PM | M66556 | 8.008 | 1585 | 3.183 | 4.78 | 2.64 | 0 | 120 | 0 | 51 | 0 | 23 | 74 | 0 | 0 | 7.833 | 0 | 0 | 0 | 0 | 0 | 13.017 | [5 empty] | 2 | 13 | 0 | 0 | 0
3/28/2020 6:45:11 PM | M66556 | 9.112 | 1598 | 1.104 | 6.93 | 2.15 | 0 | 0 | 0 | 0 | 0 | 0 | 0 | 0 | 0 | 2.667 | 0 | 0 | 0 | 0 | 0 | 14.016 | [5 empty] | 3 | 1 | 0 | 129 | 0
3/31/2020 5:26:16 PM | M66729 | 6.467 | 1522 | 2.701 | 10.35 | 4.63 | 0 | 0 | 0 | 0 | 0 | 0 | 0 | 0 | 0 | 7.333 | 0 | 0 | 0 | 0 | 0 | 16.017 | [5 empty] | 2 | 15 | 0 | 0 | 0
3/28/2020 7:39:44 PM | M66558 | 6.35 | 1588 | 2.229 | 6.14 | 3.57 | 0 | 69 | 0 | 42 | 0 | 20 | 125 | 0 | 0 | 5.333 | 0 | 0 | 0 | 0 | 0 | 13.017 | [5 empty] | 2 | 3 | 0 | 0 | 0
3/28/2020 7:48:44 PM | M66558 | 7.196 | 1591 | 0.846 | 8.12 | 1.98 | 0 | 0 | 0 | 0 | 0 | 0 | 0 | 0 | 0 | 2 | 0 | 0 | 0 | 0 | 0 | 7 | [5 empty] | 3 | 5 | 0 | 100 | 0
3/31/2020 5:45:37 PM | M66729 | 8.289 | 1537 | 1.822 | 13.52 | 3.17 | 0 | 0 | 0 | 15 | 115 | 0 | 39 | 0 | 0 | 5 | 0 | 0 | 0 | 0 | 0 | 14.35 | [5 empty] | 3 | 3 | 0 | 0 | 0
3/28/2020 8:36:06 PM | M66562 | 10.456 | 1560 | 5.453 | 5.7 | 2.61 | 0 | 0 | 300 | 51 | 0 | 27 | 45 | 0 | 0 | 13.5 | 0 | 0 | 0 | 0 | 0 | 7.683 | [5 empty] | 2 | 38 | 0 | 0 | 0
3/31/2020 6:03:28 PM | M66729 | 9.61 | 1540 | 1.321 | 16.64 | 3.12 | 0 | 0 | 0 | 0 | 67 | 0 | 0 | 55 | 0 | 3.833 | 0 | 0 | 0 | 0 | 0 | 14.017 | [5 empty] | 4 | -2 | 0 | 0 | 0
3/28/2020 9:45:30 PM | M66566 | 7.755 | 1571 | 3.854 | 7 | 4.54 | 0 | 85 | 0 | 57 | 0 | 38 | 63 | 0 | 0 | 9.667 | 0 | 0 | 0 | 0 | 0 | 10.85 | [5 empty] | 2 | 19 | 0 | 0 | 0
3/31/2020 6:14:39 PM | M66729 | 10.825 | 1538 | 1.215 | 17.25 | 0.61 | 0 | 0 | 0 | 0 | 0 | 0 | 0 | 0 | 0 | 3.5 | 0 | 0 | 0 | 0 | 0 | 7.683 | [5 empty] | 5 | 5 | 0 | 350 | 0
3/28/2020 11:01:14 PM | M66570 | 11.705 | 1569 | 4.507 | 8.49 | 4.97 | 0 | 0 | 0 | 189 | 133 | 35 | 93 | 0 | 10.167 | 0 | 0 | 0 | 0 | 0 | 0 | 10.866 | [5 empty] | 2 | 21 | 0 | 0 | 0
3/31/2020 6:18:09 PM | M66729 | 10.825 | 1543 | 0 | 17.37 | 0.12 | 0 | 0 | 0 | 0 | 0 | 0 | 0 | 0 | 0 | 0 | 0 | 0 | 0 | 0 | 0 | 3.5 | [5 empty] | 6 | -1 | 0 | 0 | 0
3/29/2020 12:25:48 AM | M66574 | 8.619 | 1613 | 1.124 | 11.45 | 4.57 | 0 | 0 | 0 | 85 | 71 | 34 | 64 | 0 | 2.5 | 0 | 0 | 0 | 0 | 0 | 0 | 16.183 | [5 empty] | 2 | -7 | 0 | 0 | 0
3/29/2020 12:32:18 AM | M66574 | 8.855 | 1606 | 0.236 | 13.1 | 1.65 | 0 | 0 | 0 | 0 | 0 | 0 | 0 | 0 | 0.667 | 0 | 0 | 0 | 0 | 0 | 0 | 5.833 | [5 empty] | 3 | -3 | 0 | 122 | 0
3/31/2020 6:21:19 PM | M66729 | 10.825 | 1542 | 0 | 17.77 | 0.4 | 0 | 0 | 0 | 0 | 0 | 0 | 0 | 0 | 0 | 0 | 0 | 0 | 0 | 0 | 0 | 3.167 | [5 empty] | 7 | 0 | 0 | 0 | 0
3/29/2020 1:26:11 AM | M66578 | 7.574 | 1594 | 2.758 | 5.89 | 3.04 | 0 | 0 | 227 | 0 | 0 | 0 | 0 | 0 | 6.333 | 0 | 0 | 0 | 0 | 0 | 0 | 5.684 | [5 empty] | 2 | 7 | 0 | 0 | 0
3/29/2020 1:37:31 AM | M66578 | 9.362 | 1601 | 1.788 | 8.77 | 2.88 | 0 | 0 | 0 | 39 | 0 | 22 | 56 | 0 | 4 | 0 | 0 | 0 | 0 | 0 | 0 | 7.333 | [5 empty] | 3 | 3 | 0 | 0 | 0
3/31/2020 6:23:09 PM | M66729 | 10.825 | 1542 | 0 | 18.13 | 0.36 | 0 | 0 | 0 | 0 | 0 | 0 | 0 | 0 | 0 | 0 | 0 | 0 | 0 | 0 | 0 | 1.833 | [5 empty] | 8 | -2 | 0 | 0 | 0
3/29/2020 3:50:38 AM | M66582 | 7.352 | 1598 | 0 | 5.76 | 0.32 | 0 | 0 | 0 | 0 | 0 | 0 | 0 | 0 | 0 | 0 | 0 | 0 | 0 | 0 | 0 | 19.183 | [5 empty] | 2 | -16 | 0 | 0 | 0
3/29/2020 4:05:48 AM | M66582 | 9.654 | 1582 | 2.302 | 6.53 | 0.77 | 0 | 0 | 106 | 121 | 0 | 0 | 43 | 0 | 4.833 | 0 | 0 | 0 | 0 | 0 | 0 | 10.334 | [5 empty] | 3 | 14 | 0 | 0 | 0
3/29/2020 5:10:01 AM | M66586 | 13.448 | 1558 | 6.003 | 4.44 | 2.92 | 0 | 0 | 0 | 118 | 35 | 29 | 83 | 0 | 13.667 | 0 | 0 | 0 | 0 | 0 | 0 | 7.016 | [5 empty] | 2 | 38 | 0 | 0 | 0
3/29/2020 5:24:42 AM | M66586 | 15.164 | 1596 | 1.716 | 6.49 | 2.05 | 0 | 0 | 0 | 26 | 0 | 0 | 22 | 0 | 4 | 0 | 0 | 0 | 0 | 0 | 0 | 10.683 | [5 empty] | 3 | 0 | 0 | 130 | 0
3/31/2020 7:22:52 PM | M66733 | 9.851 | 1537 | 3.701 | 7.13 | 5.58 | 0 | 75 | 0 | 0 | 128 | 24 | 205 | 163 | 0 | 10.167 | 0 | 0 | 0 | 0 | 0 | 17.85 | [5 empty] | 2 | 9 | 0 | 0 | 0
3/29/2020 2:36:54 AM | T24541 | 12.625 | 1537 | 6.218 | 7.75 | 3.82 | 0 | 0 | 0 | 0 | 0 | 0 | 0 | 0 | 14.333 | 0 | 0 | 0 | 0 | 0 | 0 | 11.517 | [5 empty] | 2 | 42 | 0 | 0 | 0
3/29/2020 2:49:35 AM | T24541 | 15.263 | 1579 | 2.638 | 9.63 | 1.88 | 0 | 0 | 0 | 116 | 0 | 0 | 0 | 0 | 6.167 | 0 | 0 | 0 | 0 | 0 | 0 | 6.516 | [5 empty] | 3 | 17 | 0 | 0 | 0
3/31/2020 7:45:43 PM | M66733 | 12.013 | 1546 | 2.162 | 10.65 | 3.52 | 0 | 0 | 0 | 0 | 108 | 0 | 31 | 99 | 0 | 6.333 | 0 | 0 | 0 | 0 | 0 | 16.517 | [5 empty] | 3 | 2 | 0 | 0 | 0
3/31/2020 7:53:04 PM | M66733 | 12.013 | 1548 | 0 | 11.53 | 0.88 | 0 | 0 | 0 | 0 | 0 | 0 | 0 | 0 | 0 | 0 | 0 | 0 | 0 | 0 | 0 | 7.35 | [5 empty] | 4 | -7 | 0 | 350 | 0
3/31/2020 7:58:24 PM | M66733 | 12.013 | 1541 | 0 | 11.64 | 0.11 | 0 | 0 | 0 | 0 | 0 | 0 | 0 | 0 | 0 | 0 | 0 | 0 | 0 | 0 | 0 | 5.333 | [5 empty] | 5 | -2 | 0 | 0 | 0
4/28/2020 4:21:38 PM | M68012 | 12.721 | 1545 | 6.807 | 6.13 | 5.94 | 0 | 0 | 0 | 18 | 243 | 22 | 85 | 0 | 16 | 0 | 0 | 0 | 0 | 0 | 0 | 19.367 | [5 empty] | 2 | 38 | 0 | 220 | 0
4/30/2020 8:40:15 AM | M68097 | 9.261 | 1536 | 0.765 | 10.58 | 1.66 | 0 | 0 | 0 | 0 | 0 | 0 | 0 | 0 | 1.833 | 0 | 0 | 0 | 0 | 0 | 0 | 5 | [5 empty] | 3 | 1 | 0 | 350 | 0
4/28/2020 5:38:02 PM | M68015 | 11.873 | 1526 | 7.675 | 4.31 | 3.77 | 0 | 0 | 125 | 17 | 172 | 0 | 86 | 0 | 18.333 | 0 | 0 | 0 | 0 | 0 | 0 | 10.867 | [5 empty] | 2 | 52 | 0 | 250 | 0
4/30/2020 8:43:35 AM | M68097 | 9.261 | 1537 | 0 | 11.34 | 0.76 | 0 | 0 | 0 | 0 | 0 | 0 | 0 | 0 | 0 | 0 | 0 | 0 | 0 | 0 | 0 | 3.333 | [5 empty] | 4 | -1 | 0 | 0 | 0
4/28/2020 6:40:55 PM | M68016 | 13.622 | 1517 | 8.623 | 7.32 | 4.75 | 0 | 172 | 0 | 0 | 71 | 0 | 63 | 0 | 20.667 | 0 | 0 | 0 | 0 | 0 | 0 | 10.033 | [5 empty] | 2 | 62 | 0 | 0 | 0
4/28/2020 8:01:09 PM | M68018 | 12.896 | 1558 | 6.001 | 10.91 | 8.13 | 0 | 0 | 0 | 14 | 173 | 0 | 79 | 0 | 14 | 0 | 0 | 0 | 0 | 0 | 0 | 29.533 | [5 empty] | 2 | 34 | 0 | 220 | 0
4/30/2020 10:03:29 AM | M68098 | 6.413 | 1516 | 2.696 | 3.8 | 1.69 | 0 | 0 | 108 | 0 | 0 | 0 | 103 | 100 | 6.833 | 0 | 0 | 0 | 0 | 0 | 0 | 4.5 | [5 empty] | 2 | 11 | 0 | 0 | 0
4/28/2020 9:10:02 PM | M68021 | 13.608 | 1518 | 7.746 | 8.17 | 3.92 | 0 | 0 | 106 | 0 | 0 | 0 | 0 | 0 | 18.5 | 0 | 0 | 0 | 0 | 0 | 0 | 9.183 | [5 empty] | 2 | 48 | 0 | 0 | 0
4/17/2020 7:40:01 AM | M67445 | 8.613 | 1582 | 0 | 0.64 | 0 | [8 empty] | 0 | 0 | 0 | 0 | 0 | 0 | 0 | 0.033 | [5 empty] | 2 | 0
4/17/2020 8:06:00 AM | M67445 | 14.57 | 1582 | 5.957 | 4.29 | 3.65 | 0 | 0 | 112 | 0 | 508 | 0 | 232 | 0 | 28.333 | 0 | 0 | 0 | 0 | 0 | 0 | -2.35 | [5 empty] | 3 | 33 | 0 | 0 | 0
4/17/2020 8:06:02 AM | M67445 | 14.57 | 1615 | 0 | 4.29 | 0 | [8 empty] | 0 | 0 | 0 | 0 | 0 | 0 | 0 | 0.033 | [5 empty] | 4 | 0
4/17/2020 8:30:32 AM | M67445 | 15.411 | 1615 | 0.841 | 8.26 | 3.97 | 0 | 0 | 0 | 0 | 42 | 0 | 50 | 0 | 4 | 0 | 0 | 0 | 0 | 0 | 0 | 20.5 | [5 empty] | 5 | -9 | 0 | 0 | 0
4/17/2020 8:30:33 AM | M67445 | 15.411 | 1606 | 0 | 8.26 | 0 | [8 empty] | 0 | 0 | 0 | 0 | 0 | 0 | 0 | 0.017 | [5 empty] | 6 | 0
4/17/2020 8:37:42 AM | M67445 | 16.27 | 1606 | 0.859 | 9.33 | 1.07 | 0 | 0 | 0 | 0 | 0 | 0 | 0 | 0 | 4.333 | 0 | 0 | 0 | 0 | 0 | 0 | 2.817 | [5 empty] | 7 | 2 | 0 | 406 | 0
4/17/2020 8:37:44 AM | M67445 | 16.27 | 1608 | 0 | 9.33 | 0 | [8 empty] | 0 | 0 | 0 | 0 | 0 | 0 | 0 | 0.033 | [5 empty] | 8 | 0
4/28/2020 9:17:32 PM | M68021 | 15.632 | 1566 | 2.024 | 9.65 | 1.48 | 0 | 127 | 0 | 0 | 0 | 0 | 88 | 0 | 5.333 | 0 | 0 | 0 | 0 | 0 | 0 | 2.167 | [5 empty] | 3 | 12 | 0 | 0 | 0
4/17/2020 10:33:09 AM | M67449 | 4.61 | 1568 | 0 | 3.26 | 0 | [8 empty] | 0 | 0 | 0 | 0 | 0 | 0 | 0 | 0.033 | [5 empty] | 2 | 0
4/17/2020 10:54:49 AM | M67449 | 9.222 | 1568 | 4.612 | 7.02 | 3.76 | 0 | 0 | 0 | 196 | 882 | 0 | 252 | 0 | 22.333 | 0 | 0 | 0 | 0 | 0 | 0 | -0.666 | [5 empty] | 3 | 28 | 0 | 0 | 0
4/17/2020 10:54:50 AM | M67449 | 9.222 | 1596 | 0 | 7.02 | 0 | [8 empty] | 0 | 0 | 0 | 0 | 0 | 0 | 0 | 0.017 | [5 empty] | 4 | 0
4/17/2020 11:16:50 AM | M67449 | 10.479 | 1596 | 1.257 | 10.19 | 3.17 | 0 | 0 | 0 | 0 | 108 | 0 | 0 | 0 | 6 | 0 | 0 | 0 | 0 | 0 | 0 | 16 | [5 empty] | 5 | -7 | 0 | 300 | 0
4/17/2020 11:16:51 AM | M67449 | 10.479 | 1589 | 0 | 10.19 | 0 | [8 empty] | 0 | 0 | 0 | 0 | 0 | 0 | 0 | 0.017 | [5 empty] | 6 | 0
4/30/2020 10:12:50 AM | M68098 | 8.424 | 1527 | 2.011 | 5.34 | 1.54 | 0 | 0 | 0 | 0 | 0 | 0 | 0 | 0 | 4.833 | 0 | 0 | 0 | 0 | 0 | 0 | 4.517 | [5 empty] | 3 | 11 | 0 | 350 | 0
4/17/2020 9:02:55 AM | M67450 | 4.888 | 1568 | 0 | 3.28 | 0 | [8 empty] | 0 | 0 | 0 | 0 | 0 | 0 | 0 | 0.033 | [5 empty] | 2 | 0
4/17/2020 9:23:46 AM | M67450 | 10.307 | 1568 | 5.419 | 6.69 | 3.41 | 0 | 0 | 114 | 0 | 516 | 0 | 232 | 0 | 26.333 | 0 | 0 | 0 | 0 | 0 | 0 | -5.483 | [5 empty] | 3 | 38 | 0 | 0 | 0
4/17/2020 9:23:54 AM | M67450 | 10.307 | 1606 | 0 | 6.72 | 0.03 | [8 empty] | 0 | 0 | 0 | 0 | 0 | 0 | 0 | 0.133 | [5 empty] | 4 | 0
4/17/2020 9:49:35 AM | M67450 | 11.114 | 1606 | 0.807 | 9.69 | 2.97 | 0 | 0 | 0 | 0 | 70 | 0 | 68 | 0 | 4 | 0 | 0 | 0 | 0 | 0 | 0 | 21.683 | [5 empty] | 5 | -14 | 0 | 0 | 0
4/17/2020 9:49:37 AM | M67450 | 11.114 | 1592 | 0 | 9.69 | 0 | [8 empty] | 0 | 0 | 0 | 0 | 0 | 0 | 0 | 0.033 | [5 empty] | 6 | 0
4/17/2020 9:56:06 AM | M67450 | 11.68 | 1592 | 0.566 | 10.61 | 0.92 | 0 | 0 | 0 | 0 | 0 | 0 | 0 | 0 | 2.667 | 0 | 0 | 0 | 0 | 0 | 0 | 3.816 | [5 empty] | 7 | 0 | 0 | 380 | 0
4/17/2020 9:56:08 AM | M67450 | 11.68 | 1592 | 0 | 10.61 | 0 | [8 empty] | 0 | 0 | 0 | 0 | 0 | 0 | 0 | 0.033 | [5 empty] | 8 | 0
4/28/2020 10:11:35 PM | M68023 | 13.29 | 1532 | 8.011 | 5.34 | 3.88 | 0 | 148 | 199 | 0 | 0 | 0 | 74 | 0 | 19.333 | 0 | 0 | 0 | 0 | 0 | 0 | 6.184 | [5 empty] | 2 | 67 | 0 | 169 | 0
4/17/2020 12:18:23 PM | M67453 | 2.73 | 1554 | 0 | 1.58 | 0.02 | [8 empty] | 0 | 0 | 0 | 0 | 0 | 0 | 0 | 0.15 | [5 empty] | 2 | 0
4/17/2020 12:31:25 PM | M67453 | 6.533 | 1554 | 3.803 | 3.38 | 1.8 | 0 | 0 | 0 | 0 | 0 | 0 | 0 | 0 | 18.333 | 0 | 0 | 0 | 0 | 0 | 0 | -5.3 | [5 empty] | 3 | 33 | 0 | 0 | 0
4/17/2020 12:31:33 PM | M67453 | 6.533 | 1587 | 0 | 3.42 | 0.04 | [8 empty] | 0 | 0 | 0 | 0 | 0 | 0 | 0 | 0.133 | [5 empty] | 4 | 0
4/17/2020 12:40:44 PM | M67453 | 8.271 | 1587 | 1.738 | 4.92 | 1.5 | 0 | 0 | 0 | 0 | 664 | 0 | 254 | 0 | 8.667 | 0 | 0 | 0 | 0 | 0 | 0 | 0.516 | [5 empty] | 5 | 5 | 0 | 376 | 0
4/17/2020 12:40:46 PM | M67453 | 8.271 | 1592 | 0 | 4.92 | 0 | [8 empty] | 0 | 0 | 0 | 0 | 0 | 0 | 0 | 0.033 | [5 empty] | 6 | 0
4/28/2020 10:15:05 PM | M68023 | 13.29 | 1599 | 0 | 5.97 | 0.63 | 0 | 0 | 0 | 0 | 0 | 0 | 0 | 0 | 0 | 0 | 0 | 0 | 0 | 0 | 0 | 3.5 | [5 empty] | 3 | -6 | 0 | 0 | 0
4/17/2020 1:32:18 PM | M67455 | 2.652 | 1553 | 0 | 0.13 | 0 | [8 empty] | 0 | 0 | 0 | 0 | 0 | 0 | 0 | 0.033 | [5 empty] | 2 | 0
4/28/2020 11:22:28 PM | M68026 | 9.52 | 1560 | 4.139 | 2.11 | 1.46 | 0 | 360 | 0 | 0 | 0 | 48 | 109 | 0 | 9.833 | 0 | 0 | 0 | 0 | 0 | 0 | 11.017 | [5 empty] | 2 | 20 | 0 | 0 | 0
4/30/2020 11:10:02 AM | M68105 | 7.382 | 1508 | 3.919 | 6.39 | 3.78 | 0 | 0 | 255 | 0 | 0 | 0 | 0 | 0 | 9.333 | 0 | 0 | 0 | 0 | 0 | 0 | 5.667 | [5 empty] | 2 | 28 | 0 | 0 | 0
4/29/2020 12:03:20 AM | M68028 | 6.239 | 1524 | 3.507 | 3.6 | 2.75 | 0 | 0 | 63 | 0 | 0 | 0 | 86 | 0 | 8.333 | 0 | 0 | 0 | 0 | 0 | 0 | 8 | [5 empty] | 2 | 20 | 0 | 0 | 0
4/29/2020 12:13:01 AM | M68028 | 8.166 | 1544 | 1.927 | 3.84 | 0.24 | 0 | 0 | 109 | 39 | 0 | 0 | 0 | 0 | 4.833 | 0 | 0 | 0 | 0 | 0 | 0 | 4.85 | [5 empty] | 3 | 38 | 0 | 0 | 0
4/29/2020 12:21:21 AM | M68028 | 9.709 | 1582 | 1.543 | 3.98 | 0.14 | 0 | 0 | 208 | 0 | 0 | 0 | 0 | 0 | 4.333 | 0 | 0 | 0 | 0 | 0 | 0 | 4 | [5 empty] | 4 | 3 | 0 | 61 | 235
4/29/2020 1:22:54 AM | M68028 | 16.975 | 1585 | 7.266 | 5.67 | 1.69 | 0 | 0 | 149 | 35 | 0 | 0 | 62 | 0 | 2.167 | 16.833 | 0 | 0 | 0 | 0 | 0 | 42.55 | [5 empty] | 5 | -23 | 0 | 100 | 0
4/29/2020 1:43:35 AM | M68028 | 20.603 | 1562 | 3.628 | 6.81 | 1.14 | 0 | 0 | 0 | 21 | 0 | 0 | 20 | 0 | 8.5 | 0 | 0 | 0 | 0 | 0 | 0 | 12.183 | [5 empty] | 6 | 22 | 0 | 200 | 0
4/30/2020 11:19:23 AM | M68105 | 7.815 | 1536 | 0.433 | 8.57 | 2.18 | 0 | 0 | 0 | 0 | 135 | 0 | 82 | 72 | 1 | 0 | 0 | 0 | 0 | 0 | 0 | 8.35 | [5 empty] | 3 | -14 | 0 | 350 | 0
4/29/2020 2:35:48 AM | M68033 | 11.642 | 1529 | 6.84 | 6.41 | 1.06 | 0 | 130 | 211 | 0 | 0 | 0 | 85 | 0 | 16.167 | 0 | 0 | 0 | 0 | 0 | 0 | 5.016 | [5 empty] | 2 | 45 | 0 | 0 | 0
4/29/2020 2:53:49 AM | M68033 | 13.494 | 1574 | 1.852 | 7.44 | 1.03 | 0 | 0 | 0 | 0 | 0 | 4 | 24 | 0 | 4.333 | 0 | 0 | 0 | 0 | 0 | 0 | 13.684 | [5 empty] | 3 | 5 | 0 | 200 | 0
4/30/2020 11:20:53 AM | M68105 | 7.815 | 1522 | 0 | 8.73 | 0.16 | 0 | 0 | 0 | 0 | 0 | 0 | 0 | 0 | 0 | 0 | 0 | 0 | 0 | 0 | 0 | 1.5 | [5 empty] | 4 | -1 | 0 | 0 | 0
4/29/2020 4:01:32 AM | M68038 | 7.587 | 1535 | 4.525 | 2.16 | 1.2 | 0 | 0 | 0 | 0 | 0 | 30 | 65 | 0 | 10.333 | 0 | 0 | 0 | 0 | 0 | 0 | 4.517 | [5 empty] | 2 | 34 | 0 | 0 | 0
4/29/2020 4:11:12 AM | M68038 | 9.615 | 1569 | 2.028 | 2.7 | 0.54 | 0 | 0 | 0 | 0 | 0 | 0 | 0 | 0 | 4.833 | 0 | 0 | 0 | 0 | 0 | 0 | 4.834 | [5 empty] | 3 | 7 | 0 | 0 | 0
4/29/2020 5:14:15 AM | M68041 | 9.713 | 1547 | 5.701 | 2.87 | 0.74 | 0 | 0 | 205 | 36 | 253 | 0 | 49 | 0 | 13.5 | 0 | 0 | 0 | 0 | 0 | 0 | 9.183 | [5 empty] | 2 | 36 | 0 | 200 | 0
4/30/2020 5:55:27 AM | M68091 | 1.484 | 1534 | 0 | 1.23 | 0.09 | 0 | 0 | 0 | 0 | 0 | 0 | 0 | 0 | 0 | 0 | 0 | 0 | 0 | 0 | 0 | 0.833 | [5 empty] | 2 | -1 | 0 | 0 | 0
4/30/2020 6:09:28 AM | M68091 | 2.775 | 1533 | 1.291 | 2.02 | 0.79 | 0 | 0 | 109 | 0 | 0 | 0 | 0 | 0 | 0 | 3.333 | 0 | 0 | 0 | 0 | 0 | 10.684 | [5 empty] | 3 | -1 | 0 | 0 | 0
4/30/2020 7:20:31 AM | M68095 | 7.253 | 1535 | 2.051 | 7.56 | 4.56 | 0 | 0 | 0 | 0 | 130 | 0 | 19 | 176 | 4.667 | 0 | 0 | 0 | 0 | 0 | 0 | 13.516 | [5 empty] | 2 | 0 | 0 | 0 | 0
4/30/2020 7:32:42 AM | M68095 | 7.949 | 1535 | 0.696 | 10.62 | 3.06 | 0 | 0 | 0 | 0 | 0 | 0 | 0 | 0 | 1.5 | 0 | 0 | 0 | 0 | 0 | 0 | 10.683 | [5 empty] | 3 | 3 | 0 | 350 | 0
4/30/2020 7:33:22 AM | M68095 | 7.949 | 1538 | 0 | 10.78 | 0.16 | 0 | 0 | 0 | 0 | 0 | 0 | 0 | 0 | 0 | 0 | 0 | 0 | 0 | 0 | 0 | 0.667 | [5 empty] | 4 | -4 | 0 | 0 | 0
4/30/2020 7:36:12 AM | M68095 | 7.949 | 1534 | 0 | 11.5 | 0.72 | 0 | 0 | 0 | 0 | 0 | 0 | 0 | 0 | 0 | 0 | 0 | 0 | 0 | 0 | 0 | 2.833 | [5 empty] | 5 | -4 | 0 | 0 | 0
4/30/2020 8:33:25 AM | M68097 | 8.496 | 1520 | 4.157 | 8.92 | 5.07 | 0 | 0 | 0 | 14 | 311 | 0 | 40 | 199 | 10 | 0 | 0 | 0 | 0 | 0 | 0 | 11.683 | [5 empty] | 2 | 16 | 0 | 0 | 0
4/17/2020 1:58:37 PM | M67455 | 8.823 | 1553 | 6.171 | 3.41 | 3.28 | 0 | 0 | 208 | 78 | 720 | 0 | 286 | 0 | 30.333 | 0 | 0 | 0 | 0 | 0 | 0 | -4.016 | [5 empty] | 3 | 43 | 0 | 300 | 0
4/17/2020 1:58:39 PM | M67455 | 8.823 | 1596 | 0 | 3.41 | 0 | [8 empty] | 0 | 0 | 0 | 0 | 0 | 0 | 0 | 0.033 | [5 empty] | 4 | 0
4/17/2020 2:04:08 PM | M67455 | 8.823 | 1596 | 0 | 4.2 | 0.79 | 0 | 0 | 0 | 0 | 0 | 0 | 0 | 0 | 0 | 0 | 0 | 0 | 0 | 0 | 0 | 5.483 | [5 empty] | 5 | -5 | 0 | 0 | 0
4/17/2020 2:04:10 PM | M67455 | 8.823 | 1591 | 0 | 4.2 | 0 | [8 empty] | 0 | 0 | 0 | 0 | 0 | 0 | 0 | 0.033 | [5 empty] | 6 | 0
4/17/2020 2:46:52 PM | M67457 | 4.916 | 1599 | 0 | 1.46 | 0 | [8 empty] | 0 | 0 | 0 | 0 | 0 | 0 | 0 | 0.033 | [5 empty] | 2 | 0
4/17/2020 3:08:01 PM | M67457 | 6.261 | 1599 | 1.345 | 4.81 | 3.35 | 0 | 0 | 0 | 184 | 0 | 42 | 280 | 0 | 0 | 7.333 | 0 | 0 | 0 | 0 | 0 | 13.817 | [5 empty] | 3 | -3 | 0 | 0 | 0
4/17/2020 3:08:03 PM | M67457 | 6.261 | 1596 | 0 | 4.81 | 0 | [8 empty] | 0 | 0 | 0 | 0 | 0 | 0 | 0 | 0.033 | [5 empty] | 4 | 0
4/17/2020 3:18:31 PM | M67457 | 6.698 | 1596 | 0.437 | 7.47 | 2.66 | 0 | 0 | 0 | 0 | 0 | 0 | 0 | 0 | 0 | 2.333 | 0 | 0 | 0 | 0 | 0 | 8.134 | [5 empty] | 5 | -2 | 0 | 300 | 0
4/17/2020 3:18:33 PM | M67457 | 6.698 | 1594 | 0 | 7.47 | 0 | [8 empty] | 0 | 0 | 0 | 0 | 0 | 0 | 0 | 0.033 | [5 empty] | 6 | 0
4/17/2020 4:07:25 PM | M67458 | 3.063 | 1547 | 0 | 1.8 | 0 | [8 empty] | 0 | 0 | 0 | 0 | 0 | 0 | 0 | 0.017 | [5 empty] | 2 | 0
2020-08-03 09:08 | M65273 | 8.435 | 1525 | 1.781 | 3.75 | 2.86 | 0 | 0 | 0 | 0 | 285 | 0 | 111 | 159 | 4.167 | 0 | 0 | 0 | 0 | 0 | 0 | 8.85 | [5 empty] | 3 | 0 | 0 | 0 | 0
2020-06-03 23:23 | M65192 | 11.64 | 1560 | 5.491 | 7.26 | 4.28 | 0 | 0 | 231 | 68 | 0 | 0 | 25 | 0 | 13 | 0 | 0 | 0 | 0 | 0 | 0 | 4.35 | [5 empty] | 2 | 53 | 0 | 120 | 0
2020-06-03 23:24 | M65192 | 11.64 | 1613 | 0 | 7.59 | 0.33 | 0 | 0 | 0 | 0 | 0 | 0 | 0 | 0 | 0 | 0 | 0 | 0 | 0 | 0 | 0 | 1.333 | [5 empty] | 3 | -1 | 0 | 0 | 0
2020-08-03 09:12 | M65273 | 8.435 | 1525 | 0 | 4.75 | 1 | 0 | 0 | 0 | 0 | 0 | 0 | 0 | 19 | 0 | 0 | 0 | 0 | 0 | 0 | 0 | 4.167 | [5 empty] | 4 | -3 | 0 | 0 | 0
2020-06-03 22:10 | M65194 | 6.947 | 1547 | 4.309 | 6.22 | 4.85 | 0 | 0 | 161 | 36 | 697 | 0 | 130 | 0 | 16.5 | 0 | 0 | 0 | 0 | 0 | 0 | 4.35 | [5 empty] | 2 | 46 | 0 | 0 | 0
2020-08-03 09:20 | M65273 | 9.697 | 1522 | 1.262 | 6.67 | 1.92 | 0 | 0 | 0 | 0 | 0 | 0 | 0 | 0 | 3 | 0 | 0 | 0 | 0 | 0 | 0 | 4.667 | [5 empty] | 5 | 4 | 0 | 318 | 0
2020-07-03 00:24 | M65197 | 9.267 | 1599 | 2.252 | 9.26 | 5.5 | 0 | 0 | 0 | 109 | 152 | 24 | 49 | 0 | 4.833 | 0 | 0 | 0 | 0 | 0 | 0 | 17.534 | [5 empty] | 2 | 5 | 0 | 0 | 0
2020-08-03 10:19 | M65275 | 4.763 | 1535 | 0.697 | 0.24 | 0.1 | 0 | 0 | 0 | 0 | 0 | 0 | 0 | 0 | 0 | 0 | 0 | 2 | 0 | 0 | 0 | 9.517 | [5 empty] | 2 | -13 | 0 | 0 | 0
2020-08-03 10:34 | M65275 | 7.39 | 1522 | 2.627 | 1.39 | 1.15 | 0 | 0 | 0 | 0 | 126 | 68 | 195 | 86 | 0 | 7 | 0 | 0 | 0 | 0 | 0 | 7.85 | [5 empty] | 3 | 3 | 0 | 300 | 0
2020-07-03 04:02 | V26202 | 16.643 | 1606 | 8.08 | 5.42 | 4.58 | 0 | 0 | 106 | 35 | 344 | 159 | 123 | 0 | 14.167 | 0 | 0 | 0 | 5 | 0 | 0 | 17.033 | [5 empty] | 2 | -52 | 0 | 120 | 0
2020-07-03 04:22 | V26202 | 22.744 | 1554 | 6.101 | 8.07 | 2.65 | 0 | 0 | 108 | 0 | 0 | 0 | 0 | 0 | 14.333 | 0 | 0 | 0 | 0 | 0 | 0 | 5.517 | [5 empty] | 3 | 48 | 0 | 0 | 0
2020-07-03 04:37 | V26202 | 24.66 | 1602 | 1.916 | 10.88 | 2.81 | 0 | 0 | 0 | 0 | 215 | 0 | 69 | 0 | 0 | 5 | 0 | 0 | 0 | 0 | 0 | 9.35 | [5 empty] | 4 | 1 | 0 | 120 | 0
2020-09-03 06:27 | M65307 | 9.22 | 1588 | 0.999 | 2.51 | 0.41 | 0 | 0 | 0 | 0 | 0 | 0 | 0 | 0 | 2.333 | 0 | 0 | 0 | 0 | 0 | 0 | 1.834 | [5 empty] | 2 | 4 | 4 | 0 | 0
2020-08-03 06:00 | M65263 | 3.086 | 1540 | 0 | 2 | 1.39 | 0 | 0 | 0 | 0 | 0 | 0 | 0 | 0 | 0 | 0 | 0 | 0 | 0 | 0 | 0 | 11 | [5 empty] | 2 | -13 | 0 | 0 | 0
2020-08-03 06:05 | M65263 | 4.327 | 1527 | 1.241 | 3.3 | 1.3 | 0 | 0 | 0 | 0 | 120 | 0 | 25 | 122 | 2.667 | 0 | 0 | 0 | 0 | 0 | 0 | 2.516 | [5 empty] | 3 | 6 | 0 | 88 | 0
2020-08-03 06:10 | M65263 | 4.716 | 1533 | 0.389 | 4.11 | 0.81 | 0 | 0 | 0 | 0 | 0 | 0 | 0 | 0 | 0.833 | 0 | 0 | 0 | 0 | 0 | 0 | 4.667 | [5 empty] | 4 | -1 | 0 | 318 | 0
2020-09-03 06:39 | M65307 | 10.612 | 1592 | 1.392 | 4.37 | 1.86 | 0 | 0 | 0 | 84 | 46 | 0 | 67 | 0 | 3.333 | 0 | 0 | 0 | 0 | 0 | 0 | 8.35 | [5 empty] | 3 | 4 | 3.167 | 0 | 0
2020-08-03 06:59 | M65267 | 6.716 | 1517 | 2.012 | 4.76 | 3.93 | 0 | 0 | 511 | 0 | 232 | 40 | 0 | 0 | 4.5 | 0 | 0 | 0 | 0 | 0 | 0 | 11.167 | [5 empty] | 2 | 8 | 0 | 0 | 0
2020-08-03 07:09 | M65267 | 9.219 | 1525 | 2.503 | 6.95 | 2.19 | 0 | 0 | 0 | 0 | 353 | 45 | 199 | 282 | 5.667 | 0 | 0 | 0 | 0 | 0 | 0 | 4.683 | [5 empty] | 3 | 6 | 0 | 0 | 0
2020-08-03 07:16 | M65267 | 10.073 | 1531 | 0.854 | 8.37 | 1.42 | 0 | 0 | 0 | 0 | 0 | 0 | 0 | 0 | 1.833 | 0 | 0 | 0 | 0 | 0 | 0 | 5.334 | [5 empty] | 4 | 1 | 0 | 300 | 0
2020-09-03 06:46 | M65307 | 11.94 | 1596 | 1.328 | 6.07 | 1.7 | 0 | 0 | 208 | 0 | 0 | 0 | 0 | 0 | 2.833 | 0 | 0 | 0 | 0 | 0 | 0 | 4.334 | [5 empty] | 4 | 4 | 0 | 120 | 0
2020-08-03 08:05 | M65270 | 5.209 | 1545 | 0 | 3.64 | 3.04 | 0 | 0 | 565 | 0 | 229 | 0 | 29 | 0 | 0 | 0 | 0 | 0 | 0 | 0 | 0 | 15.683 | [5 empty] | 2 | -17 | 0 | 0 | 0
2020-08-03 08:15 | M65270 | 7.076 | 1528 | 1.867 | 5.57 | 1.93 | 0 | 0 | 0 | 0 | 116 | 0 | 45 | 0 | 4.167 | 0 | 0 | 0 | 0 | 0 | 0 | 5.833 | [5 empty] | 3 | 9 | 0 | 300 | 0
2020-09-03 06:47 | M65307 | 11.94 | 1600 | 0 | 6.24 | 0.17 | 0 | 0 | 0 | 0 | 0 | 0 | 0 | 0 | 0 | 0 | 0 | 0 | 0 | 0 | 0 | 0.667 | [5 empty] | 5 | -2 | 0 | 0 | 0
2020-08-03 08:55 | M65273 | 6.654 | 1520 | 2.069 | 0.89 | 0.72 | 0 | 0 | 0 | 0 | 0 | 0 | 0 | 0 | 4.5 | 0 | 0 | 0 | 0 | 0 | 0 | 7.017 | [5 empty] | 2 | 5 | 0 | 0 | 0
2020-08-03 11:15 | M65276 | 8.087 | 1512 | 3.107 | 6.04 | 3.8 | 0 | 0 | 0 | 0 | 0 | 0 | 0 | 0 | 7.5 | 0 | 0 | 0 | 0 | 0 | 0 | 11.85 | [5 empty] | 2 | 20 | 0 | 0 | 0
2020-08-03 11:24 | M65276 | 9.211 | 1532 | 1.124 | 7.59 | 1.55 | 0 | 0 | 0 | 0 | 75 | 0 | 43 | 0 | 2.667 | 0 | 0 | 0 | 0 | 0 | 0 | 5.833 | [5 empty] | 3 | 5 | 0 | 300 | 0
2020-09-03 07:57 | M65328 | 12.107 | 1568 | 5.781 | 6.68 | 3.83 | 0 | 0 | 306 | 47 | 85 | 0 | 84 | 0 | 13.333 | 0 | 0 | 0 | 0 | 0 | 0 | 8.517 | [5 empty] | 2 | 37 | 0 | 0 | 0
2020-08-03 12:15 | M65278 | 5.723 | 1546 | 0 | 6.62 | 4.34 | 0 | 0 | 0 | 0 | 0 | 0 | 0 | 0 | 0 | 0 | 0 | 0 | 0 | 0 | 0 | 23.7 | [5 empty] | 2 | -19 | 0 | 0 | 0
2020-08-03 12:22 | M65278 | 7.46 | 1527 | 1.737 | 8 | 1.38 | 0 | 0 | 0 | 25 | 55 | 27 | 155 | 24 | 0 | 4.5 | 0 | 0 | 0 | 0 | 0 | 3 | [5 empty] | 3 | 7 | 0 | 0 | 0
2020-09-03 08:13 | M65328 | 12.771 | 1605 | 0.664 | 10.78 | 4.1 | 0 | 0 | 0 | 0 | 0 | 0 | 23 | 0 | 1.333 | 0 | 0 | 0 | 0 | 0 | 0 | 15.017 | [5 empty] | 3 | -9 | 0 | 0 | 0
2020-08-03 13:23 | M65280 | 5.293 | 1514 | 2.082 | 2.21 | 1.87 | 0 | 0 | 0 | 0 | 0 | 0 | 0 | 0 | 5 | 0 | 0 | 0 | 0 | 0 | 0 | 6.517 | [5 empty] | 2 | 8 | 0 | 0 | 0
2020-08-03 13:37 | M65280 | 7.726 | 1522 | 2.433 | 5.79 | 3.58 | 0 | 0 | 0 | 0 | 88 | 0 | 54 | 29 | 6 | 0 | 0 | 0 | 0 | 0 | 0 | 8.35 | [5 empty] | 3 | 12 | 0 | 250 | 0
2020-09-03 08:37 | M65328 | 14.114 | 1596 | 1.343 | 16.39 | 5.61 | 0 | 0 | 0 | 0 | 0 | 0 | 0 | 0 | 3 | 0 | 0 | 0 | 0 | 0 | 0 | 20.183 | [5 empty] | 4 | -1 | 0 | 120 | 0
2020-08-03 15:51 | M65286 | 13.523 | 1622 | 1.615 | 12.57 | 5.41 | 0 | 0 | 0 | 0 | 0 | 0 | 0 | 0 | 3.667 | 0 | 0 | 0 | 0 | 0 | 0 | 22.05 | [5 empty] | 2 | 0 | 0 | 0 | 0
2020-08-03 15:52 | M65286 | 13.523 | 1622 | 0 | 12.81 | 0.24 | 0 | 0 | 0 | 0 | 0 | 0 | 0 | 0 | 0 | 0 | 0 | 0 | 0 | 0 | 0 | 1.167 | [5 empty] | 3 | -9 | 0 | 0 | 0
2020-08-03 16:00 | M65286 | 15.2 | 1613 | 1.677 | 14.62 | 1.81 | 0 | 0 | 0 | 0 | 0 | 0 | 0 | 0 | 3.833 | 0 | 0 | 0 | 0 | 0 | 0 | 4.667 | [5 empty] | 4 | 13 | 0 | 0 | 0
2020-08-03 16:05 | M65286 | 15.2 | 1626 | 0 | 15.41 | 0.79 | 0 | 0 | 0 | 0 | 0 | 0 | 0 | 0 | 0 | 0 | 0 | 0 | 0 | 0 | 0 | 5.167 | [5 empty] | 5 | -4 | 0 | 150 | 0
2020-08-03 19:33 | M65291 | 8.168 | 1603 | 2.18 | 10.58 | 3.3 | 0 | 0 | 0 | 0 | 0 | 24 | 42 | 0 | 0 | 5.5 | 0 | 0 | 0 | 0 | 0 | 23.35 | [5 empty] | 2 | 5 | 0 | 0 | 0
2020-09-03 14:49 | M65332 | 9.386 | 1586 | 8.21 | 10.05 | 8.14 | 0 | 0 | 209 | 0 | 0 | 42 | 0 | 0 | 14.833 | 4.833 | 0 | 0 | 0 | 0 | 0 | 83.084 | [5 empty] | 2 | 18 | 0 | 0 | 0
2020-08-03 16:56 | M65292 | 9.253 | 1539 | 5.472 | 7.76 | 4.39 | 0 | 0 | 0 | 0 | 0 | 0 | 0 | 0 | 13.333 | 0 | 0 | 0 | 0 | 0 | 0 | 4.017 | [5 empty] | 2 | 50 | 0 | 0 | 0
2020-08-03 17:04 | M65292 | 11.629 | 1589 | 2.376 | 9.41 | 1.65 | 0 | 0 | 0 | 0 | 0 | 17 | 44 | 0 | 5.667 | 0 | 0 | 0 | 0 | 0 | 0 | 2.5 | [5 empty] | 3 | 18 | 0 | 0 | 0
2020-09-03 15:23 | M65332 | 16.032 | 1604 | 6.646 | 12.95 | 2.9 | 38 | 0 | 159 | 68 | 0 | 0 | 0 | 0 | 11.333 | 2.167 | 0 | 0 | 4 | 0 | 0 | 16.533 | [5 empty] | 3 | -82 | 0 | 0 | 0
2020-08-03 18:18 | M65293 | 11.436 | 1573 | 4.57 | 7.89 | 6.78 | 0 | 0 | 0 | 0 | 61 | 19 | 38 | 0 | 0 | 11.5 | 0 | 0 | 0 | 0 | 0 | 17.533 | [5 empty] | 2 | 21 | 0 | 0 | 0
2020-08-03 18:27 | M65293 | 13.079 | 1594 | 1.643 | 9.45 | 1.56 | 0 | 0 | 0 | 0 | 0 | 0 | 0 | 0 | 0 | 4.167 | 0 | 0 | 0 | 0 | 0 | 5.333 | [5 empty] | 3 | 5 | 0 | 120 | 0
2020-09-03 15:48 | M65332 | 23.8 | 1522 | 7.768 | 14.1 | 1.15 | 0 | 0 | 182 | 79 | 0 | 24 | 18 | 0 | 17.833 | 0 | 0 | 0 | 0 | 0 | 0 | 7.184 | [5 empty] | 4 | -82 | 0 | 0 | 0
2020-08-03 20:34 | M65300 | 9.723 | 1546 | 3.988 | 8.37 | 3.12 | 0 | 0 | 110 | 0 | 0 | 0 | 0 | 0 | 8.5 | 0.833 | 0 | 0 | 0 | 0 | 0 | 3 | [5 empty] | 2 | 36 | 0 | 0 | 0
2020-08-03 21:13 | M65300 | 13.935 | 1582 | 4.212 | 14.05 | 5.68 | 0 | 0 | 0 | 0 | 247 | 0 | 33 | 0 | 9.667 | 0 | 0 | 0 | 0 | 0 | 0 | 28.7 | [5 empty] | 3 | 16 | 0 | 0 | 0
2020-08-03 21:26 | M65300 | 15.249 | 1598 | 1.314 | 15.06 | 1.01 | 0 | 0 | 0 | 0 | 0 | 0 | 0 | 0 | 3 | 0 | 0 | 0 | 0 | 0 | 0 | 10.017 | [5 empty] | 4 | 2 | 0 | 130 | 0
2020-09-03 15:52 | M65332 | 23.8 | 1629 | 0 | 14.97 | 0.87 | 0 | 0 | 0 | 0 | 0 | 0 | 0 | 0 | 0 | 0 | 0 | 0 | 0 | 0 | 0 | 4 | [5 empty] | 5 | 1 | 0 | 150 | 0
2020-08-03 22:19 | M65306 | 10.75 | 1556 | 5.247 | 8.46 | 5.67 | 0 | 0 | 0 | 94 | 38 | 0 | 50 | 0 | 12 | 0 | 0 | 0 | 0 | 0 | 0 | 17.183 | [5 empty] | 2 | 43 | 0 | 0 | 0
2020-09-03 15:57 | M65332 | 23.8 | 1630 | 0 | 16.17 | 1.2 | 0 | 0 | 0 | 0 | 0 | 0 | 0 | 0 | 0 | 0 | 0 | 0 | 0 | 0 | 0 | 4.85 | [5 empty] | 6 | -5 | 0 | 0 | 0
2020-08-03 23:47 | M65308 | 11.619 | 1577 | 5.211 | 5.6 | 3.69 | 0 | 0 | 0 | 113 | 0 | 27 | 41 | 0 | 12.333 | 0 | 0 | 0 | 0 | 0 | 0 | 19.7 | [5 empty] | 2 | 40 | 0 | 133 | 0
2020-09-03 15:59 | M65332 | 23.8 | 1625 | 0 | 16.76 | 0.59 | 0 | 0 | 0 | 0 | 0 | 0 | 0 | 0 | 0 | 0 | 0 | 0 | 0 | 0 | 0 | 2.333 | [5 empty] | 7 | -5 | 0 | 0 | 0
2020-09-03 01:09 | M65310 | 11.874 | 1577 | 6.041 | 18.07 | 11.3 | 0 | 0 | 316 | 25 | 0 | 0 | 35 | 0 | 13.667 | 0 | 0 | 0 | 0 | 0 | 0 | 31.883 | [5 empty] | 2 | 17 | 0 | 0 | 0
2020-09-03 02:30 | M65312 | 9.439 | 1599 | 4.221 | 4.92 | 3.7 | 0 | 0 | 315 | 56 | 480 | 0 | 39 | 0 | 9.5 | 0 | 0 | 0 | 0 | 0 | 0 | 24.033 | [5 empty] | 2 | 12 | 0 | 0 | 0
2020-09-03 02:36 | M65312 | 9.439 | 1611 | 0 | 5.1 | 0.18 | 250 | 0 | 0 | 0 | 0 | 0 | 0 | 0 | 0 | 0 | 0 | 0 | 0 | 0 | 0 | 6 | [5 empty] | 3 | -16 | 0 | 0 | 0
2020-09-03 09:52 | M65334 | 11.843 | 1556 | 6.515 | 5.21 | 4.03 | 0 | 0 | 104 | 0 | 0 | 37 | 46 | 0 | 15.333 | 0 | 0 | 0 | 0 | 0 | 0 | 18.367 | [5 empty] | 2 | 44 | 0 | 0 | 0
2020-09-03 03:33 | M65314 | 12.604 | 1529 | 6.768 | 10.44 | 5.7 | 0 | 0 | 201 | 38 | 0 | 0 | 0 | 0 | 16.667 | 0 | 0 | 0 | 0 | 0 | 0 | 9.2 | [5 empty] | 2 | 61 | 0 | 0 | 0
2020-09-03 03:52 | M65314 | 14.982 | 1590 | 2.378 | 13.92 | 3.48 | 0 | 0 | 0 | 0 | 0 | 0 | 22 | 0 | 5.667 | 0 | 0 | 0 | 0 | 0 | 0 | 13.333 | [5 empty] | 3 | 7 | 0 | 0 | 0
2020-09-03 09:57 | M65334 | 11.843 | 1600 | 0 | 6.34 | 1.13 | 0 | 0 | 0 | 0 | 0 | 0 | 0 | 0 | 0 | 0 | 0 | 0 | 0 | 0 | 0 | 4.5 | [5 empty] | 3 | -3 | 0 | 120 | 0
2020-09-03 04:47 | M65321 | 11.338 | 1566 | 5.968 | 9.26 | 5.42 | 0 | 0 | 0 | 54 | 0 | 0 | 40 | 0 | 14 | 0 | 0 | 0 | 0 | 0 | 0 | 8.85 | [5 empty] | 2 | 48 | 0 | 0 | 0
2020-09-03 05:15 | M65321 | 12.733 | 1614 | 1.395 | 13.28 | 4.02 | 0 | 0 | 0 | 0 | 0 | 0 | 0 | 0 | 3.167 | 0 | 0 | 0 | 0 | 0 | 0 | 25.35 | [5 empty] | 3 | -18 | 0 | 0 | 0
2020-09-03 05:29 | M65321 | 14.079 | 1596 | 1.346 | 16.15 | 2.87 | 0 | 0 | 0 | 0 | 0 | 0 | 0 | 0 | 3.5 | 0 | 0 | 0 | 0 | 0 | 0 | 10.35 | [5 empty] | 4 | 3 | 0 | 120 | 0
2020-09-03 11:12 | M65338 | 11.794 | 1541 | 7.179 | 6.17 | 5.18 | 0 | 0 | 203 | 0 | 0 | 31 | 104 | 0 | 16.667 | 0 | 0 | 0 | 0 | 0 | 0 | 10.866 | [5 empty] | 2 | 47 | 0 | 0 | 0
2020-09-03 11:20 | M65338 | 12.651 | 1588 | 0.857 | 7.4 | 1.23 | 0 | 0 | 0 | 0 | 0 | 0 | 0 | 0 | 2 | 0 | 0 | 0 | 0 | 0 | 0 | 5.833 | [5 empty] | 3 | 2 | 0 | 120 | 0
2020-09-03 16:35 | M65341 | 8.014 | 1578 | 4.637 | 10.65 | 2.41 | 0 | 0 | 210 | 0 | 191 | 36 | 104 | 0 | 10.5 | 0 | 0 | 0 | 0 | 0 | 0 | 6.167 | [5 empty] | 2 | 15 | 0 | 0 | 274
3/31/2020 9:07:47 PM | M66735 | 12.736 | 1503 | 6.902 | 10.72 | 7.44 | 0 | 0 | 0 | 0 | 131 | 0 | 49 | 97 | 16.167 | 0 | 0 | 0 | 0 | 0 | 0 | 15.016 | [5 empty] | 2 | 46 | 0 | 0 | 0
3/31/2020 9:26:08 PM | M66735 | 14.17 | 1549 | 1.434 | 13.96 | 3.24 | 0 | 0 | 0 | 0 | 34 | 17 | 19 | 0 | 3.333 | 0 | 0 | 0 | 0 | 0 | 0 | 15.017 | [5 empty] | 3 | -1 | 0 | 0 | 0
3/31/2020 9:33:38 PM | M66735 | 14.933 | 1548 | 0.763 | 15.56 | 1.6 | 0 | 0 | 0 | 0 | 0 | 0 | 0 | 0 | 0 | 2 | 0 | 0 | 0 | 0 | 0 | 5.5 | [5 empty] | 4 | 0 | 0 | 21 | 0
3/31/2020 9:44:49 PM | M66735 | 15.669 | 1548 | 0.736 | 18.25 | 2.69 | 0 | 0 | 0 | 0 | 0 | 0 | 0 | 0 | 0 | 0 | 2 | 0 | 0 | 0 | 0 | 9.183 | [5 empty] | 5 | -1 | 0 | 376 | 0
3/31/2020 10:52:22 PM | M66738 | 9.398 | 1528 | 4.396 | 4.18 | 2.82 | 0 | 0 | 0 | 0 | 60 | 0 | 55 | 247 | 11 | 0 | 0 | 0 | 0 | 0 | 0 | 25.533 | [5 empty] | 2 | 13 | 0 | 0 | 0
3/31/2020 11:21:14 PM | M66738 | 10.968 | 1541 | 1.57 | 6.01 | 1.83 | 0 | 0 | 0 | 24 | 0 | 0 | 0 | 0 | 3.833 | 0 | 0 | 0 | 0 | 0 | 0 | 25.034 | [5 empty] | 3 | -8 | 0 | 310 | 0
2020-04-04 06:19 | M66906 | 10.552 | 1531 | 6.938 | 3.63 | 1.66 | 0 | 73 | 262 | 87 | 0 | 0 | 60 | 0 | 16.5 | 0 | 0 | 0 | 0 | 0 | 0 | 8.7 | [5 empty] | 2 | 38 | 0 | 0 | 0
2020-01-04 00:57 | M66745 | 8.872 | 1534 | 4.057 | 4.02 | 2.96 | 0 | 81 | 0 | 0 | 0 | 23 | 117 | 0 | 9.833 | 0 | 0 | 0 | 0 | 0 | 0 | 32.034 | [5 empty] | 2 | -16 | 0 | 215 | 0
2020-01-04 00:58 | M66745 | 8.872 | 1518 | 0 | 4.11 | 0.09 | 0 | 0 | 0 | 0 | 0 | 0 | 0 | 0 | 0 | 0 | 0 | 0 | 0 | 0 | 0 | 0.833 | [5 empty] | 3 | 19 | 0 | 0 | 0
2020-04-04 06:32 | M66906 | 14.709 | 1569 | 4.157 | 4.1 | 0.47 | 0 | 0 | 122 | 0 | 0 | 0 | 0 | 0 | 9.667 | 0 | 0 | 0 | 0 | 0 | 0 | 3.666 | [5 empty] | 3 | 31 | 0 | 120 | 0
2020-01-04 02:21 | M66749 | 10.155 | 1519 | 5.541 | 4.77 | 1.56 | 0 | 83 | 0 | 0 | 0 | 0 | 59 | 0 | 13 | 0 | 0 | 0 | 0 | 0 | 0 | 32.7 | [5 empty] | 2 | 13 | 0 | 270 | 0
2020-01-04 02:28 | M66749 | 11.041 | 1532 | 0.886 | 4.92 | 0.15 | 0 | 0 | 0 | 0 | 0 | 0 | 0 | 0 | 2.333 | 0 | 0 | 0 | 0 | 0 | 0 | 4.85 | [5 empty] | 3 | 4 | 0 | 20 | 0
2020-04-04 06:36 | M66906 | 14.709 | 1600 | 0 | 4.5 | 0.4 | 0 | 0 | 0 | 0 | 0 | 0 | 0 | 0 | 0 | 0 | 0 | 0 | 0 | 0 | 0 | 3.5 | [5 empty] | 4 | -2 | 0 | 0 | 0
2020-01-04 03:52 | M66750 | 9.183 | 1515 | 4.381 | 1.73 | 1.49 | 0 | 0 | 201 | 0 | 91 | 0 | 99 | 0 | 0 | 10.5 | 0 | 0 | 0 | 0 | 0 | 15.033 | [5 empty] | 2 | 20 | 0 | 0 | 0
2020-01-04 04:07 | M66750 | 11.313 | 1535 | 2.13 | 4.62 | 2.89 | 0 | 0 | 0 | 0 | 54 | 0 | 50 | 64 | 0 | 5.333 | 0 | 0 | 0 | 0 | 0 | 10.334 | [5 empty] | 3 | 1 | 0 | 290 | 0
4/18/2020 7:28:20 AM | M67483 | 5.53 | 1565 | 0 | 4.6 | 0.03 | [8 empty] | 0 | 0 | 0 | 0 | 0 | 0 | 0 | 0.033 | [5 empty] | 2 | 0
2020-01-04 04:45 | M66753 | 6.124 | 1496 | 2.868 | 3.54 | 1.62 | 0 | 0 | 0 | 0 | 0 | 0 | 0 | 0 | 0 | 7.5 | 0 | 0 | 0 | 0 | 0 | 3.5 | [5 empty] | 2 | 20 | 0 | 0 | 0
2020-01-04 05:28 | M66753 | 11.87 | 1516 | 5.746 | 10.29 | 6.75 | 0 | 0 | 0 | 0 | 169 | 0 | 167 | 134 | 0 | 14.833 | 0 | 0 | 0 | 0 | 0 | 28.2 | [5 empty] | 3 | 19 | 0 | 0 | 0
2020-01-04 05:44 | M66753 | 13.542 | 1535 | 1.672 | 13.64 | 3.35 | 0 | 0 | 0 | 0 | 0 | 0 | 48 | 0 | 0 | 4.5 | 0 | 0 | 0 | 0 | 0 | 11.517 | [5 empty] | 4 | 3 | 0 | 340 | 0
2020-04-04 07:47 | M66910 | 11.458 | 1543 | 5.911 | 8.99 | 4.42 | 0 | 0 | 0 | 44 | 0 | 0 | 0 | 0 | 14.333 | 0 | 0 | 0 | 0 | 0 | 0 | 12.684 | [5 empty] | 2 | 47 | 0 | 0 | 0
4/18/2020 7:40:39 AM | M67483 | 8.906 | 1565 | 3.376 | 7.29 | 2.69 | 0 | 0 | 0 | 172 | 576 | 0 | 168 | 0 | 16.333 | 0 | 0 | 0 | 0 | 0 | 0 | -4.016 | [5 empty] | 3 | 28 | 0 | 0 | 0
2020-04-04 08:46 | M66912 | 11.306 | 1554 | 6.06 | 8.61 | 5.21 | 0 | 0 | 0 | 48 | 0 | 40 | 72 | 0 | 14.333 | 0 | 0 | 0 | 0 | 0 | 0 | 14.2 | [5 empty] | 2 | 38 | 0 | 120 | 0
4/18/2020 7:40:41 AM | M67483 | 8.906 | 1593 | 0 | 7.33 | 0.04 | [8 empty] | 0 | 0 | 0 | 0 | 0 | 0 | 0 | 0.033 | [5 empty] | 4 | 0
2020-04-04 09:50 | M66915 | 7.104 | 1580 | 2.897 | 4.15 | 1.15 | 0 | 96 | 0 | 127 | 0 | 0 | 75 | 0 | 7.167 | 0 | 0 | 0 | 0 | 0 | 0 | 10.35 | [5 empty] | 2 | 17 | 0 | 120 | 0
2020-04-04 09:52 | M66915 | 7.104 | 1597 | 0 | 4.49 | 0.34 | 0 | 0 | 0 | 0 | 0 | 0 | 0 | 0 | 0 | 0 | 0 | 0 | 0 | 0 | 0 | 1.5 | [5 empty] | 3 | -3 | 0 | 0 | 0
4/18/2020 7:52:51 AM | M67483 | 9.383 | 1593 | 0.477 | 10.3 | 2.97 | 0 | 0 | 0 | 0 | 0 | 0 | 0 | 0 | 2 | 0 | 0 | 0 | 0 | 0 | 0 | 10.167 | [5 empty] | 5 | -4 | 0 | 300 | 0
2020-04-04 10:53 | M66917 | 7.749 | 1581 | 2.815 | 5.82 | 2.51 | 0 | 0 | 0 | 162 | 0 | 0 | 15 | 0 | 6.667 | 0 | 0 | 0 | 0 | 0 | 0 | 15.35 | [5 empty] | 2 | 8 | 0 | 120 | 0
4/18/2020 7:52:59 AM | M67483 | 9.383 | 1589 | 0 | 10.3 | 0 | [8 empty] | 0 | 0 | 0 | 0 | 0 | 0 | 0 | 0.133 | [5 empty] | 6 | 0
2020-04-04 11:59 | M66919 | 8.44 | 1603 | 1.276 | 9.31 | 5.29 | 0 | 0 | 0 | 0 | 0 | 0 | 54 | 0 | 3 | 0 | 0 | 0 | 0 | 0 | 0 | 18.017 | [5 empty] | 2 | -6 | 0 | 120 | 0
2020-04-04 12:06 | M66919 | 8.44 | 1597 | 0 | 11.04 | 1.73 | 0 | 0 | 0 | 0 | 0 | 0 | 0 | 0 | 0 | 0 | 0 | 0 | 0 | 0 | 0 | 6.833 | [5 empty] | 3 | -5 | 0 | 0 | 0
2020-04-04 13:17 | M66921 | 6.382 | 1569 | 3.271 | 5.95 | 2.45 | 0 | 0 | 211 | 157 | 0 | 0 | 18 | 0 | 8 | 0 | 0 | 0 | 0 | 0 | 0 | 7.85 | [5 empty] | 2 | 15 | 0 | 0 | 0
4/18/2020 6:15:47 AM | M67485 | 5.822 | 1552 | 0 | 3.67 | 0.04 | [8 empty] | 0 | 0 | 0 | 0 | 0 | 0 | 0 | 0.033 | [5 empty] | 2 | 0
2020-04-04 14:22 | M66923 | 6.455 | 1567 | 3.407 | 4.54 | 1.7 | 0 | 0 | 16 | 28 | 0 | 27 | 28 | 0 | 8.167 | 0 | 0 | 0 | 0 | 0 | 0 | 2.166 | [5 empty] | 2 | 20 | 0 | 0 | 0
4/18/2020 6:33:46 AM | M67485 | 10.728 | 1552 | 4.906 | 7.78 | 4.11 | 0 | 0 | 220 | 128 | 402 | 60 | 160 | 0 | 24 | 0 | 0 | 0 | 0 | 0 | 0 | -6.017 | [5 empty] | 3 | 38 | 0 | 0 | 0
2020-04-04 20:11 | M66933 | 11.75 | 1605 | 4.428 | 6.9 | 2.84 | 0 | 0 | 110 | 0 | 0 | 0 | 0 | 0 | 10.167 | 0 | 0 | 0 | 0 | 0 | 0 | 9.016 | [5 empty] | 2 | 20 | 0 | 0 | 0
2020-04-04 20:21 | M66933 | 13.221 | 1625 | 1.471 | 9.07 | 2.17 | 0 | 0 | 0 | 130 | 87 | 0 | 54 | 0 | 3.333 | 0 | 0 | 0 | 0 | 0 | 0 | 6.667 | [5 empty] | 3 | 2 | 0 | 130 | 0
2020-04-04 20:22 | M66933 | 13.221 | 1627 | 0 | 9.28 | 0.21 | 0 | 0 | 0 | 0 | 0 | 0 | 0 | 0 | 0 | 0 | 0 | 0 | 0 | 0 | 0 | 1.35 | [5 empty] | 4 | 1 | 0 | 0 | 0
2020-04-04 20:24 | M66933 | 13.221 | 1628 | 0 | 9.36 | 0.08 | 0 | 0 | 0 | 0 | 0 | 0 | 0 | 0 | 0 | 0 | 0 | 0 | 0 | 0 | 0 | 1.5 | [5 empty] | 5 | 0 | 0 | 0 | 0
2020-04-04 20:25 | M66933 | 13.221 | 1628 | 0 | 9.55 | 0.19 | 0 | 0 | 0 | 0 | 0 | 0 | 0 | 0 | 0 | 0 | 0 | 0 | 0 | 0 | 0 | 1.167 | [5 empty] | 6 | 0 | 0 | 0 | 0
2020-04-04 20:27 | M66933 | 13.221 | 1628 | 0 | 9.96 | 0.41 | 0 | 0 | 0 | 0 | 0 | 0 | 0 | 0 | 0 | 0 | 0 | 0 | 0 | 0 | 0 | 1.667 | [5 empty] | 7 | -11 | 0 | 0 | 0
2020-04-04 20:30 | M66933 | 13.221 | 1617 | 0 | 10.33 | 0.37 | 0 | 0 | 0 | 0 | 0 | 0 | 0 | 0 | 0 | 0 | 0 | 0 | 0 | 0 | 0 | 3.667 | [5 empty] | 8 | 1 | 0 | 0 | 0
4/18/2020 6:33:47 AM | M67485 | 10.728 | 1590 | 0 | 7.82 | 0.04 | [8 empty] | 0 | 0 | 0 | 0 | 0 | 0 | 0 | 0.017 | [5 empty] | 4 | 0
2020-04-04 21:32 | M66935 | 10.163 | 1585 | 3.449 | 8.9 | 3.53 | 0 | 0 | 0 | 0 | 0 | 0 | 0 | 0 | 8 | 0 | 0 | 0 | 0 | 0 | 0 | 10.85 | [5 empty] | 2 | 18 | 18.667 | 0 | 0
2020-04-04 22:35 | M66935 | 18.023 | 1603 | 7.86 | 20.68 | 11.78 | 0 | 42 | 208 | 110 | 0 | 0 | 35 | 0 | 18.333 | 0 | 0 | 0 | 0 | 0 | 0 | 44.884 | [5 empty] | 3 | -6 | 63 | 120 | 0
4/18/2020 6:44:16 AM | M67485 | 11.797 | 1590 | 1.069 | 10.41 | 2.59 | 0 | 0 | 0 | 0 | 0 | 0 | 0 | 0 | 5 | 0 | 0 | 0 | 0 | 0 | 0 | 5.483 | [5 empty] | 5 | 4 | 0 | 300 | 0
2020-04-04 23:35 | M66938 | 7.859 | 1572 | 3.524 | 8.59 | 2.21 | 0 | 22 | 0 | 79 | 0 | 0 | 26 | 0 | 8.333 | 0 | 0 | 0 | 0 | 0 | 0 | 15.184 | [5 empty] | 2 | 20 | 0 | 0 | 0
4/18/2020 6:44:18 AM | M67485 | 11.797 | 1594 | 0 | 10.46 | 0.05 | [8 empty] | 0 | 0 | 0 | 0 | 0 | 0 | 0 | 0.033 | [5 empty] | 6 | 0
2020-05-04 00:44 | M66941 | 11.245 | 1560 | 5.214 | 5.1 | 2.41 | 0 | 0 | 0 | 26 | 0 | 0 | 25 | 0 | 12 | 0 | 0 | 0 | 0 | 0 | 0 | 17.35 | [5 empty] | 2 | 36 | 0 | 0 | 0
2020-05-04 01:48 | M66944 | 11.699 | 1555 | 5.388 | 6.16 | 2.46 | 0 | 0 | 53 | 48 | 0 | 0 | 0 | 0 | 12.5 | 0 | 0 | 0 | 0 | 0 | 0 | 9.85 | [5 empty] | 2 | 33 | 0 | 120 | 0
4/18/2020 8:28:43 AM | M67487 | 8.445 | 1560 | 0 | 4.16 | 0.04 | [8 empty] | 0 | 0 | 0 | 0 | 0 | 0 | 0 | 0.033 | [5 empty] | 2 | 0
2020-05-04 02:35 | M66946 | 7.272 | 1580 | 1.609 | 6.25 | 2.58 | 0 | 0 | 0 | 0 | 0 | 0 | 0 | 0 | 3.667 | 0 | 0 | 0 | 0 | 0 | 0 | 12.35 | [5 empty] | 2 | 3 | 0 | 0 | 0
2020-05-04 03:01 | M66946 | 10.116 | 1583 | 2.844 | 11.92 | 5.67 | 0 | 0 | 0 | 0 | 0 | 0 | 0 | 0 | 6.667 | 0 | 0 | 0 | 0 | 0 | 0 | 19.016 | [5 empty] | 3 | 13 | 0 | 0 | 0
4/18/2020 8:48:04 AM | M67487 | 13.748 | 1560 | 5.303 | 8.57 | 4.41 | 0 | 0 | 214 | 186 | 454 | 0 | 290 | 0 | 26 | 0 | 0 | 0 | 0 | 0 | 0 | -6.65 | [5 empty] | 3 | 31 | 0 | 0 | 0
2020-05-04 04:06 | M66948 | 11.988 | 1550 | 6.901 | 8.81 | 6.65 | 0 | 0 | 0 | 25 | 0 | 0 | 44 | 0 | 15.5 | 0 | 0 | 0 | 0 | 0 | 0 | 12.183 | [5 empty] | 2 | 36 | 0 | 0 | 0
2020-05-04 04:13 | M66948 | 12.888 | 1586 | 0.9 | 10.26 | 1.45 | 0 | 0 | 0 | 0 | 0 | 0 | 0 | 0 | 2 | 0 | 0 | 0 | 0 | 0 | 0 | 4.667 | [5 empty] | 3 | 7 | 0 | 120 | 0
4/18/2020 8:48:12 AM | M67487 | 13.748 | 1591 | 0 | 8.57 | 0 | [8 empty] | 0 | 0 | 0 | 0 | 0 | 0 | 0 | 0.133 | [5 empty] | 4 | 0
2020-05-04 05:09 | M66950 | 10.766 | 1556 | 5.469 | 10.01 | 5.75 | 0 | 0 | 0 | 55 | 0 | 17 | 0 | 0 | 12.333 | 0 | 0 | 0 | 0 | 0 | 0 | 14.517 | [5 empty] | 2 | 41 | 0 | 0 | 0
4/18/2020 9:02:53 AM | M67487 | 15.007 | 1591 | 1.259 | 12.12 | 3.55 | 0 | 0 | 0 | 76 | 0 | 0 | 54 | 0 | 6 | 0 | 0 | 0 | 0 | 0 | 0 | 8.683 | [5 empty] | 5 | -2 | 0 | 300 | 0
4/18/2020 9:02:55 AM | M67487 | 15.007 | 1589 | 0 | 12.16 | 0.04 | [8 empty] | 0 | 0 | 0 | 0 | 0 | 0 | 0 | 0.033 | [5 empty] | 6 | 0
4/18/2020 11:33:22 AM | M67491 | 2.03 | 1588 | 0 | 1.07 | 0.04 | [8 empty] | 0 | 0 | 0 | 0 | 0 | 0 | 0 | 0.033 | [5 empty] | 2 | 0
4/18/2020 11:55:21 AM | M67491 | 5.387 | 1588 | 3.357 | 6.24 | 5.17 | 0 | 0 | 210 | 234 | 692 | 0 | 384 | 0 | 16.333 | 0 | 0 | 0 | 0 | 0 | 0 | 5.65 | [5 empty] | 3 | 9 | 0 | 0 | 0
4/18/2020 11:55:23 AM | M67491 | 5.387 | 1597 | 0 | 6.29 | 0.05 | [8 empty] | 0 | 0 | 0 | 0 | 0 | 0 | 0 | 0.033 | [5 empty] | 4 | 0
4/18/2020 11:58:51 AM | M67491 | 6.077 | 1597 | 0.69 | 7.13 | 0.84 | 0 | 0 | 0 | 0 | 0 | 0 | 0 | 0 | 3.167 | 0 | 0 | 0 | 0 | 0 | 0 | 0.3 | [5 empty] | 5 | 5 | 0 | 0 | 0
4/18/2020 11:58:53 AM | M67491 | 6.077 | 1602 | 0 | 7.17 | 0.04 | [8 empty] | 0 | 0 | 0 | 0 | 0 | 0 | 0 | 0.033 | [5 empty] | 6 | 0
4/17/2020 4:29:05 PM | M67458 | 8.421 | 1547 | 5.358 | 4.07 | 2.27 | 0 | 108 | 200 | 0 | 264 | 52 | 42 | 0 | 20 | 7.333 | 0 | 0 | 0 | 0 | 0 | -5.666 | [5 empty] | 3 | 35 | 0 | 0 | 0
4/17/2020 4:29:07 PM | M67458 | 8.421 | 1582 | 0 | 4.07 | 0 | [8 empty] | 0 | 0 | 0 | 0 | 0 | 0 | 0 | 0.033 | [5 empty] | 4 | 0
4/17/2020 4:35:55 PM | M67458 | 9.339 | 1582 | 0.918 | 4.73 | 0.66 | 0 | 0 | 0 | 0 | 0 | 0 | 0 | 0 | 4.667 | 0 | 0 | 0 | 0 | 0 | 0 | 2.133 | [5 empty] | 5 | 1 | 0 | 300 | 0
4/17/2020 4:35:57 PM | M67458 | 9.339 | 1583 | 0 | 4.73 | 0 | [8 empty] | 0 | 0 | 0 | 0 | 0 | 0 | 0 | 0.033 | [5 empty] | 6 | 0
4/17/2020 6:05:11 PM | M67459 | 5.495 | 1540 | 0 | 4.94 | 0 | [8 empty] | 0 | 0 | 0 | 0 | 0 | 0 | 0 | 0.033 | [5 empty] | 2 | 0
4/17/2020 6:31:41 PM | M67459 | 13.084 | 1540 | 7.589 | 11.57 | 6.63 | 0 | 0 | 254 | 168 | 308 | 68 | 230 | 0 | 38 | 0 | 0 | 0 | 0 | 0 | 0 | -11.5 | [5 empty] | 3 | 54 | 0 | 0 | 0
4/17/2020 6:31:42 PM | M67459 | 13.084 | 1594 | 0 | 11.57 | 0 | [8 empty] | 0 | 0 | 0 | 0 | 0 | 0 | 0 | 0.017 | [5 empty] | 4 | 0
4/17/2020 6:40:41 PM | M67459 | 14.175 | 1594 | 1.091 | 13.84 | 2.27 | 0 | 0 | 0 | 0 | 0 | 0 | 0 | 0 | 5.333 | 0 | 0 | 0 | 0 | 0 | 0 | 3.65 | [5 empty] | 5 | 10 | 0 | 300 | 0
4/17/2020 6:40:43 PM | M67459 | 14.175 | 1604 | 0 | 13.84 | 0 | [8 empty] | 0 | 0 | 0 | 0 | 0 | 0 | 0 | 0.033 | [5 empty] | 6 | 0
4/17/2020 6:42:01 PM | M67459 | 14.175 | 1604 | 0 | 14.16 | 0.32 | 0 | 0 | 0 | 0 | 0 | 0 | 0 | 0 | 0 | 0 | 0 | 0 | 0 | 0 | 0 | 1.3 | [5 empty] | 7 | -1 | 0 | 0 | 0
4/17/2020 6:42:03 PM | M67459 | 14.175 | 1603 | 0 | 14.16 | 0 | [8 empty] | 0 | 0 | 0 | 0 | 0 | 0 | 0 | 0.033 | [5 empty] | 8 | 0
4/17/2020 6:43:13 PM | M67459 | 14.175 | 1603 | 0 | 14.45 | 0.29 | 0 | 0 | 0 | 0 | 0 | 0 | 0 | 0 | 0 | 0 | 0 | 0 | 0 | 0 | 0 | 1.167 | [5 empty] | 9 | -5 | 0 | 0 | 0
4/17/2020 5:02:48 PM | M67460 | 4.85 | 1558 | 0 | 3.27 | 0 | [8 empty] | 0 | 0 | 0 | 0 | 0 | 0 | 0 | 0.033 | [5 empty] | 2 | 0
4/17/2020 5:20:17 PM | M67460 | 9.878 | 1558 | 5.028 | 5.5 | 2.23 | 0 | 0 | 440 | 98 | 144 | 54 | 204 | 0 | 23.667 | 0 | 0 | 0 | 0 | 0 | 0 | -6.184 | [5 empty] | 3 | 34 | 0 | 0 | 0
4/17/2020 5:20:19 PM | M67460 | 9.878 | 1592 | 0 | 5.5 | 0 | [8 empty] | 0 | 0 | 0 | 0 | 0 | 0 | 0 | 0.033 | [5 empty] | 4 | 0
4/17/2020 7:11:04 PM | M67463 | 3.539 | 1552 | 0 | 1.8 | 0 | [8 empty] | 0 | 0 | 0 | 0 | 0 | 0 | 0 | 0.017 | [5 empty] | 2 | 0
4/17/2020 7:34:54 PM | M67463 | 7.962 | 1552 | 4.423 | 6.44 | 4.64 | 0 | 0 | 222 | 0 | 264 | 70 | 60 | 0 | 22.667 | 0 | 0 | 0 | 0 | 0 | 0 | 1.166 | [5 empty] | 3 | 18 | 0 | 0 | 0
4/17/2020 7:34:56 PM | M67463 | 7.962 | 1570 | 0 | 6.44 | 0 | [8 empty] | 0 | 0 | 0 | 0 | 0 | 0 | 0 | 0.033 | [5 empty] | 4 | 0
4/17/2020 7:48:14 PM | M67463 | 10.607 | 1570 | 2.645 | 9.19 | 2.75 | 0 | 0 | 0 | 80 | 0 | 0 | 36 | 0 | 13.667 | 0 | 0 | 0 | 0 | 0 | 0 | -0.367 | [5 empty] | 5 | 26 | 0 | 0 | 0
4/17/2020 7:48:16 PM | M67463 | 10.607 | 1596 | 0 | 9.19 | 0 | [8 empty] | 0 | 0 | 0 | 0 | 0 | 0 | 0 | 0.033 | [5 empty] | 6 | 0
4/17/2020 7:58:05 PM | M67463 | 10.935 | 1596 | 0.328 | 10.91 | 1.72 | 0 | 0 | 0 | 0 | 0 | 0 | 0 | 0 | 2 | 0 | 0 | 0 | 0 | 0 | 0 | 7.817 | [5 empty] | 7 | -8 | 0 | 300 | 0
4/17/2020 7:58:07 PM | M67463 | 10.935 | 1588 | 0 | 10.91 | 0 | [8 empty] | 0 | 0 | 0 | 0 | 0 | 0 | 0 | 0.033 | [5 empty] | 8 | 0
4/17/2020 8:04:25 PM | M67463 | 11.767 | 1588 | 0.832 | 12.48 | 1.57 | 0 | 0 | 0 | 0 | 0 | 0 | 0 | 0 | 4.667 | 0 | 0 | 0 | 0 | 0 | 0 | 1.633 | [5 empty] | 9 | 3 | 0 | 100 | 0
4/17/2020 8:40:19 PM | M67465 | 3.72 | 1533 | 0 | 1.17 | 0 | [8 empty] | 0 | 0 | 0 | 0 | 0 | 0 | 0 | 0.033 | [5 empty] | 2 | 0
4/17/2020 9:06:38 PM | M67465 | 9.807 | 1533 | 6.087 | 3.68 | 2.51 | 0 | 208 | 430 | 64 | 438 | 56 | 152 | 0 | 30.667 | 0 | 0 | 0 | 0 | 0 | 0 | -4.35 | [5 empty] | 3 | 35 | 0 | 0 | 0
4/17/2020 9:06:40 PM | M67465 | 9.807 | 1568 | 0 | 3.68 | 0 | [8 empty] | 0 | 0 | 0 | 0 | 0 | 0 | 0 | 0.033 | [5 empty] | 4 | 0
4/17/2020 9:18:29 PM | M67465 | 12.257 | 1568 | 2.45 | 5.09 | 1.41 | 0 | 310 | 0 | 48 | 0 | 0 | 28 | 0 | 12 | 0 | 0 | 0 | 0 | 0 | 0 | -0.183 | [5 empty] | 5 | 16 | 0 | 0 | 0
4/17/2020 9:18:31 PM | M67465 | 12.257 | 1584 | 0 | 5.09 | 0 | [8 empty] | 0 | 0 | 0 | 0 | 0 | 0 | 0 | 0.033 | [5 empty] | 6 | 0
4/17/2020 9:24:39 PM | M67465 | 13.503 | 1584 | 1.246 | 6 | 0.91 | 0 | 0 | 0 | 0 | 0 | 0 | 0 | 0 | 6 | 0 | 0 | 0 | 0 | 0 | 0 | 0.133 | [5 empty] | 7 | 5 | 0 | 284 | 0
4/17/2020 9:24:41 PM | M67465 | 13.503 | 1589 | 0 | 6 | 0 | [8 empty] | 0 | 0 | 0 | 0 | 0 | 0 | 0 | 0.033 | [5 empty] | 8 | 0
4/17/2020 9:51:32 PM | M67468 | 4.775 | 1585 | 0 | 0.64 | 0 | [8 empty] | 0 | 0 | 0 | 0 | 0 | 0 | 0 | 0.033 | [5 empty] | 2 | 0
4/17/2020 10:17:42 PM | M67468 | 8.346 | 1585 | 3.571 | 7.02 | 6.38 | 0 | 0 | 396 | 130 | 396 | 86 | 182 | 0 | 17.333 | 0 | 0 | 0 | 0 | 0 | 0 | 8.834 | [5 empty] | 3 | 11 | 0 | 0 | 0
4/17/2020 10:17:43 PM | M67468 | 8.346 | 1596 | 0 | 7.02 | 0 | [8 empty] | 0 | 0 | 0 | 0 | 0 | 0 | 0 | 0.017 | [5 empty] | 4 | 0
4/17/2020 10:31:52 PM | M67468 | 9.167 | 1596 | 0.821 | 10.53 | 3.51 | 0 | 0 | 0 | 0 | 154 | 0 | 96 | 0 | 4 | 0 | 0 | 0 | 0 | 0 | 0 | 10.15 | [5 empty] | 5 | -1 | 0 | 0 | 0
4/17/2020 10:31:54 PM | M67468 | 9.167 | 1595 | 0 | 10.53 | 0 | [8 empty] | 0 | 0 | 0 | 0 | 0 | 0 | 0 | 0.033 | [5 empty] | 6 | 0
4/17/2020 11:19:36 PM | M67470 | 8.981 | 1545 | 0 | 2.81 | 0 | [8 empty] | 0 | 0 | 0 | 0 | 0 | 0 | 0 | 0.017 | [5 empty] | 2 | 0
4/17/2020 11:34:25 PM | M67470 | 13.336 | 1545 | 4.355 | 4.85 | 2.04 | 0 | 0 | 0 | 0 | 304 | 108 | 150 | 0 | 21.333 | 0 | 0 | 0 | 0 | 0 | 0 | -6.516 | [5 empty] | 3 | 36 | 0 | 0 | 0
4/17/2020 11:34:27 PM | M67470 | 13.336 | 1581 | 0 | 4.85 | 0 | [8 empty] | 0 | 0 | 0 | 0 | 0 | 0 | 0 | 0.033 | [5 empty] | 4 | 0
4/17/2020 11:47:56 PM | M67470 | 15.197 | 1581 | 1.861 | 6.69 | 1.84 | 0 | 0 | 0 | 84 | 94 | 0 | 48 | 0 | 9.333 | 0 | 0 | 0 | 0 | 0 | 0 | 4.15 | [5 empty] | 5 | 3 | 0 | 300 | 0
4/17/2020 11:47:58 PM | M67470 | 15.197 | 1584 | 0 | 6.69 | 0 | [8 empty] | 0 | 0 | 0 | 0 | 0 | 0 | 0 | 0.033 | [5 empty] | 6 | 0
4/18/2020 12:26:50 AM | M67472 | 8.572 | 1562 | 0 | 5.45 | 0 | [8 empty] | 0 | 0 | 0 | 0 | 0 | 0 | 0 | 0.033 | [5 empty] | 2 | 0
4/18/2020 12:46:29 AM | M67472 | 12.766 | 1562 | 4.194 | 9.41 | 3.96 | 0 | 0 | 0 | 54 | 294 | 54 | 128 | 0 | 21 | 0 | 0 | 0 | 0 | 0 | 0 | -1.35 | [5 empty] | 3 | 23 | 0 | 0 | 0
4/18/2020 12:46:31 AM | M67472 | 12.766 | 1585 | 0 | 9.41 | 0 | [8 empty] | 0 | 0 | 0 | 0 | 0 | 0 | 0 | 0.033 | [5 empty] | 4 | 0
4/18/2020 12:58:29 AM | M67472 | 13.972 | 1585 | 1.206 | 11.32 | 1.91 | 0 | 0 | 0 | 0 | 118 | 0 | 0 | 0 | 6 | 0 | 0 | 0 | 0 | 0 | 0 | 5.967 | [5 empty] | 5 | 2 | 0 | 300 | 0
4/18/2020 12:58:31 AM | M67472 | 13.972 | 1587 | 0 | 11.32 | 0 | [8 empty] | 0 | 0 | 0 | 0 | 0 | 0 | 0 | 0.033 | [5 empty] | 6 | 0
4/18/2020 1:40:41 AM | M67474 | 2.771 | 1534 | 0 | 1.49 | 0.04 | [8 empty] | 0 | 0 | 0 | 0 | 0 | 0 | 0 | 0.133 | [5 empty] | 2 | 0
4/18/2020 1:57:04 AM | M67474 | 8.529 | 1534 | 5.758 | 5.59 | 4.1 | 0 | 0 | 470 | 0 | 0 | 0 | 0 | 0 | 27.667 | 0 | 0 | 0 | 0 | 0 | 0 | -11.284 | [5 empty] | 3 | 47 | 0 | 0 | 0
4/18/2020 1:57:12 AM | M67474 | 8.529 | 1581 | 0 | 5.63 | 0.04 | [8 empty] | 0 | 0 | 0 | 0 | 0 | 0 | 0 | 0.133 | [5 empty] | 4 | 0
4/18/2020 2:03:22 AM | M67474 | 9.883 | 1581 | 1.354 | 6.83 | 1.2 | 0 | 0 | 0 | 0 | 0 | 0 | 0 | 0 | 6.5 | 0 | 0 | 0 | 0 | 0 | 0 | -0.333 | [5 empty] | 5 | 21 | 0 | 300 | 0
4/18/2020 2:03:24 AM | M67474 | 9.883 | 1602 | 0 | 6.83 | 0 | [8 empty] | 0 | 0 | 0 | 0 | 0 | 0 | 0 | 0.033 | [5 empty] | 6 | 0
4/18/2020 2:06:45 AM | M67474 | 9.883 | 1602 | 0 | 7.48 | 0.65 | 0 | 0 | 0 | 0 | 0 | 0 | 0 | 0 | 0 | 0 | 0 | 0 | 0 | 0 | 0 | 3.35 | [5 empty] | 7 | -14 | 0 | 0 | 0
4/18/2020 3:05:07 AM | M67477 | 10.521 | 1614 | 0 | 5.68 | 0.05 | [8 empty] | 0 | 0 | 0 | 0 | 0 | 0 | 0 | 0.033 | [5 empty] | 2 | 0
4/18/2020 3:20:06 AM | M67477 | 10.676 | 1614 | 0.155 | 9.28 | 3.6 | 0 | 0 | 0 | 176 | 218 | 0 | 48 | 0 | 1 | 0 | 0 | 0 | 0 | 0 | 0 | 13.983 | [5 empty] | 3 | -13 | 0 | 552 | 0
4/18/2020 3:20:08 AM | M67477 | 10.676 | 1601 | 0 | 9.32 | 0.04 | [8 empty] | 0 | 0 | 0 | 0 | 0 | 0 | 0 | 0.033 | [5 empty] | 4 | 0
4/18/2020 3:49:40 AM | M67479 | 5.447 | 1586 | 0 | 3.16 | 0.01 | [8 empty] | 0 | 0 | 0 | 0 | 0 | 0 | 0 | 0.033 | [5 empty] | 2 | 0
4/18/2020 4:08:49 AM | M67479 | 7.731 | 1586 | 2.284 | 4.72 | 1.56 | 0 | 0 | 0 | 102 | 0 | 54 | 124 | 0 | 11 | 0 | 0 | 0 | 0 | 0 | 0 | 8.15 | [5 empty] | 3 | 8 | 0 | 0 | 0
4/18/2020 4:08:50 AM | M67479 | 7.731 | 1594 | 0 | 4.72 | 0 | [8 empty] | 0 | 0 | 0 | 0 | 0 | 0 | 0 | 0.017 | [5 empty] | 4 | 0
4/18/2020 4:23:01 AM | M67479 | 8.094 | 1594 | 0.363 | 5.96 | 1.24 | 0 | 0 | 0 | 0 | 0 | 0 | 54 | 0 | 1.667 | 0 | 0 | 0 | 0 | 0 | 0 | 12.516 | [5 empty] | 5 | -9 | 0 | 0 | 0
2020-09-03 16:58 | M65341 | 10.607 | 1593 | 2.593 | 15.37 | 4.72 | 0 | 0 | 0 | 24 | 0 | 24 | 48 | 0 | 6.167 | 0 | 0 | 0 | 0 | 0 | 0 | 16.866 | [5 empty] | 3 | 1 | 0 | 120 | 0
3/14/2020 6:35:35 PM | M65676 | 9.715 | 1554 | 5.949 | 13.2 | 5.2 | 0 | 0 | 15 | 103 | 91 | 0 | 0 | 0 | 13.833 | 0 | 0 | 0 | 0 | 0 | 0 | 8.85 | [5 empty] | 2 | 41 | 0 | 0 | 0
2020-09-03 18:04 | M65352 | 12.952 | 1562 | 7.954 | 9.52 | 6.64 | 0 | 0 | 322 | 59 | 113 | 0 | 44 | 0 | 16.5 | 2 | 0 | 0 | 0 | 0 | 0 | 24.033 | [5 empty] | 2 | 47 | 0 | 0 | 0
2020-09-03 18:22 | M65352 | 13.844 | 1609 | 0.892 | 12.41 | 2.89 | 0 | 0 | 0 | 0 | 0 | 0 | 0 | 0 | 2 | 0 | 0 | 0 | 0 | 0 | 0 | 15.85 | [5 empty] | 3 | -4 | 0 | 0 | 0
2020-09-03 18:26 | M65352 | 13.844 | 1605 | 0 | 13.29 | 0.88 | 0 | 0 | 0 | 0 | 0 | 0 | 0 | 0 | 0 | 0 | 0 | 0 | 0 | 0 | 0 | 3.833 | [5 empty] | 4 | 1 | 0 | 0 | 0
3/14/2020 6:45:25 PM | M65676 | 10.818 | 1595 | 1.103 | 15.71 | 2.51 | 0 | 0 | 0 | 0 | 0 | 0 | 0 | 0 | 2.5 | 0 | 0 | 0 | 0 | 0 | 0 | 7.333 | [5 empty] | 3 | 5 | 0 | 0 | 0
2020-09-03 19:27 | M65357 | 7.238 | 1610 | 0.899 | 10.32 | 6.71 | 0 | 0 | 312 | 107 | 0 | 0 | 58 | 0 | 2 | 0 | 0 | 0 | 0 | 0 | 0 | 28.533 | [5 empty] | 2 | -30 | 0 | 0 | 0
2020-09-03 19:36 | M65357 | 9.36 | 1580 | 2.122 | 12.73 | 2.41 | 0 | 0 | 0 | 0 | 0 | 0 | 0 | 0 | 5 | 0 | 0 | 0 | 0 | 0 | 0 | 4.5 | [5 empty] | 3 | 17 | 0 | 120 | 0
3/14/2020 6:51:26 PM | M65676 | 11.932 | 1600 | 1.114 | 16.89 | 1.18 | 0 | 0 | 0 | 0 | 0 | 0 | 0 | 0 | 2.5 | 0 | 0 | 0 | 0 | 0 | 0 | 3.517 | [5 empty] | 4 | 5 | 0 | 100 | 0
2020-09-03 20:44 | M65360 | 11.078 | 1588 | 3.626 | 7.92 | 5.83 | 0 | 0 | 0 | 0 | 0 | 16 | 35 | 0 | 8.333 | 0 | 0 | 0 | 0 | 0 | 0 | 28.35 | [5 empty] | 2 | 12 | 0 | 0 | 0
2020-09-03 20:54 | M65360 | 11.835 | 1600 | 0.757 | 8.19 | 0.27 | 0 | 0 | 0 | 0 | 0 | 0 | 0 | 0 | 1.667 | 0 | 0 | 0 | 0 | 0 | 0 | 8.683 | [5 empty] | 3 | 1 | 0 | 122 | 0
2020-09-03 21:51 | M65364 | 12.103 | 1571 | 5.051 | 7.4 | 4.61 | 0 | 0 | 105 | 59 | 204 | 22 | 68 | 0 | 11.667 | 0 | 0 | 0 | 0 | 0 | 0 | 12.85 | [5 empty] | 2 | 20 | 0 | 0 | 0
2020-09-03 22:12 | M65364 | 14.716 | 1591 | 2.613 | 10.43 | 3.03 | 0 | 0 | 140 | 0 | 0 | 0 | 0 | 0 | 6 | 0 | 0 | 0 | 0 | 0 | 0 | 14.683 | [5 empty] | 3 | 6 | 0 | 120 | 0
3/14/2020 7:44:48 PM | M65684 | 12.724 | 1558 | 5.633 | 3.41 | 1.58 | 0 | 0 | 0 | 0 | 0 | 27 | 51 | 0 | 13 | 0 | 0 | 0 | 0 | 0 | 0 | 9.517 | [5 empty] | 2 | 42 | 0 | 0 | 0
2020-10-03 01:50 | M65366 | 13.432 | 1531 | 6.892 | 8.64 | 3.55 | 0 | 0 | 0 | 52 | 118 | 0 | 27 | 0 | 16 | 0 | 0 | 0 | 0 | 0 | 0 | 3.517 | [5 empty] | 2 | 69 | 0 | 0 | 0
2020-09-03 23:21 | M65367 | 9.288 | 1572 | 3.809 | 7.33 | 3.7 | 0 | 0 | 0 | 40 | 124 | 0 | 98 | 0 | 9 | 0 | 0 | 0 | 0 | 0 | 0 | 11.017 | [5 empty] | 2 | 27 | 0 | 0 | 121
2020-09-03 23:26 | M65367 | 9.662 | 1599 | 0.374 | 8.56 | 1.23 | 0 | 0 | 0 | 0 | 0 | 0 | 0 | 0 | 0 | 0 | 1 | 0 | 0 | 0 | 0 | 4 | [5 empty] | 3 | 3 | 0 | 120 | 0
3/14/2020 9:08:32 PM | M65686 | 14.44 | 1546 | 7.15 | 8.17 | 3.25 | 0 | 0 | 0 | 108 | 68 | 23 | 59 | 0 | 16.5 | 0 | 0 | 0 | 0 | 0 | 0 | 3.35 | [5 empty] | 2 | 63 | 0 | 0 | 0
2020-10-03 00:44 | M65368 | 11.578 | 1568 | 6.546 | 8.71 | 5.62 | 0 | 0 | 155 | 107 | 312 | 28 | 146 | 0 | 15.833 | 0 | 0 | 0 | 0 | 0 | 0 | 33.2 | [5 empty] | 2 | 25 | 0 | 0 | 0
2020-10-03 00:56 | M65368 | 12.836 | 1593 | 1.258 | 10.23 | 1.52 | 0 | 0 | 0 | 0 | 0 | 0 | 0 | 0 | 3 | 0 | 0 | 0 | 0 | 0 | 0 | 8.683 | [5 empty] | 3 | 8 | 0 | 120 | 0
3/14/2020 9:15:02 PM | M65686 | 14.44 | 1609 | 0 | 9.24 | 1.07 | 0 | 0 | 0 | 0 | 0 | 0 | 0 | 0 | 0 | 0 | 0 | 0 | 0 | 0 | 0 | 6.5 | [5 empty] | 3 | -8 | 0 | 0 | 0
2020-10-03 03:16 | M65377 | 10.026 | 1580 | 3.927 | 5.05 | 4.32 | 0 | 0 | 117 | 46 | 170 | 0 | 27 | 0 | 9.167 | 0 | 0 | 0 | 0 | 0 | 0 | 22.016 | [5 empty] | 2 | 19 | 0 | 0 | 0
2020-10-03 03:24 | M65377 | 10.026 | 1599 | 0 | 6.36 | 1.31 | 0 | 0 | 0 | 0 | 0 | 0 | 0 | 0 | 0 | 0 | 0 | 0 | 0 | 0 | 0 | 7.517 | [5 empty] | 3 | -7 | 0 | 0 | 0
3/14/2020 9:22:33 PM | M65686 | 15.788 | 1601 | 1.348 | 10.48 | 1.24 | 0 | 0 | 0 | 0 | 0 | 0 | 0 | 0 | 3.167 | 0 | 0 | 0 | 0 | 0 | 0 | 4.35 | [5 empty] | 4 | 8 | 0 | 150 | 0
2020-10-03 04:39 | M65380 | 9.803 | 1574 | 3.442 | 7.31 | 4.36 | 0 | 0 | 64 | 0 | 52 | 0 | 24 | 0 | 7.833 | 0 | 0 | 0 | 0 | 0 | 0 | 22.184 | [5 empty] | 2 | 13 | 0 | 0 | 0
2020-10-03 05:46 | M65384 | 8.368 | 1616 | 1.46 | 0.98 | 0.65 | 0 | 0 | 0 | 143 | 46 | 0 | 59 | 0 | 0 | 3.5 | 0 | 0 | 0 | 0 | 0 | 27.867 | [5 empty] | 2 | -10 | 0 | 0 | 0
3/14/2020 6:05:48 AM | M65645 | 6.196 | 1532 | 1.357 | 3.03 | 1.58 | 0 | 0 | 0 | 0 | 0 | 0 | 0 | 0 | 3.5 | 0 | 0 | 0 | 0 | 0 | 0 | 18.683 | [5 empty] | 2 | -1 | 0 | 0 | 0
3/14/2020 6:25:59 AM | M65645 | 8.343 | 1531 | 2.147 | 6.92 | 3.89 | 0 | 0 | 0 | 0 | 52 | 0 | 25 | 0 | 5.167 | 0 | 0 | 0 | 0 | 0 | 0 | 15.016 | [5 empty] | 3 | -1 | 0 | 0 | 0
3/14/2020 6:32:40 AM | M65645 | 9.202 | 1530 | 0.859 | 8.2 | 1.28 | 0 | 0 | 0 | 0 | 0 | 0 | 33 | 0 | 2 | 0 | 0 | 0 | 0 | 0 | 0 | 4.683 | [5 empty] | 4 | 4 | 0 | 350 | 0
3/14/2020 7:13:52 AM | M65647 | 7.265 | 1524 | 2.97 | 4.24 | 3.78 | 0 | 0 | 0 | 121 | 152 | 25 | 63 | 0 | 7.167 | 0 | 0 | 0 | 0 | 0 | 0 | 14.35 | [5 empty] | 2 | 11 | 0 | 0 | 0
3/14/2020 7:34:23 AM | M65647 | 9.44 | 1535 | 2.175 | 9.42 | 5.18 | 0 | 0 | 107 | 0 | 0 | 26 | 23 | 0 | 5 | 0 | 0 | 0 | 0 | 0 | 0 | 15.517 | [5 empty] | 3 | 5 | 0 | 0 | 0
3/14/2020 7:40:03 AM | M65647 | 9.44 | 1540 | 0 | 10.85 | 1.43 | 0 | 0 | 0 | 0 | 0 | 0 | 0 | 0 | 0 | 0 | 0 | 0 | 0 | 0 | 0 | 5.667 | [5 empty] | 4 | -10 | 0 | 350 | 0
3/14/2020 8:39:36 AM | M65651 | 7.021 | 1526 | 1.899 | 6.43 | 3.95 | 0 | 0 | 0 | 0 | 103 | 30 | 84 | 0 | 4.5 | 0 | 0 | 0 | 0 | 0 | 0 | 12.85 | [5 empty] | 2 | 1 | 0 | 0 | 0
3/14/2020 8:53:37 AM | M65651 | 8.896 | 1527 | 1.875 | 8.1 | 1.67 | 0 | 0 | 0 | 0 | 23 | 0 | 17 | 0 | 4.5 | 0 | 0 | 0 | 0 | 0 | 0 | 9.517 | [5 empty] | 3 | 11 | 0 | 0 | 0
3/14/2020 8:57:47 AM | M65651 | 8.896 | 1538 | 0 | 9.17 | 1.07 | 0 | 0 | 0 | 0 | 0 | 0 | 0 | 0 | 0 | 0 | 0 | 0 | 0 | 0 | 0 | 4.167 | [5 empty] | 4 | -8 | 0 | 350 | 0
3/14/2020 9:55:10 AM | M65655 | 5.179 | 1513 | 5.179 | 7.41 | 6.19 | 0 | 0 | 306 | 31 | 305 | 92 | 106 | 0 | 12.167 | 0 | 0 | 0 | 0 | 0 | 0 | 12.2 | [5 empty] | 2 | 27 | 0 | 0 | 0
3/14/2020 10:04:50 AM | M65655 | 5.731 | 1540 | 0.552 | 9.7 | 2.29 | 0 | 0 | 0 | 0 | 0 | 0 | 0 | 0 | 1.333 | 0 | 0 | 0 | 0 | 0 | 0 | 8.334 | [5 empty] | 3 | -11 | 0 | 350 | 0
3/14/2020 11:28:54 AM | M65658 | 7.606 | 1530 | 3.517 | 6.13 | 5 | 0 | 118 | 305 | 0 | 371 | 43 | 98 | 18 | 8 | 0 | 0 | 0 | 0 | 0 | 0 | 13.517 | [5 empty] | 2 | 3 | 0 | 0 | 0
3/14/2020 11:35:24 AM | M65658 | 8.409 | 1533 | 0.803 | 7.5 | 1.37 | 0 | 0 | 0 | 0 | 76 | 0 | 0 | 0 | 1.833 | 0 | 0 | 0 | 0 | 0 | 0 | 4.667 | [5 empty] | 3 | 4 | 0 | 350 | 0
3/14/2020 12:36:07 PM | M65663 | 7.155 | 1504 | 3.78 | 6.88 | 4.02 | 0 | 195 | 0 | 0 | 143 | 0 | 62 | 110 | 8.667 | 0 | 0 | 0 | 0 | 0 | 0 | 12.183 | [5 empty] | 2 | 8 | 0 | 0 | 0
3/14/2020 12:44:18 PM | M65663 | 10.21 | 1512 | 3.055 | 8.96 | 2.08 | 0 | 0 | 0 | 0 | 154 | 0 | 0 | 0 | 7.167 | 0 | 0 | 0 | 0 | 0 | 0 | 1.016 | [5 empty] | 3 | 25 | 0 | 0 | 0
3/14/2020 12:48:38 PM | M65663 | 10.21 | 1537 | 0 | 10.07 | 1.11 | 0 | 0 | 0 | 0 | 0 | 0 | 0 | 0 | 0 | 0 | 0 | 0 | 0 | 0 | 0 | 4.333 | [5 empty] | 4 | -2 | 0 | 351 | 0
3/14/2020 4:30:19 PM | M65667 | 11.625 | 1557 | 6.46 | 1.53 | 0.65 | 0 | 0 | 0 | 153 | 49 | 0 | 0 | 0 | 15.333 | 0 | 0 | 0 | 0 | 0 | 0 | 13.2 | [5 empty] | 2 | 39 | 0 | 0 | 0
3/14/2020 4:41:19 PM | M65667 | 14.452 | 1596 | 2.827 | 3.15 | 1.62 | 0 | 0 | 0 | 0 | 0 | 0 | 0 | 0 | 6.5 | 0 | 0 | 0 | 0 | 0 | 0 | 4.5 | [5 empty] | 3 | 19 | 0 | 0 | 0
3/14/2020 5:11:01 PM | M65667 | 17.397 | 1615 | 2.945 | 7.27 | 4.12 | 0 | 0 | 0 | 85 | 52 | 0 | 0 | 0 | 6.667 | 0 | 0 | 0 | 0 | 0 | 0 | 23.033 | [5 empty] | 4 | 0 | 0 | 0 | 0
3/14/2020 5:47:02 PM | M65667 | 26.855 | 1615 | 9.458 | 10.21 | 2.94 | 60 | 0 | 456 | 0 | 0 | 0 | 0 | 0 | 22.333 | 0 | 0 | 0 | 0 | 0 | 0 | 13.684 | [5 empty] | 5 | 9 | 0 | 0 | 0
3/14/2020 5:47:52 PM | M65667 | 26.855 | 1624 | 0 | 10.39 | 0.18 | 0 | 0 | 0 | 0 | 0 | 0 | 0 | 0 | 0 | 0 | 0 | 0 | 0 | 0 | 0 | 0.833 | [5 empty] | 6 | -2 | 0 | 0 | 0
3/14/2020 10:31:46 PM | M65689 | 13.472 | 1545 | 7.697 | 7.88 | 2.89 | 0 | 0 | 110 | 31 | 0 | 33 | 36 | 0 | 17.667 | 0 | 0 | 0 | 0 | 0 | 0 | 16.866 | [5 empty] | 2 | 57 | 0 | 0 | 0
3/14/2020 10:41:27 PM | M65689 | 14.379 | 1602 | 0.907 | 8.76 | 0.88 | 0 | 0 | 0 | 0 | 0 | 0 | 0 | 0 | 2 | 0 | 0 | 0 | 0 | 0 | 0 | 7.683 | [5 empty] | 3 | -2 | 0 | 120 | 0
3/14/2020 11:59:00 PM | M65695 | 10.561 | 1594 | 4.015 | 8.45 | 6.44 | 0 | 0 | 0 | 63 | 0 | 0 | 57 | 0 | 9 | 0 | 0 | 0 | 0 | 0 | 0 | 28.517 | [5 empty] | 2 | 12 | 10.667 | 0 | 0
3/15/2020 12:51:13 AM | M65697 | 8.958 | 1576 | 4.494 | 6.78 | 3.56 | 0 | 0 | 0 | 81 | 0 | 0 | 41 | 0 | 10.167 | 0 | 0 | 0 | 0 | 0 | 0 | 9.35 | [5 empty] | 2 | 26 | 0 | 0 | 0
3/15/2020 1:16:34 AM | M65697 | 11.159 | 1602 | 2.201 | 12.25 | 5.47 | 0 | 0 | 0 | 0 | 0 | 0 | 0 | 0 | 4.833 | 0 | 0 | 0 | 0 | 0 | 0 | 20.517 | [5 empty] | 3 | -9 | 0 | 0 | 0
3/15/2020 1:21:54 AM | M65697 | 12.384 | 1593 | 1.225 | 13.58 | 1.33 | 0 | 0 | 0 | 0 | 0 | 0 | 0 | 0 | 2.667 | 0 | 0 | 0 | 0 | 0 | 0 | 2.666 | [5 empty] | 4 | 10 | 0 | 120 | 0
2020-05-04 06:06 | M66953 | 12.064 | 1556 | 6.25 | 13.21 | 4.72 | 0 | 88 | 0 | 104 | 0 | 0 | 62 | 0 | 14.667 | 0 | 0 | 0 | 0 | 0 | 0 | 10.866 | [5 empty] | 2 | 54 | 25.333 | 0 | 0
4/18/2020 9:34:14 AM | M67492 | 5.525 | 1543 | 0 | 4.62 | 0 | [8 empty] | 0 | 0 | 0 | 0 | 0 | 0 | 0 | 0.133 | [5 empty] | 2 | 0
2020-05-04 07:32 | M66954 | 12.457 | 1554 | 6.501 | 9.27 | 6.01 | 0 | 0 | 0 | 105 | 0 | 16 | 59 | 0 | 14.5 | 0 | 0 | 0 | 0 | 0 | 0 | 14.867 | [5 empty] | 2 | 55 | 0 | 120 | 0
2020-05-04 07:37 | M66954 | 12.457 | 1609 | 0 | 10.46 | 1.19 | 0 | 0 | 0 | 0 | 0 | 0 | 0 | 0 | 0 | 0 | 0 | 0 | 0 | 0 | 0 | 4.833 | [5 empty] | 3 | -12 | 0 | 0 | 0
4/18/2020 9:52:35 AM | M67492 | 10.626 | 1543 | 5.101 | 7.33 | 2.71 | 0 | 0 | 222 | 614 | 54 | 0 | 278 | 0 | 26.333 | 0 | 0 | 0 | 0 | 0 | 0 | -7.983 | [5 empty] | 3 | 40 | 0 | 0 | 0
2020-05-04 08:22 | M66957 | 9.86 | 1573 | 3.959 | 9.44 | 5.47 | 0 | 0 | 116 | 53 | 0 | 0 | 28 | 0 | 8.833 | 0 | 0 | 0 | 0 | 0 | 0 | 13.017 | [5 empty] | 2 | 26 | 0 | 0 | 0
2020-05-04 08:39 | M66957 | 10.831 | 1599 | 0.971 | 13.86 | 4.42 | 0 | 0 | 0 | 0 | 0 | 0 | 0 | 0 | 2.333 | 0 | 0 | 0 | 0 | 0 | 0 | 15.184 | [5 empty] | 3 | -10 | 0 | 120 | 0
4/18/2020 9:52:37 AM | M67492 | 10.626 | 1583 | 0 | 7.36 | 0.03 | [8 empty] | 0 | 0 | 0 | 0 | 0 | 0 | 0 | 0.033 | [5 empty] | 4 | 0
2020-05-04 09:44 | M66959 | 9.347 | 1593 | 2.953 | 7.91 | 5.65 | 0 | 113 | 0 | 57 | 0 | 0 | 39 | 0 | 6.667 | 0 | 0 | 0 | 0 | 0 | 0 | 24.35 | [5 empty] | 2 | 1 | 0 | 0 | 0
4/18/2020 10:07:26 AM | M67492 | 13.179 | 1583 | 2.553 | 10.25 | 2.89 | 0 | 0 | 0 | 0 | 0 | 0 | 0 | 0 | 13.667 | 0 | 0 | 0 | 0 | 0 | 0 | 1.15 | [5 empty] | 5 | 13 | 0 | 150 | 0
2020-05-04 10:42 | M66960 | 11.339 | 1564 | 4.698 | 7.03 | 3.11 | 0 | 0 | 0 | 53 | 69 | 23 | 54 | 0 | 8.333 | 2.667 | 0 | 0 | 0 | 0 | 0 | 12.683 | [5 empty] | 2 | 28 | 0 | 0 | 0
2020-05-04 10:57 | M66960 | 13.148 | 1592 | 1.809 | 9.27 | 2.24 | 0 | 0 | 27 | 23 | 0 | 21 | 28 | 0 | 4 | 0 | 0 | 0 | 0 | 0 | 0 | 10.35 | [5 empty] | 3 | 5 | 0 | 120 | 0
4/18/2020 10:07:28 AM | M67492 | 13.179 | 1596 | 0 | 10.27 | 0.02 | [8 empty] | 0 | 0 | 0 | 0 | 0 | 0 | 0 | 0.033 | [5 empty] | 6 | 0
2020-05-04 13:07 | M66965 | 11.354 | 1548 | 5.509 | 9.26 | 5.31 | 0 | 0 | 0 | 58 | 0 | 0 | 35 | 0 | 12.667 | 0 | 0 | 0 | 0 | 0 | 0 | 17.516 | [5 empty] | 2 | 33 | 0 | 0 | 0
2020-05-04 13:22 | M66965 | 14.072 | 1581 | 2.718 | 12.1 | 2.84 | 0 | 0 | 38 | 0 | 0 | 0 | 18 | 0 | 6.167 | 0 | 0 | 0 | 0 | 0 | 0 | 9.516 | [5 empty] | 3 | 17 | 0 | 120 | 0
4/18/2020 10:45:00 AM | M67498 | 3.895 | 1555 | 0 | 0.53 | 0.01 | [8 empty] | 0 | 0 | 0 | 0 | 0 | 0 | 0 | 0.033 | [5 empty] | 2 | 0
2020-05-04 14:23 | M66967 | 11.427 | 1547 | 6.217 | 9.69 | 6.34 | 0 | 0 | 0 | 116 | 0 | 0 | 0 | 0 | 14.167 | 0 | 0 | 0 | 0 | 0 | 0 | 12.533 | [5 empty] | 2 | 46 | 0 | 0 | 0
4/18/2020 11:02:29 AM | M67498 | 9.265 | 1555 | 5.37 | 3.72 | 3.19 | 0 | 0 | 218 | 0 | 224 | 0 | 184 | 0 | 26.667 | 0 | 0 | 0 | 0 | 0 | 0 | -9.184 | [5 empty] | 3 | 41 | 0 | 0 | 0
2020-05-04 15:41 | M66969 | 14.345 | 1546 | 6.626 | 11.54 | 5.72 | 0 | 58 | 106 | 85 | 0 | 0 | 26 | 0 | 16 | 0 | 0 | 0 | 0 | 0 | 0 | 12.867 | [5 empty] | 2 | 51 | 0 | 0 | 0
2020-05-04 15:49 | M66969 | 14.345 | 1597 | 0 | 12.19 | 0.65 | 0 | 0 | 0 | 0 | 0 | 0 | 0 | 0 | 0 | 0 | 0 | 0 | 0 | 0 | 0 | 7.833 | [5 empty] | 3 | -6 | 0 | 120 | 0
4/18/2020 11:02:30 AM | M67498 | 9.265 | 1596 | 0 | 3.77 | 0.05 | [8 empty] | 0 | 0 | 0 | 0 | 0 | 0 | 0 | 0.017 | [5 empty] | 4 | 0
2020-05-04 16:59 | M66971 | 9.746 | 1512 | 6.452 | 11.13 | 5.03 | 0 | 0 | 109 | 0 | 0 | 0 | 0 | 0 | 15 | 0 | 0 | 0 | 0 | 0 | 0 | 9.183 | [5 empty] | 2 | 56 | 0 | 0 | 0
2020-05-04 17:08 | M66971 | 12.297 | 1568 | 2.551 | 13.47 | 2.34 | 0 | 61 | 0 | 63 | 0 | 0 | 0 | 0 | 6.167 | 0 | 0 | 0 | 0 | 0 | 0 | 3.183 | [5 empty] | 3 | 25 | 0 | 0 | 0
2020-05-04 17:53 | M66973 | 11.282 | 1538 | 5.643 | 3.25 | 1.54 | 0 | 0 | 133 | 67 | 223 | 0 | 76 | 0 | 13.167 | 0 | 0 | 0 | 0 | 0 | 0 | 4.35 | [5 empty] | 2 | 42 | 0 | 0 | 0
2020-05-04 19:04 | M66973 | 18.281 | 1580 | 6.999 | 11.12 | 7.87 | 0 | 0 | 111 | 0 | 0 | 0 | 0 | 0 | 16 | 0 | 0 | 0 | 0 | 0 | 0 | 54.55 | [5 empty] | 3 | 12 | 0 | 0 | 0
2020-05-04 19:27 | M66973 | 19.613 | 1592 | 1.332 | 13.04 | 1.92 | 0 | 0 | 0 | 0 | 0 | 0 | 0 | 0 | 3.167 | 0 | 0 | 0 | 0 | 0 | 0 | 20.016 | [5 empty] | 4 | -5 | 0 | 120 | 0
2020-05-04 20:37 | M66974 | 9.757 | 1581 | 3.794 | 16.05 | 10.68 | 0 | 0 | 0 | 0 | 0 | 0 | 23 | 0 | 8.833 | 0 | 0 | 0 | 0 | 0 | 0 | 34.867 | [5 empty] | 2 | 2 | 0 | 0 | 0
2020-05-04 21:44 | M66980 | 12.457 | 1563 | 4.611 | 5.64 | 2.97 | 0 | 0 | 0 | 120 | 0 | 0 | 33 | 0 | 11 | 0 | 0 | 0 | 0 | 0 | 0 | 9.683 | [5 empty] | 2 | 34 | 0 | 0 | 0
2020-05-04 22:08 | M66980 | 14.152 | 1597 | 1.695 | 8.35 | 2.71 | 0 | 0 | 0 | 0 | 0 | 0 | 0 | 0 | 4 | 0 | 0 | 0 | 0 | 0 | 0 | 20.017 | [5 empty] | 3 | 0 | 0 | 0 | 0
2020-05-04 22:16 | M66980 | 14.76 | 1597 | 0.608 | 9 | 0.65 | 0 | 0 | 0 | 0 | 0 | 0 | 0 | 0 | 1.5 | 0 | 0 | 0 | 0 | 0 | 0 | 7.35 | [5 empty] | 4 | -3 | 0 | 120 | 0
4/18/2020 3:58:03 PM | M67503 | 4.115 | 1567 | 0 | 2.76 | 0.05 | [8 empty] | 0 | 0 | 0 | 0 | 0 | 0 | 0 | 0.133 | [5 empty] | 2 | 0
2020-05-04 23:40 | M66985 | 10.267 | 1536 | 5.187 | 1.68 | 1.53 | 0 | 0 | 0 | 0 | 0 | 0 | 0 | 0 | 12.5 | 0 | 0 | 0 | 0 | 0 | 0 | 1.517 | [5 empty] | 2 | 50 | 0 | 0 | 0
4/18/2020 4:23:04 PM | M67503 | 8.075 | 1567 | 3.96 | 5.28 | 2.52 | 0 | 0 | 0 | 220 | 300 | 100 | 86 | 0 | 20 | 0 | 0 | 0 | 0 | 0 | 0 | 5.017 | [5 empty] | 3 | 21 | 0 | 0 | 0
2020-06-04 01:09 | M66987 | 6.936 | 1604 | 2.549 | 0.54 | 0.47 | 0 | 209 | 0 | 108 | 0 | 0 | 85 | 0 | 0 | 0 | 7.5 | 0 | 0 | 0 | 0 | 3.033 | [5 empty] | 2 | 8 | 0 | 0 | 0
2020-06-04 01:23 | M66987 | 6.936 | 1612 | 0 | 1.45 | 0.91 | 0 | 0 | 313 | 0 | 0 | 0 | 0 | 0 | 0 | 0 | 0 | 0 | 0 | 0 | 0 | 14.35 | [5 empty] | 3 | -27 | 0 | 0 | 245
2020-06-04 01:28 | M66987 | 8.235 | 1585 | 1.299 | 1.73 | 0.28 | 0 | 6 | 0 | 42 | 0 | 0 | 26 | 0 | 0 | 3.333 | 0 | 0 | 0 | 0 | 0 | 1.5 | [5 empty] | 4 | 1 | 0 | 0 | 0
2020-06-04 01:32 | M66987 | 9.361 | 1586 | 1.126 | 2.21 | 0.48 | 0 | 0 | 0 | 0 | 0 | 0 | 0 | 0 | 2.5 | 0 | 0 | 0 | 0 | 0 | 0 | 1.167 | [5 empty] | 5 | 17 | 0 | 105 | 0
2020-06-04 01:33 | M66987 | 9.361 | 1603 | 0 | 2.49 | 0.28 | 0 | 0 | 0 | 0 | 0 | 0 | 0 | 0 | 0 | 0 | 0 | 0 | 0 | 0 | 0 | 1.333 | [5 empty] | 6 | -4 | 0 | 120 | 0
4/18/2020 4:23:06 PM | M67503 | 8.075 | 1588 | 0 | 5.28 | 0 | [8 empty] | 0 | 0 | 0 | 0 | 0 | 0 | 0 | 0.033 | [5 empty] | 4 | 0
2020-06-04 04:02 | M66990 | 11.736 | 1560 | 5.21 | 9.94 | 3.58 | 0 | 154 | 209 | 109 | 0 | 0 | 55 | 0 | 12.667 | 0 | 0 | 0 | 0 | 0 | 0 | 8.016 | [5 empty] | 2 | 38 | 0 | 0 | 0
2020-06-04 04:29 | M66990 | 11.736 | 1598 | 0 | 11.65 | 1.71 | 0 | 0 | 0 | 0 | 0 | 0 | 0 | 0 | 0 | 0 | 0 | 0 | 0 | 0 | 0 | 26.35 | [5 empty] | 3 | -27 | 0 | 0 | 0
2020-06-04 04:40 | M66990 | 14.261 | 1571 | 2.525 | 13.91 | 2.26 | 0 | 0 | 206 | 0 | 0 | 0 | 0 | 0 | 6.333 | 0 | 0 | 0 | 0 | 0 | 0 | 5 | [5 empty] | 4 | 13 | 0 | 0 | 0
4/18/2020 4:42:15 PM | M67503 | 9.453 | 1588 | 1.378 | 7.42 | 2.14 | 0 | 0 | 0 | 56 | 0 | 100 | 92 | 0 | 6.667 | 0 | 0 | 0 | 0 | 0 | 0 | 12.483 | [5 empty] | 5 | -1 | 0 | 0 | 0
4/18/2020 4:42:17 PM | M67503 | 9.453 | 1587 | 0 | 7.42 | 0 | [8 empty] | 0 | 0 | 0 | 0 | 0 | 0 | 0 | 0.033 | [5 empty] | 6 | 0
4/18/2020 4:48:55 PM | M67503 | 10.293 | 1587 | 0.84 | 9.02 | 1.6 | 0 | 0 | 0 | 0 | 0 | 0 | 0 | 0 | 4 | 0 | 0 | 0 | 0 | 0 | 0 | 2.633 | [5 empty] | 7 | 4 | 0 | 200 | 0
4/18/2020 4:48:57 PM | M67503 | 10.293 | 1591 | 0 | 9.02 | 0 | [8 empty] | 0 | 0 | 0 | 0 | 0 | 0 | 0 | 0.033 | [5 empty] | 8 | 0
4/18/2020 3:03:30 PM | M67505 | 5.032 | 1587 | 0 | 2.19 | 0.05 | [8 empty] | 0 | 0 | 0 | 0 | 0 | 0 | 0 | 0.133 | [5 empty] | 2 | 0
4/18/2020 3:28:31 PM | M67505 | 9.25 | 1587 | 4.218 | 6.88 | 4.69 | 0 | 0 | 456 | 154 | 176 | 0 | 92 | 0 | 20.333 | 0 | 0 | 0 | 0 | 0 | 0 | 4.684 | [5 empty] | 3 | 21 | 0 | 0 | 0
4/18/2020 3:28:33 PM | M67505 | 9.25 | 1608 | 0 | 6.88 | 0 | [8 empty] | 0 | 0 | 0 | 0 | 0 | 0 | 0 | 0.033 | [5 empty] | 4 | 0
4/18/2020 3:37:02 PM | M67505 | 9.862 | 1608 | 0.612 | 8.5 | 1.62 | 0 | 0 | 0 | 42 | 0 | 42 | 24 | 0 | 3 | 0 | 0 | 0 | 0 | 0 | 0 | 5.483 | [5 empty] | 5 | -4 | 0 | 400 | 0
4/18/2020 3:37:04 PM | M67505 | 9.862 | 1604 | 0 | 8.5 | 0 | [8 empty] | 0 | 0 | 0 | 0 | 0 | 0 | 0 | 0.033 | [5 empty] | 6 | 0
4/18/2020 5:31:09 PM | M67511 | 4.807 | 1575 | 0 | 3.68 | 0 | [8 empty] | 0 | 0 | 0 | 0 | 0 | 0 | 0 | 0.033 | [5 empty] | 2 | 0
4/18/2020 5:54:49 PM | M67511 | 9.007 | 1575 | 4.2 | 9.68 | 6 | 0 | 0 | 450 | 0 | 268 | 98 | 124 | 0 | 19.667 | 0 | 0 | 0 | 0 | 0 | 0 | 4 | [5 empty] | 3 | 24 | 0 | 0 | 0
4/18/2020 5:54:50 PM | M67511 | 9.007 | 1599 | 0 | 9.68 | 0 | [8 empty] | 0 | 0 | 0 | 0 | 0 | 0 | 0 | 0.017 | [5 empty] | 4 | 0
4/18/2020 6:14:29 PM | M67511 | 10.064 | 1599 | 1.057 | 14.64 | 4.96 | 0 | 0 | 0 | 0 | 0 | 24 | 28 | 0 | 5 | 0 | 0 | 0 | 0 | 0 | 0 | 14.65 | [5 empty] | 5 | -7 | 0 | 240 | 0
4/18/2020 6:14:31 PM | M67511 | 10.064 | 1592 | 0 | 14.64 | 0 | [8 empty] | 0 | 0 | 0 | 0 | 0 | 0 | 0 | 0.033 | [5 empty] | 6 | 0
4/18/2020 8:25:48 PM | M67513 | 4.118 | 1590 | 0 | 3.57 | 0 | [8 empty] | 0 | 0 | 0 | 0 | 0 | 0 | 0 | 0.033 | [5 empty] | 2 | 0
4/18/2020 8:47:47 PM | M67513 | 6.584 | 1590 | 2.466 | 7.31 | 3.74 | 0 | 0 | 0 | 148 | 262 | 76 | 120 | 0 | 11.667 | 0 | 0 | 0 | 0 | 0 | 0 | 10.316 | [5 empty] | 3 | 4 | 0 | 0 | 0
4/18/2020 8:47:49 PM | M67513 | 6.584 | 1594 | 0 | 7.31 | 0 | [8 empty] | 0 | 0 | 0 | 0 | 0 | 0 | 0 | 0.033 | [5 empty] | 4 | 0
4/18/2020 9:05:38 PM | M67513 | 7.642 | 1594 | 1.058 | 9.59 | 2.28 | 0 | 0 | 0 | 38 | 0 | 52 | 36 | 0 | 5 | 0 | 0 | 0 | 0 | 0 | 0 | 12.817 | [5 empty] | 5 | -3 | 0 | 240 | 0
4/18/2020 9:05:40 PM | M67513 | 7.642 | 1591 | 0 | 9.59 | 0 | [8 empty] | 0 | 0 | 0 | 0 | 0 | 0 | 0 | 0.033 | [5 empty] | 6 | 0
4/18/2020 4:23:09 AM | M67479 | 8.094 | 1585 | 0 | 5.96 | 0 | [8 empty] | 0 | 0 | 0 | 0 | 0 | 0 | 0 | 0.133 | [5 empty] | 6 | 0
4/18/2020 4:27:59 AM | M67479 | 8.77 | 1585 | 0.676 | 6.17 | 0.21 | 0 | 0 | 0 | 0 | 0 | 0 | 0 | 0 | 3.333 | 0 | 0 | 0 | 0 | 0 | 0 | 1.5 | [5 empty] | 7 | 3 | 0 | 300 | 0
4/18/2020 4:28:01 AM | M67479 | 8.77 | 1588 | 0 | 6.18 | 0.01 | [8 empty] | 0 | 0 | 0 | 0 | 0 | 0 | 0 | 0.033 | [5 empty] | 8 | 0
4/30/2020 2:52:53 PM | M68111 | 6.821 | 1520 | 2.61 | 6.18 | 4.97 | 0 | 0 | 110 | 0 | 0 | 0 | 0 | 0 | 6.167 | 0 | 0 | 0 | 0 | 0 | 0 | 15.183 | [5 empty] | 2 | 3 | 0 | 0 | 0
4/18/2020 4:58:53 AM | M67480 | 6.607 | 1578 | 0 | 4.48 | 0.05 | [8 empty] | 0 | 0 | 0 | 0 | 0 | 0 | 0 | 0.033 | [5 empty] | 2 | 0
4/18/2020 5:16:02 AM | M67480 | 9.129 | 1578 | 2.522 | 8.26 | 3.78 | 0 | 0 | 0 | 190 | 286 | 60 | 88 | 0 | 12.667 | 0 | 0 | 0 | 0 | 0 | 0 | 4.483 | [5 empty] | 3 | 10 | 0 | 0 | 0
4/18/2020 5:16:04 AM | M67480 | 9.129 | 1588 | 0 | 8.3 | 0.04 | [8 empty] | 0 | 0 | 0 | 0 | 0 | 0 | 0 | 0.033 | [5 empty] | 4 | 0
4/18/2020 5:34:23 AM | M67480 | 10.197 | 1588 | 1.068 | 12.65 | 4.35 | 0 | 0 | 0 | 0 | 88 | 0 | 50 | 0 | 5 | 0 | 0 | 0 | 0 | 0 | 0 | 13.317 | [5 empty] | 5 | -9 | 0 | 0 | 0
4/18/2020 5:34:25 AM | M67480 | 10.197 | 1579 | 0 | 12.69 | 0.04 | [8 empty] | 0 | 0 | 0 | 0 | 0 | 0 | 0 | 0.033 | [5 empty] | 6 | 0
4/18/2020 5:42:13 AM | M67480 | 11.473 | 1579 | 1.276 | 14.58 | 1.89 | 0 | 0 | 0 | 0 | 0 | 0 | 0 | 0 | 6 | 0 | 0 | 0 | 0 | 0 | 0 | 1.8 | [5 empty] | 7 | 12 | 0 | 300 | 0
4/18/2020 5:42:15 AM | M67480 | 11.473 | 1591 | 0 | 14.63 | 0.05 | [8 empty] | 0 | 0 | 0 | 0 | 0 | 0 | 0 | 0.033 | [5 empty] | 8 | 0
4/30/2020 11:26:43 AM | M68105 | 9.421 | 1521 | 1.606 | 9.36 | 0.63 | 0 | 0 | 0 | 0 | 0 | 0 | 0 | 0 | 3.667 | 0 | 0 | 0 | 0 | 0 | 0 | 2.166 | [5 empty] | 5 | 14 | 0 | 60 | 0
4/30/2020 11:28:43 AM | M68105 | 9.421 | 1535 | 0 | 9.87 | 0.51 | 0 | 0 | 0 | 0 | 0 | 0 | 0 | 0 | 0 | 0 | 0 | 0 | 0 | 0 | 0 | 2 | [5 empty] | 6 | -4 | 0 | 0 | 0
4/30/2020 12:23:16 PM | M68107 | 7.127 | 1517 | 3.05 | 5.39 | 2.71 | 0 | 0 | 0 | 0 | 177 | 0 | 88 | 40 | 6.833 | 0 | 0 | 0 | 0 | 0 | 0 | 7.517 | [5 empty] | 2 | 22 | 0 | 0 | 0
4/30/2020 12:31:56 PM | M68107 | 7.401 | 1539 | 0.274 | 7.56 | 2.17 | 0 | 0 | 0 | 0 | 0 | 0 | 0 | 179 | 0 | 0 | 0 | 0.833 | 0 | 0 | 0 | 7.834 | [5 empty] | 3 | -17 | 0 | 350 | 0
4/30/2020 12:33:26 PM | M68107 | 7.401 | 1522 | 0 | 7.94 | 0.38 | 0 | 0 | 0 | 0 | 0 | 0 | 0 | 0 | 0 | 0 | 0 | 0 | 0 | 0 | 0 | 1.5 | [5 empty] | 4 | 5 | 0 | 0 | 0
2020-01-05 06:39 | M68136 | 35.415 | 1621 | 0.588 | 20.42 | 1.09 | 0 | 0 | 0 | 0 | 0 | 0 | 0 | 0 | 1.5 | 0 | 0 | 0 | 0 | 0 | 0 | 10.517 | [5 empty] | 2 | -3 | 0 | 0 | 0
4/30/2020 1:25:49 PM | M68109 | 9.09 | 1540 | 1.638 | 9.67 | 4.29 | 0 | 0 | 0 | 0 | 333 | 0 | 112 | 227 | 4.167 | 0 | 0 | 0 | 0 | 0 | 0 | 16.516 | [5 empty] | 2 | -5 | 0 | 0 | 0
4/30/2020 1:42:40 PM | M68109 | 10.452 | 1535 | 1.362 | 13.28 | 3.61 | 0 | 0 | 0 | 0 | 0 | 0 | 0 | 0 | 3.333 | 0 | 0 | 0 | 0 | 0 | 0 | 13.517 | [5 empty] | 3 | 3 | 0 | 350 | 0
4/30/2020 1:48:00 PM | M68109 | 10.452 | 1538 | 0 | 14.28 | 1 | 0 | 0 | 0 | 0 | 0 | 0 | 0 | 0 | 0 | 0 | 0 | 0 | 0 | 0 | 0 | 5.333 | [5 empty] | 4 | -1 | 0 | 0 | 0
2020-01-05 06:43 | M68136 | 35.415 | 1618 | 0 | 20.95 | 0.53 | 0 | 0 | 0 | 0 | 0 | 0 | 0 | 0 | 0 | 0 | 0 | 0 | 0 | 0 | 0 | 3.833 | [5 empty] | 3 | -2 | 0 | 0 | 0
4/30/2020 3:02:54 PM | M68111 | 8.776 | 1523 | 1.955 | 8.45 | 2.27 | 0 | 0 | 0 | 0 | 41 | 0 | 106 | 164 | 4.5 | 0 | 0 | 0 | 0 | 0 | 0 | 5.517 | [5 empty] | 3 | 8 | 0 | 350 | 0
4/30/2020 4:05:57 PM | M68113 | 6.469 | 1519 | 2.117 | 7.57 | 4.29 | 0 | 0 | 0 | 0 | 0 | 0 | 0 | 0 | 5 | 0 | 0 | 0 | 0 | 0 | 0 | 11.85 | [5 empty] | 2 | 7 | 0 | 0 | 0
4/30/2020 4:16:17 PM | M68113 | 8.131 | 1526 | 1.662 | 9.99 | 2.42 | 0 | 0 | 0 | 0 | 106 | 0 | 95 | 0 | 4.167 | 0 | 0 | 0 | 0 | 0 | 0 | 6.166 | [5 empty] | 3 | 4 | 0 | 350 | 0
2020-01-05 07:45 | M68137 | 11.243 | 1601 | 1.652 | 47.52 | 3.62 | 0 | 0 | 0 | 60 | 84 | 0 | 18 | 0 | 3.833 | 0 | 0 | 0 | 0 | 0 | 0 | 15.517 | [5 empty] | 2 | -5 | 0 | 180 | 0
4/30/2020 5:14:40 PM | M68115 | 8.036 | 1532 | 2.625 | 3.15 | 3.03 | 0 | 0 | 56 | 22 | 0 | 0 | 53 | 0 | 6.333 | 0 | 0 | 0 | 0 | 0 | 0 | 15.517 | [5 empty] | 2 | 3 | 0 | 0 | 0
4/30/2020 5:22:00 PM | M68115 | 9.085 | 1535 | 1.049 | 5.03 | 1.88 | 0 | 0 | 0 | 0 | 0 | 0 | 0 | 0 | 2.5 | 0 | 0 | 0 | 0 | 0 | 0 | 4.833 | [5 empty] | 3 | 3 | 0 | 350 | 0
4/30/2020 5:26:31 PM | M68115 | 9.085 | 1538 | 0 | 6.17 | 1.14 | 0 | 0 | 0 | 0 | 0 | 0 | 0 | 0 | 0 | 0 | 0 | 0 | 0 | 0 | 0 | 4.517 | [5 empty] | 4 | -2 | 0 | 0 | 0
2020-01-05 00:53 | M68133 | 9.863 | 1586 | 4.743 | 6.88 | 4.61 | 0 | 0 | 0 | 0 | 73 | 0 | 42 | 0 | 11.667 | 0 | 0 | 0 | 0 | 0 | 0 | 6.85 | [5 empty] | 2 | 25 | 0 | 0 | 0
2020-01-05 01:16 | M68133 | 9.863 | 1611 | 0 | 12.56 | 5.68 | 0 | 0 | 0 | 0 | 0 | 0 | 0 | 0 | 0 | 0 | 0 | 0 | 0 | 0 | 0 | 22.85 | [5 empty] | 3 | -19 | 0 | 0 | 0
2020-01-05 01:47 | M68133 | 13.195 | 1592 | 3.332 | 20.27 | 7.71 | 0 | 0 | 0 | 0 | 0 | 0 | 0 | 0 | 8.333 | 0 | 0 | 0 | 0 | 0 | 0 | 22.7 | [5 empty] | 4 | -1 | 0 | 0 | 0
2020-01-05 02:11 | M68133 | 16.572 | 1591 | 3.377 | 26.23 | 5.96 | 0 | 0 | 0 | 0 | 0 | 0 | 0 | 0 | 8.333 | 0 | 0 | 0 | 0 | 0 | 0 | 15.684 | [5 empty] | 5 | 9 | 0 | 0 | 0
2020-01-05 02:19 | M68133 | 18.791 | 1600 | 2.219 | 28.06 | 1.83 | 0 | 0 | 0 | 45 | 0 | 0 | 23 | 0 | 5.5 | 0 | 0 | 0 | 0 | 0 | 0 | 1.833 | [5 empty] | 6 | 18 | 0 | 0 | 0
2020-01-05 02:31 | M68133 | 19.557 | 1618 | 0.766 | 30.68 | 2.62 | 0 | 0 | 0 | 0 | 0 | 0 | 0 | 0 | 2 | 0 | 0 | 0 | 0 | 0 | 0 | 10.517 | [5 empty] | 7 | -12 | 0 | 220 | 0
2020-01-05 08:27 | M68147 | 6.198 | 1600 | 0 | 6.48 | 2.4 | 0 | 0 | 0 | 0 | 0 | 0 | 0 | 0 | 0 | 0 | 0 | 0 | 0 | 0 | 0 | 9.5 | [5 empty] | 2 | -8 | 0 | 0 | 0
2020-01-05 03:48 | M68136 | 17.817 | 1576 | 12.864 | 5.67 | 2.6 | 0 | 27 | 311 | 150 | 346 | 46 | 60 | 0 | 29 | 1.833 | 0 | 0 | 0 | 0 | 0 | 14.384 | [5 empty] | 2 | -4 | 0 | 0 | 0
2020-01-05 04:13 | M68136 | 25.047 | 1572 | 7.23 | 7.54 | 1.87 | 0 | 0 | 110 | 0 | 0 | 0 | 0 | 0 | 17 | 0 | 0 | 0 | 0 | 0 | 0 | 8.183 | [5 empty] | 3 | 54 | 0 | 0 | 0
2020-01-05 04:47 | M68136 | 26.982 | 1626 | 1.935 | 9.95 | 2.41 | 0 | 0 | 0 | 21 | 153 | 31 | 45 | 0 | 4.5 | 0 | 0 | 0 | 0 | 0 | 0 | 29.183 | [5 empty] | 4 | -6 | 0 | 0 | 0
2020-01-05 05:26 | M68136 | 28.716 | 1620 | 1.734 | 13.28 | 3.33 | 0 | 0 | 0 | 0 | 0 | 0 | 0 | 0 | 4.167 | 0 | 0 | 0 | 0 | 0 | 0 | 34.7 | [5 empty] | 5 | -15 | 0 | 0 | 0
2020-01-05 05:54 | M68136 | 32.211 | 1605 | 3.495 | 14.71 | 1.43 | 0 | 0 | 124 | 0 | 0 | 0 | 0 | 0 | 8 | 0 | 0 | 0 | 0 | 0 | 0 | 20.7 | [5 empty] | 6 | 9 | 0 | 0 | 0
2020-01-05 08:51 | M68147 | 8.285 | 1592 | 2.087 | 12.14 | 5.66 | 0 | 0 | 109 | 60 | 243 | 0 | 58 | 0 | 5 | 0 | 0 | 0 | 0 | 0 | 0 | 18.35 | [5 empty] | 3 | -2 | 0 | 0 | 0
2020-01-05 08:57 | M68147 | 9.971 | 1590 | 1.686 | 13.78 | 1.64 | 0 | 0 | 0 | 0 | 0 | 0 | 0 | 0 | 4 | 0 | 0 | 0 | 0 | 0 | 0 | 2.85 | [5 empty] | 4 | 15 | 0 | 120 | 0
2020-01-05 10:45 | M68151 | 16.589 | 1589 | 6.943 | 15.95 | 6.25 | 0 | 0 | 0 | 161 | 201 | 22 | 137 | 0 | 16.167 | 0 | 0 | 0 | 0 | 0 | 0 | 16.2 | [5 empty] | 2 | 39 | 0 | 0 | 0
2020-01-05 11:10 | M68151 | 18.485 | 1628 | 1.896 | 21.26 | 5.31 | 0 | 0 | 262 | 56 | 138 | 0 | 85 | 0 | 0 | 0 | 5 | 0 | 0 | 0 | 0 | 20.017 | [5 empty] | 3 | -13 | 0 | 0 | 0
2020-01-05 11:48 | M68151 | 20.022 | 1615 | 1.537 | 29.67 | 8.41 | 0 | 0 | 0 | 61 | 0 | 0 | 49 | 0 | 3.667 | 0 | 0 | 0 | 0 | 0 | 0 | 34.366 | [5 empty] | 4 | -19 | 0 | 0 | 0
2020-01-05 12:04 | M68151 | 21.453 | 1596 | 1.431 | 33.34 | 3.67 | 0 | 0 | 0 | 0 | 0 | 0 | 0 | 0 | 0 | 0 | 4 | 0 | 0 | 0 | 0 | 12.517 | [5 empty] | 5 | 0 | 0 | 200 | 0
2020-01-05 13:27 | M68157 | 11.904 | 1594 | 5.233 | 10.14 | 6.09 | 0 | 0 | 111 | 37 | 141 | 0 | 46 | 0 | 12 | 0 | 0 | 0 | 0 | 0 | 0 | 19.7 | [5 empty] | 2 | 32 | 0 | 0 | 0
2020-01-05 14:32 | M68157 | 15.473 | 1626 | 3.569 | 22.86 | 12.72 | 0 | 0 | 0 | 0 | 156 | 23 | 0 | 0 | 8.167 | 0 | 0 | 0 | 0 | 0 | 0 | 57.05 | [5 empty] | 3 | -14 | 0 | 0 | 0
2020-01-05 15:08 | M68157 | 17.286 | 1612 | 1.813 | 31.79 | 8.93 | 0 | 0 | 0 | 40 | 0 | 0 | 0 | 0 | 4.167 | 0 | 0 | 0 | 0 | 0 | 0 | 31.35 | [5 empty] | 4 | -4 | 0 | 0 | 0
2020-01-05 15:13 | M68157 | 17.771 | 1608 | 0.485 | 33 | 1.21 | 0 | 0 | 0 | 0 | 0 | 0 | 0 | 0 | 1.167 | 0 | 0 | 0 | 0 | 0 | 0 | 3.683 | [5 empty] | 5 | 5 | 0 | 150 | 0
2020-01-05 18:55 | M68166 | 10.815 | 1619 | 0.637 | 9.67 | 2.31 | 0 | 0 | 0 | 0 | 0 | 0 | 0 | 0 | 1.5 | 0 | 0 | 0 | 0 | 0 | 0 | 8.167 | [5 empty] | 2 | -63 | 0 | 0 | 0
2020-01-05 18:56 | M68166 | 10.815 | 1556 | 0 | 9.8 | 0.13 | 0 | 0 | 0 | 0 | 0 | 0 | 0 | 0 | 0 | 0 | 0 | 0 | 0 | 0 | 0 | 0.833 | [5 empty] | 3 | 60 | 0 | 0 | 0
2020-01-05 21:29 | M68170 | 9.928 | 1602 | 3.51 | 9.5 | 5.15 | 0 | 0 | 0 | 59 | 0 | 0 | 47 | 0 | 8 | 0 | 0 | 0 | 0 | 0 | 0 | 28.7 | [5 empty] | 2 | 13 | 0 | 0 | 0
2020-01-05 21:53 | M68170 | 9.928 | 1615 | 0 | 12.78 | 3.28 | 0 | 0 | 0 | 0 | 0 | 0 | 0 | 0 | 0 | 0 | 0 | 0 | 0 | 0 | 0 | 23.35 | [5 empty] | 3 | -19 | 0 | 0 | 0
2020-01-05 23:03 | M68176 | 9.817 | 1582 | 3.624 | 3.41 | 1.73 | 0 | 0 | 0 | 0 | 0 | 34 | 45 | 0 | 8.5 | 0 | 0 | 0 | 0 | 0 | 0 | 14.017 | [5 empty] | 2 | 21 | 0 | 0 | 0
2020-01-05 23:42 | M68176 | 12.734 | 1603 | 2.917 | 7.51 | 4.1 | 0 | 0 | 0 | 0 | 0 | 0 | 0 | 0 | 7 | 0 | 0 | 0 | 0 | 0 | 0 | 31.367 | [5 empty] | 3 | 7 | 0 | 120 | 0
2020-01-05 23:47 | M68176 | 12.734 | 1610 | 0 | 8.92 | 1.41 | 0 | 0 | 0 | 0 | 0 | 0 | 0 | 0 | 0 | 0 | 0 | 0 | 0 | 0 | 0 | 5.683 | [5 empty] | 4 | -9 | 0 | 0 | 0
2020-01-05 23:49 | M68176 | 12.734 | 1601 | 0 | 9.19 | 0.27 | 0 | 0 | 0 | 0 | 0 | 0 | 0 | 0 | 0 | 0 | 0 | 0 | 0 | 0 | 0 | 1.333 | [5 empty] | 5 | 1 | 0 | 0 | 0
2020-01-05 23:51 | M68176 | 12.734 | 1602 | 0 | 9.64 | 0.45 | 0 | 0 | 0 | 0 | 0 | 0 | 0 | 0 | 0 | 0 | 0 | 0 | 0 | 0 | 0 | 2.333 | [5 empty] | 6 | 0 | 0 | 0 | 0
2020-02-05 00:44 | M68178 | 12.272 | 1519 | 8.278 | 6.48 | 4.24 | 0 | 0 | 0 | 55 | 124 | 0 | 55 | 0 | 19.667 | 0 | 0 | 0 | 0 | 0 | 0 | 7.35 | [5 empty] | 2 | 65 | 0 | 0 | 0
2020-02-05 00:58 | M68178 | 13.86 | 1584 | 1.588 | 8.6 | 2.12 | 0 | 0 | 0 | 0 | 0 | 0 | 0 | 0 | 3.667 | 0 | 0 | 0 | 0 | 0 | 0 | 10.35 | [5 empty] | 3 | 2 | 0 | 0 | 0
3/15/2020 2:21:07 AM | M65700 | 11.912 | 1558 | 5.508 | 9.35 | 4.99 | 0 | 0 | 0 | 153 | 0 | 0 | 24 | 0 | 12.5 | 0 | 0 | 0 | 0 | 0 | 0 | 7.85 | [5 empty] | 2 | 50 | 0 | 0 | 0
3/15/2020 2:33:18 AM | M65700 | 11.912 | 1608 | 0 | 11.97 | 2.62 | 0 | 0 | 0 | 0 | 0 | 0 | 0 | 0 | 0 | 0 | 0 | 0 | 0 | 0 | 0 | 12.183 | [5 empty] | 3 | -23 | 0 | 0 | 0
3/15/2020 2:40:18 AM | M65700 | 13.971 | 1585 | 2.059 | 13.29 | 1.32 | 0 | 0 | 0 | 0 | 0 | 0 | 0 | 0 | 4.5 | 0 | 0 | 0 | 0 | 0 | 0 | 2.5 | [5 empty] | 4 | 16 | 0 | 120 | 0
3/15/2020 9:19:28 AM | M65720 | 9.671 | 1610 | 1.231 | 10.83 | 3.88 | 0 | 0 | 0 | 0 | 0 | 0 | 0 | 0 | 0 | 3 | 0 | 0 | 0 | 0 | 0 | 12.35 | [5 empty] | 3 | 0 | 0 | 120 | 0
3/15/2020 4:02:02 AM | M65705 | 11.021 | 1598 | 3.609 | 8.7 | 5.13 | 0 | 0 | 0 | 41 | 89 | 0 | 28 | 97 | 8 | 0 | 0 | 0 | 0 | 0 | 0 | 32.867 | [5 empty] | 2 | -2 | 0 | 120 | 0
3/15/2020 9:22:08 AM | M65720 | 9.671 | 1610 | 0 | 11.5 | 0.67 | 0 | 0 | 0 | 0 | 0 | 0 | 0 | 0 | 0 | 0 | 0 | 0 | 0 | 0 | 0 | 2.667 | [5 empty] | 4 | -4 | 0 | 0 | 0
3/15/2020 4:59:35 AM | M65707 | 12.058 | 1549 | 7.163 | 5.75 | 2.33 | 0 | 0 | 0 | 0 | 126 | 0 | 44 | 55 | 16 | 0 | 0 | 0 | 0 | 0 | 0 | 14.017 | [5 empty] | 2 | 43 | 0 | 0 | 0
3/15/2020 5:23:06 AM | M65707 | 14.674 | 1592 | 2.616 | 6.94 | 1.19 | 0 | 0 | 0 | 0 | 123 | 0 | 23 | 0 | 5.833 | 0 | 0 | 0 | 0 | 0 | 0 | 17.684 | [5 empty] | 3 | 13 | 0 | 0 | 0
3/15/2020 6:36:50 AM | M65713 | 8.501 | 1605 | 2.237 | 7.1 | 4.07 | 0 | 0 | 0 | 44 | 52 | 0 | 34 | 0 | 5 | 0 | 0 | 0 | 0 | 0 | 0 | 25.367 | [5 empty] | 2 | -5 | 0 | 0 | 0
3/15/2020 6:50:50 AM | M65713 | 9.757 | 1600 | 1.256 | 7.82 | 0.72 | 0 | 0 | 0 | 29 | 0 | 0 | 0 | 0 | 2.667 | 0 | 0 | 0 | 0 | 0 | 0 | 11.333 | [5 empty] | 3 | -3 | 0 | 120 | 0
3/16/2020 8:52:36 AM | M65778 | 10.015 | 1526 | 3.335 | 8.67 | 4.84 | 0 | 0 | 0 | 33 | 0 | 57 | 92 | 0 | 8 | 0 | 0 | 0 | 0 | 0 | 0 | 16.85 | [5 empty] | 2 | 9 | 0 | 0 | 0
3/15/2020 7:48:53 AM | M65715 | 14.256 | 1551 | 8.331 | 10.92 | 7.92 | 0 | 0 | 209 | 51 | 22 | 0 | 23 | 0 | 18.5 | 0 | 0 | 0 | 0 | 0 | 0 | 13.35 | [5 empty] | 2 | 49 | 0 | 0 | 0
3/15/2020 8:01:34 AM | M65715 | 16.302 | 1600 | 2.046 | 14.09 | 3.17 | 0 | 0 | 0 | 0 | 0 | 0 | 0 | 0 | 4.5 | 0 | 0 | 0 | 0 | 0 | 0 | 8.183 | [5 empty] | 3 | 8 | 0 | 120 | 0
3/16/2020 8:58:36 AM | M65778 | 10.731 | 1535 | 0.716 | 9.84 | 1.17 | 0 | 0 | 0 | 0 | 0 | 0 | 0 | 0 | 1.667 | 0 | 0 | 0 | 0 | 0 | 0 | 4.333 | [5 empty] | 3 | 26 | 0 | 350 | 0
3/15/2020 9:04:07 AM | M65720 | 8.44 | 1629 | 0.428 | 6.95 | 5.21 | 0 | 0 | 0 | 59 | 0 | 0 | 43 | 0 | 0 | 0 | 1 | 0 | 0 | 0 | 0 | 22.683 | [5 empty] | 2 | -19 | 0 | 0 | 0
3/16/2020 8:59:56 AM | M65778 | 10.731 | 1561 | 0 | 10.1 | 0.26 | 0 | 0 | 0 | 0 | 0 | 0 | 0 | 0 | 0 | 0 | 0 | 0 | 0 | 0 | 0 | 1.333 | [5 empty] | 4 | -23 | 0 | 0 | 0
3/15/2020 10:39:51 AM | M65725 | 10.714 | 1559 | 5.26 | 3.14 | 1.62 | 0 | 0 | 0 | 30 | 27 | 0 | 63 | 0 | 12 | 0 | 0 | 0 | 0 | 0 | 0 | 3.5 | [5 empty] | 2 | 37 | 0 | 0 | 0
3/15/2020 10:45:52 AM | M65725 | 12.017 | 1596 | 1.303 | 3.54 | 0.4 | 0 | 0 | 0 | 0 | 0 | 0 | 0 | 0 | 3 | 0 | 0 | 0 | 0 | 0 | 0 | 3.017 | [5 empty] | 3 | 8 | 0 | 0 | 0
3/15/2020 11:48:05 AM | M65728 | 11.475 | 1610 | 3.135 | 6.34 | 2.81 | 0 | 0 | 154 | 110 | 202 | 0 | 51 | 0 | 7.5 | 0 | 0 | 0 | 0 | 0 | 0 | 13.517 | [5 empty] | 2 | 4 | 0 | 0 | 0
3/15/2020 12:01:55 PM | M65728 | 11.843 | 1614 | 0.368 | 8.44 | 2.1 | 0 | 0 | 0 | 0 | 0 | 0 | 0 | 0 | 1 | 0 | 0 | 0 | 0 | 0 | 0 | 12.833 | [5 empty] | 3 | -10 | 0 | 166 | 0
3/16/2020 9:58:29 AM | M65781 | 8.804 | 1524 | 3.052 | 4.18 | 1.9 | 0 | 0 | 0 | 31 | 104 | 19 | 66 | 0 | 7.5 | 0 | 0 | 0 | 0 | 0 | 0 | 5.667 | [5 empty] | 2 | 17 | 0 | 0 | 0
3/15/2020 1:12:49 PM | M65732 | 9.729 | 1573 | 3.909 | 5.57 | 1.85 | 0 | 0 | 0 | 46 | 104 | 0 | 26 | 0 | 8.833 | 0 | 0 | 0 | 0 | 0 | 0 | 8.517 | [5 empty] | 2 | 29 | 0 | 0 | 0
3/15/2020 1:21:39 PM | M65732 | 10.273 | 1602 | 0.544 | 7.09 | 1.52 | 0 | 0 | 0 | 0 | 0 | 0 | 0 | 0 | 1 | 0 | 0 | 0 | 0 | 0 | 0 | 7.833 | [5 empty] | 3 | 1 | 0 | 178 | 0
3/16/2020 10:05:29 AM | M65781 | 9.43 | 1541 | 0.626 | 5.21 | 1.03 | 0 | 0 | 0 | 0 | 0 | 0 | 0 | 0 | 0 | 0 | 1.833 | 0 | 0 | 0 | 0 | 5.167 | [5 empty] | 3 | 0 | 0 | 350 | 0
3/15/2020 2:25:22 PM | M65733 | 10.6 | 1549 | 5.818 | 10.18 | 7.34 | 0 | 0 | 0 | 0 | 0 | 0 | 0 | 0 | 13.167 | 0 | 0 | 0 | 0 | 0 | 0 | 15.85 | [5 empty] | 2 | 36 | 0 | 0 | 0
3/15/2020 2:44:33 PM | M65733 | 13.789 | 1585 | 3.189 | 14.7 | 4.52 | 0 | 0 | 0 | 74 | 59 | 0 | 57 | 0 | 7 | 0 | 0 | 0 | 0 | 0 | 0 | 12.183 | [5 empty] | 3 | 13 | 0 | 120 | 0
3/15/2020 3:51:37 PM | M65734 | 13.958 | 1544 | 8.412 | 8.84 | 5.29 | 0 | 0 | 260 | 32 | 0 | 0 | 33 | 0 | 19.167 | 0 | 0 | 0 | 0 | 0 | 0 | 20.533 | [5 empty] | 2 | 46 | 0 | 0 | 0
3/16/2020 10:53:22 AM | M65784 | 7.066 | 1525 | 2.525 | 6.9 | 5.17 | 0 | 0 | 166 | 42 | 25 | 0 | 89 | 160 | 6.667 | 0 | 0 | 0 | 0 | 0 | 0 | 14.516 | [5 empty] | 2 | 2 | 0 | 0 | 0
3/15/2020 7:25:07 PM | M65736 | 9.232 | 1573 | 5.363 | 2.74 | 1.95 | 0 | 0 | 106 | 118 | 117 | 0 | 43 | 0 | 12.167 | 0 | 0 | 0 | 0 | 0 | 0 | 5.183 | [5 empty] | 2 | 39 | 0 | 0 | 0
3/15/2020 7:47:08 PM | M65736 | 9.232 | 1612 | 0 | 8.28 | 5.54 | 0 | 0 | 0 | 0 | 0 | 0 | 0 | 0 | 0 | 0 | 0 | 0 | 0 | 0 | 0 | 22.017 | [5 empty] | 3 | -32 | 0 | 0 | 0
3/15/2020 7:54:58 PM | M65736 | 11.685 | 1580 | 2.453 | 10.27 | 1.99 | 0 | 0 | 0 | 0 | 0 | 0 | 0 | 0 | 5.5 | 0 | 0 | 0 | 0 | 0 | 0 | 2.333 | [5 empty] | 4 | 18 | 0 | 120 | 0
3/16/2020 11:03:02 AM | M65784 | 8.119 | 1527 | 1.053 | 9.28 | 2.38 | 0 | 0 | 0 | 0 | 0 | 0 | 0 | 0 | 2.667 | 0 | 0 | 0 | 0 | 0 | 0 | 7 | [5 empty] | 3 | 4 | 0 | 350 | 0
3/15/2020 5:56:43 PM | M65738 | 5.973 | 1624 | 1.125 | 5.19 | 1.79 | 0 | 0 | 0 | 0 | 796 | 0 | 0 | 0 | 0 | 0 | 3.167 | 0 | 0 | 0 | 0 | 8.016 | [5 empty] | 2 | -9 | 0 | 0 | 0
3/15/2020 6:19:04 PM | M65738 | 6.921 | 1615 | 0.948 | 8.82 | 3.63 | 0 | 116 | 0 | 0 | 0 | 0 | 0 | 0 | 0 | 0 | 2.5 | 0 | 0 | 0 | 0 | 19.85 | [5 empty] | 3 | -12 | 0 | 0 | 0
3/15/2020 6:32:54 PM | M65738 | 7.793 | 1603 | 0.872 | 11.07 | 2.25 | 0 | 0 | 0 | 0 | 0 | 0 | 0 | 0 | 2 | 0 | 0 | 0 | 0 | 0 | 0 | 11.833 | [5 empty] | 4 | -3 | 0 | 150 | 0
3/15/2020 5:16:41 PM | M65742 | 9.241 | 1578 | 4.01 | 7.16 | 3.08 | 0 | 0 | 56 | 42 | 0 | 0 | 121 | 0 | 9.167 | 0 | 0 | 0 | 0 | 0 | 0 | 4.35 | [5 empty] | 2 | 30 | 0 | 120 | 0
3/16/2020 11:50:45 AM | M65786 | 6.733 | 1495 | 2.216 | 4.47 | 1.89 | 0 | 0 | 110 | 0 | 0 | 0 | 0 | 0 | 6.167 | 0 | 0 | 0 | 0 | 0 | 0 | 6.016 | [5 empty] | 2 | 13 | 0 | 0 | 0
3/15/2020 8:46:51 PM | M65751 | 6.87 | 1612 | 0.994 | 5.54 | 3.62 | 0 | 0 | 0 | 83 | 108 | 0 | 45 | 0 | 0 | 2.667 | 0 | 0 | 0 | 0 | 0 | 18.85 | [5 empty] | 2 | -23 | 0 | 0 | 0
3/15/2020 9:13:12 PM | M65751 | 9.58 | 1589 | 2.71 | 10.58 | 5.04 | 0 | 0 | 0 | 54 | 0 | 0 | 0 | 0 | 0 | 6.667 | 0 | 0 | 0 | 0 | 0 | 19.683 | [5 empty] | 3 | -6 | 0 | 120 | 0
3/15/2020 9:14:12 PM | M65751 | 9.58 | 1583 | 0 | 10.77 | 0.19 | 0 | 0 | 0 | 0 | 0 | 0 | 0 | 0 | 0 | 0 | 0 | 0 | 0 | 0 | 0 | 1 | [5 empty] | 4 | -1 | 0 | 0 | 0
3/16/2020 12:06:55 PM | M65786 | 10.14 | 1508 | 3.407 | 7.03 | 2.56 | 0 | 0 | 0 | 0 | 0 | 0 | 0 | 0 | 9.667 | 0 | 0 | 0 | 0 | 0 | 0 | 6.5 | [5 empty] | 3 | 12 | 0 | 0 | 0
3/16/2020 12:32:02 AM | M65754 | 11.275 | 1540 | 5.123 | 10.15 | 6.51 | 0 | 0 | 0 | 0 | 108 | 45 | 119 | 83 | 11.833 | 0 | 0 | 0 | 0 | 0 | 0 | 14.7 | [5 empty] | 2 | 22 | 0 | 0 | 0
3/16/2020 12:53:13 AM | M65754 | 11.275 | 1562 | 0 | 15.54 | 5.39 | 0 | 0 | 0 | 0 | 0 | 0 | 0 | 0 | 0 | 0 | 0 | 0 | 0 | 0 | 0 | 21.183 | [5 empty] | 3 | -36 | 0 | 0 | 0
3/16/2020 12:54:03 AM | M65754 | 11.275 | 1526 | 0 | 15.75 | 0.21 | 0 | 0 | 0 | 0 | 0 | 0 | 0 | 0 | 0 | 0 | 0 | 0 | 0 | 0 | 0 | 0.833 | [5 empty] | 4 | 1 | 0 | 0 | 0
3/16/2020 1:05:23 AM | M65754 | 15.855 | 1527 | 4.58 | 18.58 | 2.83 | 0 | 0 | 106 | 37 | 0 | 0 | 0 | 0 | 10 | 0 | 0 | 0 | 0 | 0 | 0 | 1.333 | [5 empty] | 5 | 50 | 0 | 0 | 0
3/16/2020 1:08:23 AM | M65754 | 15.855 | 1577 | 0 | 19.34 | 0.76 | 0 | 0 | 0 | 0 | 0 | 0 | 0 | 0 | 0 | 0 | 0 | 0 | 0 | 0 | 0 | 3 | [5 empty] | 6 | -4 | 0 | 350 | 0
3/16/2020 1:09:14 AM | M65754 | 15.855 | 1573 | 0 | 19.55 | 0.21 | 0 | 0 | 0 | 0 | 0 | 0 | 0 | 0 | 0 | 0 | 0 | 0 | 0 | 0 | 0 | 0.85 | [5 empty] | 7 | -3 | 0 | 0 | 0
3/16/2020 1:09:54 AM | M65754 | 15.855 | 1570 | 0 | 19.72 | 0.17 | 0 | 0 | 0 | 0 | 0 | 0 | 0 | 0 | 0 | 0 | 0 | 0 | 0 | 0 | 0 | 0.667 | [5 empty] | 8 | -10 | 0 | 0 | 0
3/16/2020 12:21:46 PM | M65786 | 13.474 | 1520 | 3.334 | 9.38 | 2.35 | 0 | 0 | 0 | 24 | 35 | 0 | 85 | 0 | 8.167 | 0 | 0 | 0 | 0 | 0 | 0 | 6.683 | [5 empty] | 4 | 21 | 0 | 350 | 0
3/16/2020 1:55:16 AM | M65759 | 9.804 | 1507 | 5.029 | 1.61 | 1.37 | 0 | 0 | 98 | 42 | 225 | 0 | 107 | 188 | 11.5 | 0 | 0 | 0 | 0 | 0 | 0 | 8.35 | [5 empty] | 2 | 20 | 0 | 0 | 0
3/16/2020 2:12:37 AM | M65759 | 10.757 | 1527 | 0.953 | 2.28 | 0.67 | 0 | 0 | 0 | 0 | 79 | 0 | 0 | 0 | 2 | 0 | 0 | 0 | 0 | 0 | 0 | 15.35 | [5 empty] | 3 | -4 | 0 | 0 | 0
3/16/2020 2:25:27 AM | M65759 | 12.599 | 1523 | 1.842 | 4.34 | 2.06 | 0 | 0 | 0 | 0 | 64 | 0 | 40 | 64 | 4.333 | 0 | 0 | 0 | 0 | 0 | 0 | 8.5 | [5 empty] | 4 | 4 | 0 | 350 | 0
3/16/2020 3:34:31 AM | M65763 | 10.433 | 1523 | 1.8 | 7.81 | 1.89 | 0 | 0 | 0 | 0 | 0 | 0 | 0 | 0 | 4.167 | 0 | 0 | 0 | 0 | 0 | 0 | 4.016 | [5 empty] | 2 | 23 | 0 | 350 | 0
3/16/2020 3:35:51 AM | M65763 | 10.433 | 1546 | 0 | 8.14 | 0.33 | 0 | 0 | 0 | 0 | 0 | 0 | 0 | 0 | 0 | 0 | 0 | 0 | 0 | 0 | 0 | 1.333 | [5 empty] | 3 | -14 | 0 | 0 | 0
3/16/2020 4:31:03 AM | M65768 | 9.088 | 1520 | 2.999 | 4.88 | 2.48 | 0 | 0 | 0 | 0 | 0 | 30 | 0 | 0 | 7 | 0 | 0 | 0 | 0 | 0 | 0 | 8.333 | [5 empty] | 2 | 19 | 0 | 0 | 0
3/16/2020 4:39:34 AM | M65768 | 10.428 | 1539 | 1.34 | 6.42 | 1.54 | 0 | 0 | 0 | 0 | 217 | 21 | 143 | 62 | 0 | 0 | 3.667 | 0 | 0 | 0 | 0 | 4.85 | [5 empty] | 3 | 1 | 0 | 350 | 0
3/16/2020 4:47:04 AM | M65768 | 11.44 | 1540 | 1.012 | 7.91 | 1.49 | 0 | 0 | 0 | 0 | 0 | 0 | 0 | 0 | 0 | 2.5 | 0 | 0 | 0 | 0 | 0 | 5 | [5 empty] | 4 | 2 | 0 | 50 | 0
3/16/2020 5:38:17 AM | M65770 | 4.62 | 1521 | 1.626 | 1.12 | 0.93 | 0 | 0 | 0 | 0 | 0 | 0 | 0 | 0 | 0 | 4 | 0 | 0 | 0 | 0 | 0 | 8.683 | [5 empty] | 2 | 6 | 0 | 0 | 0
3/16/2020 5:47:17 AM | M65770 | 6.21 | 1527 | 1.59 | 1.62 | 0.5 | 0 | 0 | 0 | 0 | 183 | 0 | 88 | 145 | 0 | 3.833 | 0 | 0 | 0 | 0 | 0 | 5.167 | [5 empty] | 3 | 3 | 0 | 350 | 0
3/16/2020 7:44:23 AM | M65774 | 7.619 | 1526 | 2.453 | 2.28 | 2.19 | 0 | 0 | 0 | 0 | 46 | 19 | 93 | 119 | 5.833 | 0 | 0 | 0 | 0 | 0 | 0 | 11.517 | [5 empty] | 2 | 4 | 0 | 0 | 0
3/16/2020 7:52:03 AM | M65774 | 8.585 | 1530 | 0.966 | 4.22 | 1.94 | 0 | 0 | 0 | 0 | 0 | 0 | 0 | 0 | 2.333 | 0 | 0 | 0 | 0 | 0 | 0 | 5.334 | [5 empty] | 3 | 6 | 0 | 350 | 0
3/16/2020 7:54:53 AM | M65774 | 8.585 | 1536 | 0 | 4.78 | 0.56 | 0 | 0 | 0 | 0 | 0 | 0 | 0 | 0 | 0 | 0 | 0 | 0 | 0 | 0 | 0 | 2.833 | [5 empty] | 4 | -3 | 0 | 0 | 0
3/16/2020 6:36:59 AM | M65776 | 5.206 | 1552 | 0 | 6.99 | 4.96 | 0 | 0 | 0 | 0 | 0 | 0 | 0 | 0 | 0 | 0 | 0 | 0 | 0 | 0 | 0 | 19.683 | [5 empty] | 2 | -21 | 0 | 0 | 0
3/16/2020 6:45:20 AM | M65776 | 6.712 | 1531 | 1.506 | 8.5 | 1.51 | 0 | 0 | 0 | 0 | 119 | 22 | 101 | 190 | 3.333 | 0 | 0 | 0 | 0 | 0 | 0 | 5.017 | [5 empty] | 3 | -3 | 0 | 0 | 0
3/16/2020 6:52:00 AM | M65776 | 7.84 | 1528 | 1.128 | 9.54 | 1.04 | 0 | 0 | 0 | 0 | 0 | 0 | 0 | 0 | 2.5 | 0 | 0 | 0 | 0 | 0 | 0 | 4.167 | [5 empty] | 4 | 5 | 0 | 350 | 0
7/26/2019 6:46:05 AM | M51989 | 6.358 | 1541 | 1.546 | 3.9 | 2.65 | 0 | 0 | 153 | 0 | 125 | 67 | 60 | 0 | 0 | 1.333 | 0 | 0 | 0 | 0 | 0 | 21.9 | [5 empty] | 2 | -12 | 0 | 0
7/26/2019 7:01:44 AM | M51989 | 8.344 | 1529 | 1.986 | 6.2 | 2.3 | 0 | 0 | 0 | 0 | 0 | 0 | 0 | 0 | 0 | 1.5 | 0 | 0 | 0 | 0 | 0 | 14.15 | [5 empty] | 3 | 9 | 0 | 350
7/31/2019 8:03:42 AM | M52307 | 8.312 | 1584 | 2.502 | 12.91 | 8.58 | 0 | 0 | 0 | 41 | 0 | 22 | 47 | 0 | 2.833 | 0 | 0 | 0 | 0 | 0 | 0 | 30.517 | [5 empty] | 2 | -6 | 0 | 0
7/26/2019 8:05:48 AM | M51993 | 7.655 | 1518 | 3.974 | 5.31 | 3.73 | 0 | 0 | 115 | 0 | 70 | 68 | 83 | 0 | 0 | 1.5 | 0 | 0 | 0 | 2.5 | 0 | 18.35 | [5 empty] | 2 | 21 | 0 | 0
7/26/2019 8:06:43 AM | M51993 | 7.655 | 1539 | 0 | 5.43 | 0.12 | 0 | 0 | 0 | 0 | 0 | 0 | 0 | 0 | 0 | 0 | 0 | 0 | 0 | 0 | 0 | 0.917 | [5 empty] | 3 | 2 | 0 | 0
7/31/2019 8:11:45 AM | M52307 | 10.348 | 1578 | 2.036 | 13.43 | 0.52 | 40 | 0 | 0 | 0 | 0 | 0 | 0 | 0 | 1.667 | 0 | 0 | 0 | 0 | 0 | 0 | 6.383 | [5 empty] | 3 | 14 | 0 | 0
7/26/2019 9:21:25 AM | M51995 | 9.31 | 1526 | 3.649 | 5.41 | 4.23 | 0 | 0 | 0 | 0 | 223 | 0 | 134 | 22 | 0 | 1.833 | 0 | 2 | 0 | 0 | 0 | 20 | [5 empty] | 2 | 8 | 0 | 0
7/26/2019 9:30:40 AM | M51995 | 10.509 | 1534 | 1.199 | 7.74 | 2.33 | 0 | 0 | 0 | 0 | 0 | 0 | 0 | 0 | 0 | 0.833 | 0 | 0 | 0 | 0 | 0 | 8.417 | [5 empty] | 3 | 5 | 0 | 376
7/26/2019 10:10:31 AM | M51999 | 7.604 | 1516 | 2.365 | 3.42 | 2.11 | 0 | 0 | 0 | 0 | 0 | 0 | 0 | 0 | 0 | 1 | 0 | 0 | 0 | 0 | 0 | 13.833 | [5 empty] | 2 | 14 | 0 | 0
7/26/2019 10:21:54 AM | M51999 | 7.604 | 1530 | 0 | 3.84 | 0.42 | 0 | 0 | 0 | 0 | 0 | 0 | 0 | 0 | 0 | 0 | 0 | 0 | 0 | 0 | 0 | 11.383 | [5 empty] | 3 | -7 | 0 | 0
7/26/2019 10:31:13 AM | M51999 | 9.683 | 1523 | 2.079 | 4.26 | 0.42 | 0 | 0 | 0 | 49 | 0 | 32 | 86 | 23 | 0 | 1.5 | 0 | 0 | 0 | 0 | 0 | 7.817 | [5 empty] | 4 | 14 | 0 | 0
7/26/2019 10:40:54 AM | M51999 | 10.956 | 1537 | 1.273 | 4.99 | 0.73 | 0 | 0 | 0 | 0 | 0 | 0 | 0 | 0 | 0 | 0 | 0 | 1.5 | 0 | 0 | 0 | 8.183 | [5 empty] | 5 | 5 | 0 | 350
7/26/2019 10:41:39 AM | M51999 | 10.956 | 1542 | 0 | 5.01 | 0.02 | 0 | 0 | 0 | 0 | 0 | 0 | 0 | 0 | 0 | 0 | 0 | 0 | 0 | 0 | 0 | 0.75 | [5 empty] | 6 | -2 | 0 | 0
7/31/2019 9:05:36 AM | M52308 | 11.169 | 1586 | 2.684 | 11.15 | 5.42 | 40 | 0 | 0 | 79 | 0 | 18 | 30 | 0 | 1.667 | 0 | 0 | 0 | 0 | 0 | 0 | 19.4 | [5 empty] | 2 | 4 | 0 | 0
7/26/2019 11:29:59 AM | M52002 | 7.122 | 1529 | 1.868 | 5.33 | 4.13 | 0 | 0 | 0 | 0 | 115 | 37 | 83 | 39 | 0 | 3.167 | 0 | 0 | 0 | 0 | 0 | 20.633 | [5 empty] | 2 | -1 | 0 | 0
7/26/2019 11:48:19 AM | M52002 | 9.71 | 1528 | 2.588 | 7.97 | 2.64 | 0 | 0 | 0 | 0 | 0 | 0 | 27 | 0 | 0 | 2.667 | 0 | 0 | 0 | 0 | 0 | 15.666 | [5 empty] | 3 | 15 | 0 | 350
7/26/2019 12:46:28 PM | M52006 | 9.705 | 1512 | 5.4 | 6.15 | 3.79 | 0 | 0 | 0 | 84 | 71 | 122 | 113 | 0 | 0 | 5 | 0 | 0 | 0 | 0 | 0 | 17.967 | [5 empty] | 2 | 39 | 0 | 0
7/26/2019 1:00:32 PM | M52006 | 9.705 | 1551 | 0 | 8.11 | 1.96 | 0 | 0 | 0 | 0 | 0 | 58 | 0 | 0 | 0 | 0 | 0 | 0 | 0 | 0 | 0 | 14.067 | [5 empty] | 3 | -13 | 0 | 0
7/26/2019 1:06:56 PM | M52006 | 10.534 | 1538 | 0.829 | 9.05 | 0.94 | 0 | 0 | 0 | 0 | 0 | 0 | 20 | 0 | 0 | 0.5 | 0 | 0 | 0 | 0 | 0 | 5.9 | [5 empty] | 4 | 1 | 0 | 350
7/31/2019 10:21:01 AM | M52310 | 7.057 | 1575 | 2.193 | 4.09 | 2.28 | 0 | 0 | 0 | 0 | 0 | 75 | 24 | 0 | 2.333 | 0 | 0 | 0 | 0 | 0 | 0 | 15.267 | [5 empty] | 2 | 15 | 0 | 0
7/26/2019 2:09:20 PM | M52009 | 8.653 | 1545 | 2.469 | 5.27 | 3.38 | 0 | 0 | 304 | 0 | 54 | 33 | 155 | 18 | 0 | 2 | 0 | 0.333 | 0 | 0 | 0 | 19.684 | [5 empty] | 2 | -13 | 0 | 0
7/26/2019 2:24:19 PM | M52009 | 10.608 | 1532 | 1.955 | 8.9 | 3.63 | 0 | 0 | 0 | 0 | 0 | 0 | 0 | 0 | 0 | 1.667 | 0 | 0 | 0 | 0 | 0 | 13.316 | [5 empty] | 3 | 8 | 0 | 350
7/26/2019 7:29:46 PM | M52019 | 10.065 | 1556 | 3.664 | 9.94 | 5.8 | 0 | 0 | 0 | 51 | 81 | 16 | 79 | 0 | 2.333 | 0 | 0 | 0 | 0 | 0 | 0 | 24.117 | [5 empty] | 2 | 8 | 0 | 0
7/26/2019 8:06:57 PM | M52019 | 13.661 | 1564 | 3.596 | 16.42 | 6.48 | 0 | 0 | 0 | 0 | 0 | 19 | 37 | 0 | 2.833 | 0 | 0 | 0 | 0 | 0 | 0 | 34.35 | [5 empty] | 3 | -2 | 0 | 0
7/26/2019 8:29:24 PM | M52019 | 16.042 | 1562 | 2.381 | 19.94 | 3.52 | 0 | 0 | 0 | 0 | 27 | 0 | 17 | 0 | 2 | 0 | 0 | 0 | 0 | 0 | 0 | 20.45 | [5 empty] | 4 | -1 | 0 | 0
7/26/2019 8:38:15 PM | M52019 | 17.504 | 1561 | 1.462 | 21.85 | 1.91 | 0 | 0 | 0 | 0 | 0 | 0 | 0 | 0 | 1.167 | 0 | 0 | 0 | 0 | 0 | 0 | 7.683 | [5 empty] | 5 | 13 | 0 | 350
7/26/2019 8:40:45 PM | M52019 | 17.504 | 1574 | 0 | 22.26 | 0.41 | 0 | 0 | 0 | 0 | 0 | 0 | 0 | 0 | 0 | 0 | 0 | 0 | 0 | 0 | 0 | 2.5 | [5 empty] | 6 | -3 | 0 | 0
7/31/2019 11:21:02 AM | M52318 | 9.23 | 1591 | 3.037 | 7.42 | 3.3 | 40 | 0 | 0 | 120 | 78 | 24 | 24 | 0 | 2.167 | 0 | 0 | 0 | 0 | 0 | 0 | 27.5 | [5 empty] | 2 | 8 | 0 | 0
7/26/2019 9:28:14 PM | M52025 | 8.115 | 1543 | 2.036 | 5.04 | 4.27 | 0 | 0 | 0 | 92 | 116 | 0 | 34 | 0 | 2.833 | 0 | 0 | 0 | 0 | 0 | 0 | 19.467 | [5 empty] | 2 | 3 | 0 | 0
7/26/2019 9:47:51 PM | M52025 | 9.702 | 1546 | 1.587 | 10.05 | 5.01 | 0 | 0 | 0 | 0 | 0 | 0 | 0 | 0 | 0.833 | 0 | 0 | 0 | 0 | 0 | 0 | 18.784 | [5 empty] | 3 | 3 | 0 | 0
7/26/2019 9:54:13 PM | M52025 | 9.886 | 1549 | 0.184 | 11.67 | 1.62 | 0 | 0 | 0 | 0 | 0 | 0 | 0 | 0 | 0 | 0 | 0 | 0 | 0 | 0 | 0 | 6.367 | [5 empty] | 4 | -3 | 0 | 350
7/31/2019 11:26:14 AM | M52318 | 9.23 | 1599 | 0 | 8.71 | 1.29 | 0 | 0 | 0 | 0 | 0 | 0 | 0 | 0 | 0 | 0 | 0 | 0 | 0 | 0 | 0 | 5.2 | [5 empty] | 3 | -16 | 0 | 0
7/26/2019 11:07:57 PM | M52035 | 8.183 | 1524 | 4.744 | 6.26 | 5.19 | 0 | 0 | 0 | 61 | 150 | 0 | 136 | 0 | 0 | 7 | 0 | 0 | 0 | 0 | 0 | 29.45 | [5 empty] | 2 | 15 | 0 | 0
7/26/2019 11:20:43 PM | M52035 | 9.412 | 1539 | 1.229 | 7.95 | 1.69 | 0 | 0 | 0 | 0 | 0 | 0 | 0 | 0 | 0 | 1.167 | 0 | 0 | 0 | 0 | 0 | 11.6 | [5 empty] | 3 | 3 | 0 | 0
7/26/2019 11:27:01 PM | M52035 | 9.874 | 1542 | 0.462 | 8.54 | 0.59 | 0 | 0 | 0 | 0 | 0 | 0 | 0 | 0 | 0 | 0.5 | 0 | 0 | 0 | 0 | 0 | 5.8 | [5 empty] | 4 | 0 | 0 | 320
7/27/2019 12:34:27 AM | M52036 | 7.159 | 1532 | 2.754 | 6.02 | 4.87 | 0 | 0 | 44 | 67 | 102 | 0 | 80 | 0 | 0 | 2.667 | 0 | 0 | 0 | 0 | 0 | 28.2 | [5 empty] | 2 | -2 | 0 | 0
7/27/2019 12:43:56 AM | M52036 | 8.531 | 1530 | 1.372 | 7.41 | 1.39 | 0 | 0 | 0 | 0 | 0 | 0 | 0 | 0 | 0 | 1.167 | 0 | 0 | 0 | 0 | 0 | 8.316 | [5 empty] | 3 | 7 | 0 | 320
7/31/2019 12:27:47 PM | M52322 | 8.058 | 1564 | 3.325 | 4.67 | 1.66 | 0 | 0 | 0 | 0 | 0 | 0 | 0 | 0 | 2.333 | 0 | 0 | 0 | 0 | 0 | 0 | 16.734 | [5 empty] | 2 | 19 | 0 | 0
7/27/2019 1:45:32 AM | M52039 | 6.759 | 1530 | 6.759 | 4.84 | 4.53 | 0 | 0 | 40 | 46 | 54 | 0 | 69 | 0 | 0 | 1.667 | 0 | 0 | 0 | 0 | 0 | 30.133 | [5 empty] | 2 | 17 | 0 | 0
7/27/2019 2:00:56 AM | M52039 | 6.759 | 1547 | 0 | 6.65 | 1.81 | 0 | 0 | 0 | 0 | 0 | 0 | 0 | 0 | 0 | 0 | 0 | 0 | 0 | 0 | 0 | 15.4 | [5 empty] | 3 | -10 | 0 | 0
7/27/2019 2:07:18 AM | M52039 | 7.419 | 1537 | 0.66 | 7.36 | 0.71 | 0 | 0 | 0 | 0 | 18 | 0 | 19 | 0 | 0 | 0.833 | 0 | 0 | 0 | 0 | 0 | 5.534 | [5 empty] | 4 | 2 | 0 | 320
7/27/2019 3:30:13 AM | M52044 | 15.047 | 1534 | 8.885 | 15.98 | 9.83 | 0 | 0 | 215 | 0 | 0 | 33 | 0 | 0 | 0 | 7 | 0 | 0 | 0 | 0 | 0 | 32.017 | [5 empty] | 2 | 66 | 0 | 0
7/31/2019 1:34:34 PM | M52326 | 6.851 | 1578 | 1.313 | 3.62 | 0.97 | 40 | 0 | 0 | 0 | 0 | 0 | 0 | 0 | 0.833 | 0 | 0 | 0 | 0 | 0 | 0 | 5.7 | [5 empty] | 2 | 9 | 0 | 0
7/27/2019 4:27:53 AM | M52051 | 11.789 | 1573 | 5.97 | 3.51 | 1.71 | 0 | 0 | 104 | 59 | 32 | 34 | 43 | 0 | 0 | 5.5 | 0 | 0 | 0 | 0 | 0 | 19.35 | [5 empty] | 2 | 35 | 0 | 0
7/27/2019 5:36:46 AM | M52051 | 17.457 | 1608 | 5.668 | 7.78 | 4.27 | 0 | 0 | 0 | 33 | 0 | 0 | 24 | 0 | 0 | 4.5 | 0 | 0 | 0 | 0 | 0 | 64.383 | [5 empty] | 3 | 0 | 0 | 0
7/27/2019 5:38:17 AM | M52051 | 17.457 | 1608 | 0 | 7.85 | 0.07 | 0 | 0 | 0 | 0 | 0 | 0 | 0 | 0 | 0 | 0 | 0 | 0 | 0 | 0 | 0 | 1.517 | [5 empty] | 4 | 0 | 0 | 0
7/26/2019 5:56:19 PM | V10745 | 13.601 | 1569 | 5.895 | 7.66 | 4.62 | 0 | 0 | 103 | 119 | 0 | 57 | 63 | 0 | 8.5 | 0 | 0 | 0 | 0 | 0 | 0 | 30.15 | [5 empty] | 2 | 32 | 0 | 0
7/26/2019 6:24:18 PM | V10745 | 16.067 | 1601 | 2.466 | 10.69 | 3.03 | 0 | 0 | 0 | 0 | 0 | 0 | 0 | 0 | 4.333 | 0 | 0 | 0 | 0 | 0 | 0 | 23.65 | [5 empty] | 3 | 12 | 0 | 0
7/26/2019 6:30:49 PM | V10745 | 16.067 | 1613 | 0 | 11.29 | 0.6 | 60 | 0 | 0 | 0 | 0 | 38 | 0 | 0 | 0 | 0 | 0 | 0 | 0 | 0 | 0 | 6.517 | [5 empty] | 4 | -16 | 0 | 0
7/31/2019 6:49:01 AM | M52302 | 11.699 | 1545 | 6.856 | 12.3 | 7.25 | 0 | 0 | 0 | 46 | 171 | 45 | 43 | 0 | 8.333 | 0 | 0 | 0 | 0 | 0 | 0 | 21.484 | [5 empty] | 2 | 49 | 0 | 0
7/31/2019 2:49:39 PM | M52329 | 5.838 | 1578 | 3.995 | 4.18 | 3.72 | 80 | 42 | 0 | 92 | 503 | 0 | 82 | 0 | 0 | 6.667 | 0 | 0 | 0 | 0 | 0 | 15.366 | [5 empty] | 2 | 16 | 0 | 0
7/31/2019 3:45:37 PM | M52332 | 7.755 | 1545 | 5.379 | 1.02 | 0.87 | 0 | 0 | 203 | 66 | 429 | 0 | 94 | 0 | 8.833 | 0 | 0 | 0 | 0 | 0 | 0 | 7.05 | [5 empty] | 2 | 32 | 0 | 0
7/31/2019 3:54:12 PM | M52332 | 10.109 | 1577 | 2.354 | 3.27 | 2.25 | 80 | 0 | 0 | 0 | 0 | 0 | 0 | 0 | 2.167 | 0 | 0 | 0 | 0 | 0 | 0 | 6.416 | [5 empty] | 3 | 20 | 0 | 0
7/31/2019 5:18:31 PM | M52335 | 6.699 | 1564 | 3.596 | 2.62 | 1.12 | 80 | 0 | 0 | 0 | 0 | 0 | 0 | 0 | 4.333 | 0 | 0 | 0 | 0 | 0 | 0 | 7.7 | [5 empty] | 2 | 28 | 0 | 0
7/31/2019 6:33:34 PM | M52338 | 3.832 | 1585 | 1.902 | 0.87 | 0.63 | 80 | 0 | 0 | 44 | 69 | 33 | 69 | 0 | 0 | 2.167 | 0 | 0 | 0 | 0 | 0 | 6.45 | [5 empty] | 2 | 8 | 0 | 0
7/31/2019 7:45:06 PM | M52342 | 8.014 | 1557 | 4.673 | 1.9 | 1 | 80 | 0 | 0 | 0 | 0 | 0 | 0 | 0 | 9.5 | 0 | 0 | 0 | 0 | 0 | 0 | 5.433 | [5 empty] | 2 | 37 | 0 | 0
7/31/2019 8:42:08 PM | M52346 | 4.519 | 1594 | 1.36 | 2.35 | 2.05 | 0 | 0 | 0 | 55 | 83 | 0 | 62 | 0 | 0 | 1.333 | 0 | 0 | 0 | 0 | 0 | 10.134 | [5 empty] | 2 | 2 | 0 | 0
7/31/2019 9:57:53 PM | M52347 | 8.7 | 1563 | 4.85 | 5.18 | 3.94 | 80 | 0 | 0 | 56 | 26 | 0 | 28 | 0 | 0 | 9.333 | 0 | 0 | 0 | 0 | 0 | 16.7 | [5 empty] | 2 | 30 | 0 | 0
7/31/2019 11:10:59 PM | M52352 | 6.294 | 1582 | 3.086 | 2.47 | 1.75 | 80 | 0 | 152 | 0 | 0 | 0 | 47 | 0 | 3 | 0 | 0 | 0 | 0 | 0 | 0 | 13 | [5 empty] | 2 | -14 | 0 | 0
7/31/2019 11:11:31 PM | M52352 | 6.294 | 1568 | 0 | 2.49 | 0.02 | [8 empty] | 0 | 0 | 0 | 0 | 0 | 0 | 0 | 0.533 | [5 empty] | 3 | 26
7/31/2019 11:59:59 PM | M52354 | 8.581 | 1533 | 4.684 | 5.74 | 2.6 | 0 | 0 | 0 | 0 | 0 | 35 | 0 | 0 | 0 | 4 | 0 | 0 | 0 | 0 | 0 | 10.533 | [5 empty] | 2 | 45 | 0 | 0
2019-01-08 00:30 | M52354 | 13.778 | 1578 | 5.197 | 11.26 | 5.52 | 80 | 0 | 208 | 118 | 320 | 0 | 34 | 0 | 4 | 0 | 0 | 0 | 0 | 0 | 0 | 26.267 | [5 empty] | 3 | 28 | 0 | 0
2019-01-08 01:33 | M52355 | 12.468 | 1557 | 5.84 | 7.23 | 5.2 | 80 | 0 | 191 | 143 | 388 | 0 | 17 | 0 | 5.5 | 0 | 0 | 0 | 0 | 0 | 0 | 19.283 | [5 empty] | 2 | 30 | 0 | 0
2020-02-05 03:07 | M68183 | 7.624 | 1517 | 4.561 | 6.73 | 3.79 | 0 | 0 | 0 | 0 | 0 | 0 | 0 | 0 | 11.167 | 0 | 0 | 0 | 0 | 0 | 0 | 4.166 | [5 empty] | 2 | 30 | 0 | 0 | 0
2020-02-05 03:33 | M68183 | 14.486 | 1547 | 6.862 | 13.13 | 6.4 | 0 | 0 | 311 | 0 | 37 | 0 | 14 | 0 | 16.667 | 0 | 0 | 0 | 0 | 0 | 0 | 9.2 | [5 empty] | 3 | 51 | 0 | 0 | 0
2020-02-05 12:07 | M68207 | 10.926 | 1578 | 2.559 | 9.56 | 2.7 | 0 | 0 | 0 | 0 | 0 | 0 | 0 | 0 | 6 | 0 | 0 | 0 | 0 | 0 | 0 | 20.683 | [5 empty] | 3 | 1 | 0 | 0 | 0
2020-02-05 01:52 | M68184 | 9.635 | 1545 | 5.588 | 5.46 | 3.92 | 0 | 0 | 0 | 0 | 0 | 0 | 0 | 0 | 13.333 | 0 | 0 | 0 | 0 | 0 | 0 | 2.684 | [5 empty] | 2 | 50 | 0 | 0 | 0
2020-02-05 02:11 | M68184 | 11.027 | 1595 | 1.392 | 9.8 | 4.34 | 0 | 0 | 0 | 42 | 94 | 0 | 59 | 0 | 3.333 | 0 | 0 | 0 | 0 | 0 | 0 | 15.35 | [5 empty] | 3 | -2 | 0 | 0 | 0
2020-02-05 02:25 | M68184 | 12.25 | 1593 | 1.223 | 13.03 | 3.23 | 0 | 0 | 0 | 0 | 0 | 0 | 0 | 0 | 2.833 | 0 | 0 | 0 | 0 | 0 | 0 | 11.167 | [5 empty] | 4 | 2 | 0 | 120 | 0
2020-04-05 08:05 | M68300 | 13.163 | 1585 | 2.088 | 12.57 | 1.69 | 0 | 0 | 0 | 161 | 264 | 0 | 228 | 0 | 5 | 0 | 0 | 0 | 0 | 0 | 0 | 4.333 | [5 empty] | 4 | 3 | 0 | 150 | 0
2020-02-05 13:36 | M68208 | 10.776 | 1519 | 6.21 | 3.34 | 2.38 | 0 | 0 | 318 | 52 | 108 | 0 | 29 | 0 | 15 | 0 | 0 | 0 | 0 | 0 | 0 | 3.683 | [5 empty] | 2 | 49 | 0 | 0 | 0
2020-02-05 05:28 | M68192 | 11.752 | 1529 | 7.104 | 4.83 | 3.02 | 0 | 0 | 0 | 28 | 0 | 22 | 18 | 0 | 16.667 | 0 | 0 | 0 | 0 | 0 | 0 | 3.35 | [5 empty] | 2 | 69 | 0 | 0 | 0
2020-02-05 05:53 | M68192 | 16.047 | 1598 | 4.295 | 6.1 | 1.27 | 0 | 0 | 0 | 0 | 0 | 0 | 0 | 0 | 10 | 0 | 0 | 0 | 0 | 0 | 0 | 14.35 | [5 empty] | 3 | 26 | 0 | 0 | 0
2020-02-05 07:14 | M68192 | 20.306 | 1614 | 2.126 | 10.36 | 1.67 | 0 | 0 | 0 | 40 | 0 | 0 | 0 | 0 | 5 | 0 | 0 | 0 | 0 | 0 | 0 | 27.183 | [5 empty] | 2 | 2 | 0 | 0 | 0
2020-02-05 07:18 | M68192 | 20.306 | 1616 | 0 | 11.23 | 0.87 | 0 | 0 | 0 | 0 | 0 | 0 | 0 | 0 | 0 | 0 | 0 | 0 | 0 | 0 | 0 | 3.833 | [5 empty] | 3 | -7 | 0 | 274 | 0
2020-04-05 09:00 | M68302 | 10.851 | 1551 | 5.706 | 8.42 | 4.68 | 0 | 0 | 213 | 74 | 81 | 37 | 73 | 0 | 13.833 | 0 | 0 | 0 | 0 | 0 | 0 | 6.184 | [5 empty] | 2 | 42 | 0 | 200 | 0
2020-02-05 09:28 | M68200 | 11.492 | 1560 | 4.122 | 5.74 | 3.91 | 0 | 0 | 0 | 44 | 214 | 0 | 71 | 0 | 10 | 0 | 0 | 0 | 0 | 0 | 0 | 13.517 | [5 empty] | 2 | 17 | 0 | 0 | 0
2020-02-05 09:37 | M68200 | 12.774 | 1577 | 1.282 | 6.76 | 1.02 | 0 | 0 | 0 | 0 | 0 | 0 | 0 | 0 | 3 | 0 | 0 | 0 | 0 | 0 | 0 | 6.167 | [5 empty] | 3 | 3 | 0 | 150 | 0
2020-04-05 09:13 | M68302 | 11.969 | 1593 | 1.118 | 10.03 | 1.61 | 0 | 0 | 0 | 0 | 0 | 0 | 0 | 0 | 2.667 | 0 | 0 | 0 | 0 | 0 | 0 | 10.5 | [5 empty] | 3 | -2 | 0 | 51 | 0
2020-02-05 10:42 | M68203 | 11.639 | 1575 | 3.268 | 9.6 | 5.4 | 0 | 209 | 157 | 0 | 261 | 0 | 85 | 0 | 7.5 | 0 | 0 | 0 | 0 | 0 | 0 | 21.017 | [5 empty] | 2 | 5 | 0 | 0 | 0
2020-02-05 11:40 | M68207 | 8.367 | 1584 | 2.117 | 6.86 | 2.54 | 0 | 0 | 299 | 31 | 112 | 20 | 77 | 0 | 5 | 0 | 0 | 0 | 0 | 0 | 0 | 13.017 | [5 empty] | 2 | -6 | 0 | 0 | 0
2020-02-05 13:43 | M68208 | 12.917 | 1568 | 2.141 | 4.35 | 1.01 | 0 | 0 | 0 | 0 | 0 | 0 | 0 | 0 | 5 | 0 | 0 | 0 | 0 | 0 | 0 | 1.833 | [5 empty] | 3 | 18 | 0 | 0 | 0
2020-04-05 10:09 | M68303 | 12.899 | 1542 | 7.21 | 8.21 | 5.35 | 0 | 0 | 108 | 0 | 0 | 0 | 44 | 0 | 17.333 | 0 | 0 | 0 | 0 | 0 | 0 | 4.184 | [5 empty] | 2 | 65 | 0 | 0 | 0
2020-02-05 14:41 | M68214 | 7.115 | 1608 | 1.467 | 8.04 | 4.45 | 0 | 0 | 0 | 25 | 183 | 0 | 105 | 0 | 3.333 | 0 | 0 | 0 | 0 | 0 | 0 | 24.867 | [5 empty] | 2 | -18 | 0 | 150 | 0
2020-04-05 10:25 | M68303 | 12.899 | 1607 | 0 | 12.4 | 4.19 | 0 | 0 | 0 | 0 | 0 | 0 | 0 | 0 | 0 | 0 | 0 | 0 | 0 | 0 | 0 | 16.517 | [5 empty] | 3 | -16 | 0 | 0 | 0
2020-02-05 16:06 | M68217 | 9.578 | 1552 | 4.718 | 1.85 | 1.78 | 0 | 24 | 109 | 0 | 0 | 0 | 92 | 0 | 11.667 | 0 | 0 | 0 | 0 | 0 | 0 | 5.35 | [5 empty] | 2 | 36 | 0 | 0 | 0
2020-04-05 10:34 | M68303 | 13.389 | 1591 | 0.49 | 14.39 | 1.99 | 0 | 0 | 0 | 31 | 0 | 0 | 37 | 0 | 0 | 0 | 1.5 | 0 | 0 | 0 | 0 | 7 | [5 empty] | 4 | -7 | 0 | 150 | 0
2020-02-05 17:22 | M68221 | 7.862 | 1565 | 4.048 | 5.38 | 3.38 | 0 | 0 | 110 | 0 | 66 | 0 | 124 | 0 | 10 | 0 | 0 | 0 | 0 | 0 | 0 | 13.017 | [5 empty] | 2 | 19 | 0 | 0 | 0
2020-02-05 18:39 | M68224 | 8.691 | 1562 | 4.61 | 6.9 | 3.9 | 0 | 0 | 108 | 0 | 40 | 0 | 93 | 0 | 10.833 | 0 | 0 | 0 | 0 | 0 | 0 | 14.017 | [5 empty] | 2 | 23 | 0 | 0 | 0
2020-04-05 11:36 | M68305 | 11.395 | 1555 | 5.515 | 9.92 | 7.5 | 0 | 0 | 106 | 27 | 214 | 51 | 93 | 0 | 13.167 | 0 | 0 | 0 | 0 | 0 | 0 | 17.683 | [5 empty] | 2 | 27 | 0 | 150 | 0
2020-02-05 19:41 | M68227 | 2.37 | 1522 | 0 | 2.38 | 0.19 | 0 | 0 | 0 | 0 | 0 | 0 | 0 | 0 | 0 | 0 | 0 | 0 | 0 | 0 | 0 | 1.333 | [5 empty] | 2 | -3 | 0 | 0 | 0
2020-02-05 20:03 | M68227 | 10.42 | 1519 | 8.05 | 5.35 | 2.97 | 0 | 102 | 252 | 0 | 0 | 0 | 92 | 0 | 20 | 0 | 0 | 0 | 0 | 0 | 0 | 2.183 | [5 empty] | 3 | 63 | 0 | 0 | 0
2020-02-05 21:05 | M68228 | 11.013 | 1547 | 5.347 | 3.59 | 3.11 | 0 | 49 | 207 | 0 | 0 | 0 | 89 | 0 | 13.333 | 0 | 0 | 0 | 0 | 0 | 0 | 6.684 | [5 empty] | 2 | 33 | 0 | 0 | 0
2020-04-05 12:20 | M68307 | 8.674 | 1549 | 4.528 | 3.9 | 2.83 | 0 | 0 | 0 | 25 | 173 | 0 | 45 | 0 | 0 | 11.833 | 0 | 0 | 0 | 0 | 0 | 5.834 | [5 empty] | 2 | 33 | 0 | 0 | 0
2020-02-05 23:28 | M68229 | 10.258 | 1522 | 6.331 | 5.76 | 3.48 | 0 | 0 | 0 | 0 | 155 | 0 | 54 | 0 | 15 | 0 | 0 | 0 | 0 | 0 | 0 | 4.517 | [5 empty] | 2 | 46 | 0 | 0 | 0
2020-02-05 23:48 | M68229 | 13.638 | 1568 | 3.38 | 10.88 | 5.12 | 0 | 0 | 0 | 0 | 0 | 0 | 0 | 0 | 8 | 0 | 0 | 0 | 0 | 0 | 0 | 11.85 | [5 empty] | 3 | 19 | 0 | 0 | 0
2020-04-05 12:40 | M68307 | 9.961 | 1582 | 1.287 | 6.75 | 2.85 | 0 | 0 | 0 | 0 | 0 | 0 | 0 | 0 | 3 | 0 | 0 | 0 | 0 | 0 | 0 | 17.35 | [5 empty] | 3 | -2 | 0 | 0 | 0
2020-02-05 22:19 | M68230 | 11.423 | 1545 | 5.885 | 4.57 | 2.45 | 0 | 0 | 252 | 35 | 191 | 0 | 45 | 0 | 14.333 | 0 | 0 | 0 | 0 | 0 | 0 | 7.184 | [5 empty] | 2 | 31 | 0 | 0 | 0
2020-02-05 22:28 | M68230 | 13.635 | 1576 | 2.212 | 6.26 | 1.69 | 0 | 0 | 0 | 0 | 0 | 0 | 0 | 0 | 5.333 | 0 | 0 | 0 | 0 | 0 | 0 | 3.517 | [5 empty] | 3 | 18 | 0 | 150 | 0
2020-03-05 00:45 | M68233 | 12.646 | 1540 | 6.555 | 9.97 | 4.52 | 0 | 0 | 0 | 35 | 98 | 0 | 41 | 0 | 16 | 0 | 0 | 0 | 0 | 0 | 0 | 3.35 | [5 empty] | 2 | 61 | 0 | 0 | 0
2020-03-05 01:03 | M68233 | 12.646 | 1601 | 0 | 14.52 | 4.55 | 0 | 0 | 0 | 40 | 0 | 0 | 0 | 0 | 0 | 0 | 0 | 0 | 0 | 0 | 0 | 17.683 | [5 empty] | 3 | -28 | 0 | 0 | 0
2020-03-05 01:12 | M68233 | 15.156 | 1573 | 2.51 | 16.51 | 1.99 | 0 | 0 | 0 | 0 | 0 | 0 | 0 | 0 | 5.833 | 0 | 0 | 0 | 0 | 0 | 0 | 3.5 | [5 empty] | 4 | 21 | 0 | 0 | 0
2020-04-05 13:35 | M68308 | 10.498 | 1564 | 5.689 | 5.86 | 3.15 | 0 | 0 | 108 | 0 | 148 | 35 | 45 | 0 | 13.667 | 0 | 0 | 0 | 0 | 0 | 0 | 9.35 | [5 empty] | 2 | 40 | 0 | 0 | 0
2020-03-05 02:15 | M68234 | 11.756 | 1557 | 5.49 | 8.41 | 4.49 | 0 | 0 | 0 | 0 | 0 | 30 | 0 | 0 | 13.333 | 0 | 0 | 0 | 0 | 0 | 0 | 13.867 | [5 empty] | 2 | 54 | 0 | 0 | 0
2020-03-05 02:19 | M68234 | 11.756 | 1611 | 0 | 9.02 | 0.61 | 0 | 0 | 0 | 0 | 0 | 0 | 0 | 0 | 0 | 0 | 0 | 0 | 0 | 0 | 0 | 4.167 | [5 empty] | 3 | 2 | 0 | 148 | 0
2020-03-05 02:24 | M68234 | 11.756 | 1613 | 0 | 9.83 | 0.81 | 0 | 0 | 0 | 0 | 0 | 0 | 0 | 0 | 0 | 0 | 0 | 0 | 0 | 0 | 0 | 5.5 | [5 empty] | 4 | -7 | 0 | 0 | 0
2020-04-05 13:53 | M68308 | 10.498 | 1604 | 0 | 7.62 | 1.76 | 0 | 0 | 0 | 99 | 0 | 0 | 23 | 0 | 0 | 0 | 0 | 0 | 0 | 0 | 0 | 18.35 | [5 empty] | 3 | -18 | 0 | 0 | 0
2020-03-05 03:45 | M68237 | 12.085 | 1552 | 3.434 | 7.43 | 2.25 | 0 | 0 | 0 | 0 | 0 | 77 | 0 | 0 | 8.333 | 0 | 0 | 0 | 0 | 0 | 0 | 4.85 | [5 empty] | 2 | 15 | 13 | 0 | 0
2020-03-05 03:55 | M68237 | 15.863 | 1567 | 3.778 | 9.18 | 1.75 | 0 | 0 | 94 | 0 | 132 | 13 | 25 | 0 | 8.833 | 0 | 0 | 0 | 0 | 0 | 0 | 1.5 | [5 empty] | 3 | 31 | 10.167 | 0 | 0
2020-04-05 14:54 | M68309 | 7.238 | 1582 | 0 | 2.55 | 0.35 | 0 | 0 | 0 | 0 | 0 | 0 | 0 | 0 | 0 | 0 | 0 | 0 | 0 | 0 | 0 | 20.35 | [5 empty] | 2 | -10 | 0 | 0 | 0
2020-03-05 04:41 | M68242 | 9.993 | 1537 | 5.336 | 0.79 | 0.63 | 0 | 0 | 552 | 0 | 332 | 0 | 84 | 0 | 12.667 | 0 | 0 | 0 | 0 | 0 | 0 | 5.183 | [5 empty] | 2 | 31 | 0 | 0 | 0
2020-03-05 05:00 | M68242 | 14.215 | 1568 | 4.222 | 1.42 | 0.63 | 0 | 47 | 0 | 0 | 170 | 71 | 55 | 0 | 10 | 0 | 0 | 0 | 0 | 0 | 0 | 9.35 | [5 empty] | 3 | 25 | 0 | 0 | 0
2020-03-05 05:19 | M68242 | 16.377 | 1593 | 2.162 | 2.07 | 0.65 | 0 | 0 | 0 | 23 | 19 | 0 | 9 | 0 | 5 | 0 | 0 | 0 | 0 | 0 | 0 | 14.167 | [5 empty] | 4 | 4 | 0 | 0 | 0
2020-03-05 05:20 | M68242 | 16.377 | 1597 | 0 | 2.1 | 0.03 | 0 | 0 | 0 | 0 | 0 | 0 | 0 | 0 | 0 | 0 | 0 | 0 | 0 | 0 | 0 | 0.85 | [5 empty] | 5 | 1 | 0 | 0 | 0
2020-03-05 05:21 | M68242 | 16.377 | 1598 | 0 | 2.14 | 0.04 | 0 | 0 | 0 | 0 | 0 | 0 | 0 | 0 | 0 | 0 | 0 | 0 | 0 | 0 | 0 | 1.167 | [5 empty] | 6 | 0 | 0 | 0 | 0
2020-03-05 05:34 | M68242 | 17.415 | 1598 | 1.038 | 2.57 | 0.43 | 0 | 0 | 0 | 0 | 0 | 0 | 0 | 0 | 2.333 | 0 | 0 | 0 | 0 | 0 | 0 | 10.167 | [5 empty] | 7 | -3 | 0 | 150 | 0
2020-04-05 06:43 | M68296 | 10.702 | 1555 | 7.161 | 5.53 | 3.39 | 0 | 0 | 205 | 152 | 278 | 0 | 106 | 0 | 17 | 0 | 0 | 0 | 0 | 0 | 0 | 7.35 | [5 empty] | 2 | 52 | 0 | 0 | 0
2020-04-05 07:00 | M68296 | 12.189 | 1607 | 1.487 | 7.69 | 2.16 | 0 | 0 | 0 | 0 | 0 | 0 | 0 | 0 | 3.667 | 0 | 0 | 0 | 0 | 0 | 0 | 13.516 | [5 empty] | 3 | 11 | 0 | 250 | 0
2020-04-05 07:01 | M68296 | 12.189 | 1618 | 0 | 7.81 | 0.12 | 0 | 0 | 0 | 0 | 0 | 0 | 0 | 0 | 0 | 0 | 0 | 0 | 0 | 0 | 0 | 0.833 | [5 empty] | 4 | -10 | 0 | 0 | 0
2020-04-05 07:41 | M68300 | 7.266 | 1548 | 1.65 | 8.26 | 1.52 | 0 | 0 | 0 | 0 | 0 | 0 | 0 | 0 | 4 | 0 | 0 | 0 | 0 | 0 | 0 | 4.5 | [5 empty] | 2 | 9 | 0 | 0 | 0
2020-04-05 07:56 | M68300 | 11.075 | 1557 | 3.809 | 10.88 | 2.62 | 0 | 0 | 0 | 0 | 0 | 0 | 0 | 0 | 9.167 | 0 | 0 | 0 | 0 | 0 | 0 | 5.35 | [5 empty] | 3 | 28 | 0 | 0 | 0
2020-04-05 15:00 | M68309 | 9.329 | 1572 | 2.091 | 3.83 | 1.28 | 0 | 0 | 0 | 89 | 0 | 0 | 37 | 0 | 5 | 0 | 0 | 0 | 0 | 0 | 0 | 1.333 | [5 empty] | 3 | 14 | 0 | 0 | 0
2020-04-05 15:10 | M68309 | 10.617 | 1586 | 1.288 | 6.08 | 2.25 | 0 | 0 | 0 | 0 | 0 | 0 | 0 | 0 | 3 | 0 | 0 | 0 | 0 | 0 | 0 | 6.683 | [5 empty] | 4 | 8 | 0 | 120 | 0
2020-04-05 15:12 | M68309 | 10.617 | 1594 | 0 | 6.2 | 0.12 | 0 | 0 | 0 | 0 | 0 | 0 | 0 | 0 | 0 | 0 | 0 | 0 | 0 | 0 | 0 | 2 | [5 empty] | 5 | -3 | 0 | 0 | 0
2020-04-05 15:43 | M68311 | 6.71 | 1514 | 4.575 | 2.36 | 1.69 | 0 | 0 | 0 | 0 | 0 | 0 | 0 | 0 | 11.333 | 0 | 0 | 0 | 0 | 0 | 0 | 3.667 | [5 empty] | 2 | 34 | 0 | 0 | 233
2020-04-05 16:14 | M68311 | 12.142 | 1548 | 5.432 | 5.09 | 2.73 | 0 | 0 | 0 | 29 | 287 | 0 | 79 | 0 | 13 | 0 | 0 | 0 | 0 | 0 | 0 | 18.533 | [5 empty] | 3 | 35 | 0 | 0 | 0
2020-04-05 17:11 | M68313 | 12.488 | 1524 | 7.203 | 6.36 | 3.73 | 0 | 0 | 536 | 0 | 0 | 0 | 45 | 0 | 17.833 | 0 | 0 | 0 | 0 | 0 | 0 | 5.517 | [5 empty] | 2 | 24 | 0 | 0 | 0
2020-04-05 17:18 | M68313 | 14.76 | 1548 | 2.272 | 8.02 | 1.66 | 0 | 0 | 0 | 0 | 0 | 0 | 0 | 0 | 5.5 | 0 | 0 | 0 | 0 | 0 | 0 | 2.183 | [5 empty] | 3 | 13 | 0 | 0 | 0
3/22/2020 9:22:56 AM | M66164 | 9.057 | 1592 | 2.674 | 7.9 | 5.41 | 0 | 0 | 85 | 98 | 67 | 0 | 42 | 0 | 6.167 | 0 | 0 | 0 | 0 | 0 | 0 | 21.7 | [5 empty] | 2 | 2 | 0 | 0 | 0
3/21/2020 6:50:19 AM | M66087 | 8.192 | 1542 | 3.302 | 6.09 | 5.95 | 0 | 0 | 0 | 0 | 0 | 24 | 58 | 0 | 7.5 | 0 | 0 | 0 | 0 | 0 | 0 | 22.867 | [5 empty] | 2 | 1 | 0 | 0 | 0
3/21/2020 6:56:09 AM | M66087 | 9.484 | 1543 | 1.292 | 7.42 | 1.33 | 0 | 0 | 0 | 0 | 0 | 0 | 0 | 0 | 2.833 | 0 | 0 | 0 | 0 | 0 | 0 | 3 | [5 empty] | 3 | 12 | 0 | 0 | 0
3/21/2020 6:58:49 AM | M66087 | 9.484 | 1555 | 0 | 8.04 | 0.62 | 0 | 0 | 0 | 0 | 0 | 0 | 0 | 0 | 0 | 0 | 0 | 0 | 0 | 0 | 0 | 2.667 | [5 empty] | 4 | 2 | 0 | 250 | 0
3/21/2020 8:18:43 AM | M66090 | 9.167 | 1530 | 3.008 | 9.24 | 4.65 | 0 | 0 | 234 | 0 | 67 | 23 | 41 | 0 | 7.333 | 0 | 0 | 0 | 0 | 0 | 0 | 12.85 | [5 empty] | 2 | 16 | 0 | 0 | 0
3/21/2020 8:24:23 AM | M66090 | 9.167 | 1546 | 0 | 10.67 | 1.43 | 0 | 0 | 0 | 0 | 0 | 0 | 0 | 0 | 0 | 0 | 0 | 0 | 0 | 0 | 0 | 5.667 | [5 empty] | 3 | -9 | 0 | 0 | 0
3/22/2020 10:33:49 AM | M66166 | 8.635 | 1592 | 2.269 | 7.83 | 5.46 | 0 | 0 | 0 | 143 | 0 | 24 | 64 | 0 | 5.5 | 0 | 0 | 0 | 0 | 0 | 0 | 27.183 | [5 empty] | 2 | -5 | 0 | 0 | 0
3/21/2020 9:25:36 AM | M66093 | 5.68 | 1511 | 2.029 | 5.24 | 3.57 | 0 | 0 | 0 | 0 | 0 | 0 | 0 | 0 | 5 | 0 | 0 | 0 | 0 | 0 | 0 | 11.35 | [5 empty] | 2 | 8 | 0 | 0 | 0
3/21/2020 9:40:27 AM | M66093 | 8.605 | 1519 | 2.925 | 6.89 | 1.65 | 0 | 0 | 0 | 22 | 210 | 28 | 236 | 42 | 7 | 0 | 0 | 0 | 0 | 0 | 0 | 7.85 | [5 empty] | 3 | 7 | 0 | 350 | 0
3/21/2020 9:50:57 AM | M66093 | 10.319 | 1526 | 1.714 | 9.53 | 2.64 | 0 | 0 | 0 | 0 | 0 | 0 | 0 | 0 | 4 | 0 | 0 | 0 | 0 | 0 | 0 | 6.5 | [5 empty] | 4 | 13 | 0 | 50 | 0
3/22/2020 10:39:29 AM | M66166 | 9.476 | 1587 | 0.841 | 8.63 | 0.8 | 0 | 0 | 0 | 0 | 0 | 0 | 0 | 0 | 2 | 0 | 0 | 0 | 0 | 0 | 0 | 3.667 | [5 empty] | 3 | 2 | 0 | 120 | 0
3/21/2020 10:34:49 AM | M66097 | 7.38 | 1515 | 2.818 | 8.47 | 3.74 | 0 | 0 | 109 | 0 | 0 | 0 | 0 | 0 | 7 | 0 | 0 | 0 | 0 | 0 | 0 | 9.667 | [5 empty] | 2 | 13 | 0 | 0 | 0
3/21/2020 10:45:40 AM | M66097 | 9.496 | 1528 | 2.116 | 10.96 | 2.49 | 0 | 0 | 0 | 0 | 149 | 38 | 127 | 47 | 5 | 0 | 0 | 0 | 0 | 0 | 0 | 5.85 | [5 empty] | 3 | 12 | 0 | 0 | 0
3/21/2020 10:52:00 AM | M66097 | 10.016 | 1540 | 0.52 | 12.54 | 1.58 | 0 | 0 | 0 | 0 | 0 | 0 | 0 | 0 | 1.167 | 0 | 0 | 0 | 0 | 0 | 0 | 5.166 | [5 empty] | 4 | -1 | 0 | 350 | 0
3/21/2020 11:48:03 AM | M66099 | 5.336 | 1548 | 0.998 | 8.09 | 5.03 | 0 | 0 | 0 | 27 | 115 | 31 | 183 | 42 | 2.5 | 0 | 0 | 0 | 0 | 0 | 0 | 18.683 | [5 empty] | 2 | -16 | 0 | 0 | 0
3/21/2020 12:00:34 PM | M66099 | 6.48 | 1532 | 1.144 | 10.45 | 2.36 | 0 | 0 | 0 | 0 | 0 | 0 | 0 | 0 | 3 | 0 | 0 | 0 | 0 | 0 | 0 | 9.517 | [5 empty] | 3 | 1 | 0 | 350 | 0
3/21/2020 1:04:37 PM | M66104 | 7.582 | 1545 | 2.113 | 12.86 | 6.46 | 0 | 0 | 163 | 49 | 122 | 27 | 194 | 58 | 5 | 0 | 0 | 0 | 0 | 0 | 0 | 21.533 | [5 empty] | 2 | -15 | 0 | 30 | 0
3/21/2020 1:20:38 PM | M66104 | 9.293 | 1530 | 1.711 | 16.89 | 4.03 | 0 | 0 | 0 | 0 | 0 | 0 | 0 | 0 | 4 | 0 | 0 | 0 | 0 | 0 | 0 | 12.017 | [5 empty] | 3 | 8 | 0 | 350 | 0
3/21/2020 2:13:10 PM | M66108 | 6.801 | 1518 | 2.05 | 8.3 | 3.98 | 0 | 0 | 0 | 0 | 0 | 0 | 0 | 0 | 5 | 0 | 0 | 0 | 0 | 0 | 0 | 21.017 | [5 empty] | 2 | 8 | 0 | 0 | 0
3/21/2020 2:24:51 PM | M66108 | 9.506 | 1526 | 2.705 | 9.24 | 0.94 | 0 | 0 | 0 | 0 | 0 | 23 | 80 | 78 | 6.5 | 0 | 0 | 0 | 0 | 0 | 0 | 5.183 | [5 empty] | 3 | 12 | 0 | 0 | 0
3/22/2020 1:36:08 PM | M66175 | 6.667 | 1574 | 2.189 | 2.13 | 1.06 | 0 | 0 | 216 | 0 | 0 | 0 | 0 | 0 | 5 | 0 | 0 | 0 | 0 | 0 | 0 | 4.333 | [5 empty] | 2 | 13 | 0 | 0 | 0
3/21/2020 3:22:13 PM | M66111 | 7.332 | 1550 | 1.729 | 4.34 | 4.19 | 0 | 0 | 0 | 59 | 111 | 28 | 234 | 33 | 0 | 0 | 4.833 | 0 | 0 | 0 | 0 | 19.35 | [5 empty] | 2 | -11 | 0 | 0 | 0
3/21/2020 3:36:14 PM | M66111 | 8.249 | 1539 | 0.917 | 6.75 | 2.41 | 0 | 0 | 0 | 0 | 0 | 0 | 0 | 0 | 0 | 0 | 2.5 | 0 | 0 | 0 | 0 | 11.517 | [5 empty] | 3 | -2 | 0 | 350 | 0
3/22/2020 1:51:09 PM | M66175 | 9.058 | 1587 | 2.391 | 3.82 | 1.69 | 0 | 0 | 0 | 32 | 106 | 0 | 55 | 0 | 5.5 | 0 | 0 | 0 | 0 | 0 | 0 | 9.517 | [5 empty] | 3 | 7 | 0 | 0 | 0
3/21/2020 4:42:07 PM | M66115 | 6.655 | 1539 | 2.908 | 10 | 7.16 | 0 | 0 | 0 | 29 | 114 | 24 | 126 | 30 | 3 | 0 | 4.333 | 0 | 0 | 0 | 0 | 21.517 | [5 empty] | 2 | -1 | 0 | 0 | 0
3/21/2020 4:51:18 PM | M66115 | 7.193 | 1538 | 0.538 | 12.32 | 2.32 | 0 | 0 | 0 | 0 | 0 | 0 | 0 | 0 | 0 | 0 | 1.5 | 0 | 0 | 0 | 0 | 7.683 | [5 empty] | 3 | -2 | 0 | 350 | 0
3/22/2020 2:04:59 PM | M66175 | 9.923 | 1594 | 0.865 | 4.66 | 0.84 | 0 | 0 | 0 | 0 | 0 | 0 | 0 | 0 | 2 | 0 | 0 | 0 | 0 | 0 | 0 | 11.833 | [5 empty] | 4 | -2 | 0 | 120 | 0
3/21/2020 5:45:40 PM | M66118 | 5.795 | 1550 | 1.495 | 6.31 | 4.35 | 0 | 0 | 0 | 0 | 37 | 0 | 124 | 27 | 0 | 0 | 4.167 | 0 | 0 | 0 | 0 | 16.516 | [5 empty] | 2 | -8 | 0 | 0 | 0
3/21/2020 6:02:01 PM | M66118 | 6.335 | 1542 | 0.54 | 10.38 | 4.07 | 0 | 0 | 0 | 0 | 0 | 0 | 0 | 0 | 0 | 0 | 1.5 | 0 | 0 | 0 | 0 | 14.85 | [5 empty] | 3 | -9 | 0 | 350 | 0
3/21/2020 6:39:23 PM | M66121 | 5.394 | 1504 | 2.475 | 3.08 | 1.3 | 0 | 0 | 52 | 0 | 0 | 0 | 0 | 0 | 6.167 | 0 | 0 | 0 | 0 | 0 | 0 | 6.016 | [5 empty] | 2 | 22 | 0 | 0 | 0
3/21/2020 7:04:44 PM | M66121 | 9.136 | 1526 | 3.742 | 6.66 | 3.58 | 0 | 0 | 0 | 106 | 171 | 0 | 155 | 75 | 9.333 | 0 | 0 | 0 | 0 | 0 | 0 | 16.017 | [5 empty] | 3 | 15 | 0 | 0 | 0
3/21/2020 7:26:05 PM | M66121 | 10.193 | 1541 | 1.057 | 9.76 | 3.1 | 0 | 0 | 0 | 0 | 0 | 0 | 0 | 0 | 2.667 | 0 | 0 | 0 | 0 | 0 | 0 | 18.683 | [5 empty] | 4 | -5 | 0 | 0 | 0
3/22/2020 3:08:02 PM | M66178 | 8.249 | 1586 | 3.153 | 4.62 | 2.79 | 0 | 0 | 0 | 66 | 92 | 0 | 59 | 0 | 7 | 0 | 0 | 0 | 0 | 0 | 0 | 15.85 | [5 empty] | 2 | 12 | 0 | 192 | 0
3/21/2020 8:40:59 PM | M66125 | 7.493 | 1563 | 1.707 | 5.55 | 4.12 | 0 | 0 | 106 | 0 | 231 | 63 | 255 | 0 | 0 | 0 | 0 | 4.833 | 0 | 0 | 0 | 19.35 | [5 empty] | 2 | -14 | 0 | 345 | 0
3/21/2020 8:41:59 PM | M66125 | 7.493 | 1549 | 0 | 5.72 | 0.17 | 0 | 0 | 0 | 0 | 0 | 0 | 0 | 0 | 0 | 0 | 0 | 0 | 0 | 0 | 0 | 1 | [5 empty] | 3 | -2 | 0 | 0 | 0
3/21/2020 9:43:22 PM | M66129 | 9.058 | 1520 | 3.648 | 4.55 | 3.38 | 0 | 0 | 0 | 0 | 0 | 34 | 0 | 0 | 4.833 | 4.333 | 0 | 0 | 0 | 0 | 0 | 13.017 | [5 empty] | 2 | 19 | 0 | 0 | 0
3/21/2020 9:56:43 PM | M66129 | 10.308 | 1539 | 1.25 | 7.44 | 2.89 | 0 | 0 | 0 | 32 | 165 | 0 | 67 | 0 | 3.167 | 0 | 0 | 0 | 0 | 0 | 0 | 10.183 | [5 empty] | 3 | -4 | 0 | 0 | 0
3/22/2020 4:15:26 PM | M66181 | 10.132 | 1564 | 5.638 | 5.07 | 4.43 | 0 | 0 | 111 | 0 | 124 | 0 | 68 | 0 | 13.167 | 0 | 0 | 0 | 0 | 0 | 0 | 28.7 | [5 empty] | 2 | 22 | 0 | 0 | 0
3/22/2020 12:04:39 AM | M66136 | 13.912 | 1595 | 7.586 | 7.38 | 4.12 | 0 | 0 | 0 | 66 | 0 | 0 | 0 | 0 | 18 | 0 | 0 | 0 | 0 | 0 | 0 | 63.567 | [5 empty] | 2 | 25 | 0 | 0 | 0
3/22/2020 12:41:51 AM | M66136 | 17.379 | 1620 | 3.467 | 9.52 | 2.14 | 0 | 0 | 0 | 0 | 0 | 0 | 0 | 0 | 8 | 0 | 0 | 0 | 0 | 0 | 0 | 29.2 | [5 empty] | 3 | 7 | 0 | 0 | 0
3/22/2020 1:25:03 AM | M66136 | 19.673 | 1627 | 2.294 | 12.02 | 2.5 | 0 | 0 | 0 | 42 | 0 | 0 | 0 | 0 | 5.5 | 0 | 0 | 0 | 0 | 0 | 0 | 37.7 | [5 empty] | 4 | -2 | 0 | 148 | 0
3/22/2020 1:32:53 AM | M66136 | 19.673 | 1625 | 0 | 13.17 | 1.15 | 0 | 0 | 0 | 0 | 0 | 0 | 0 | 0 | 0 | 0 | 0 | 0 | 0 | 0 | 0 | 7.833 | [5 empty] | 5 | -3 | 0 | 0 | 0
3/22/2020 1:39:03 AM | M66136 | 19.673 | 1622 | 0 | 14.72 | 1.55 | 0 | 0 | 0 | 0 | 0 | 0 | 0 | 0 | 0 | 0 | 0 | 0 | 0 | 0 | 0 | 6.167 | [5 empty] | 6 | -5 | 0 | 0 | 0
3/22/2020 2:31:26 AM | M66138 | 10.834 | 1555 | 3.596 | 8.56 | 3.93 | 0 | 0 | 0 | 29 | 25 | 0 | 15 | 0 | 8.833 | 0 | 0 | 0 | 0 | 0 | 0 | 7.517 | [5 empty] | 2 | 31 | 0 | 0 | 0
3/22/2020 3:27:59 AM | M66147 | 7.755 | 1583 | 3.622 | 7.18 | 4.95 | 0 | 0 | 104 | 0 | 67 | 0 | 22 | 0 | 0 | 0 | 10 | 0 | 0 | 0 | 0 | 18.867 | [5 empty] | 2 | 11 | 0 | 95 | 0
3/22/2020 3:47:40 AM | M66147 | 9.431 | 1594 | 1.676 | 10.56 | 3.38 | 0 | 0 | 0 | 0 | 0 | 0 | 23 | 0 | 4 | 0 | 0 | 0 | 0 | 0 | 0 | 15.683 | [5 empty] | 3 | 1 | 0 | 0 | 0
3/22/2020 4:53:23 AM | M66151 | 9.45 | 1559 | 4.968 | 3.62 | 1.88 | 0 | 0 | 0 | 33 | 110 | 0 | 23 | 0 | 11.667 | 0 | 0 | 0 | 0 | 0 | 0 | 6.016 | [5 empty] | 2 | 41 | 0 | 0 | 0
3/22/2020 4:56:43 AM | M66151 | 9.45 | 1600 | 0 | 3.76 | 0.14 | 0 | 0 | 0 | 0 | 0 | 0 | 0 | 0 | 0 | 0 | 0 | 0 | 0 | 0 | 0 | 3.333 | [5 empty] | 3 | -1 | 0 | 120 | 0
3/22/2020 4:58:13 AM | M66151 | 9.45 | 1599 | 0 | 3.81 | 0.05 | 0 | 0 | 0 | 0 | 0 | 0 | 0 | 0 | 0 | 0 | 0 | 0 | 0 | 0 | 0 | 1.5 | [5 empty] | 4 | -4 | 0 | 0 | 0
3/22/2020 5:46:15 AM | M66152 | 6.328 | 1599 | 0.554 | 1.42 | 0.69 | 0 | 0 | 0 | 68 | 0 | 0 | 0 | 0 | 1.333 | 0 | 0 | 0 | 0 | 0 | 0 | 16.517 | [5 empty] | 2 | -14 | 0 | 0 | 0
3/22/2020 7:05:09 AM | M66157 | 8.146 | 1592 | 2.087 | 9.6 | 5.33 | 0 | 0 | 107 | 31 | 0 | 0 | 59 | 0 | 5 | 0 | 0 | 0 | 0 | 0 | 0 | 16.183 | [5 empty] | 2 | -5 | 0 | 0 | 0
3/22/2020 8:14:42 AM | M66160 | 9.428 | 1578 | 4.104 | 4.89 | 4.82 | 0 | 0 | 29 | 66 | 28 | 0 | 56 | 0 | 9.667 | 0 | 0 | 0 | 0 | 0 | 0 | 20.183 | [5 empty] | 2 | 12 | 0 | 0 | 0
3/24/2020 9:23:50 PM | M66317 | 7.166 | 1515 | 4.011 | 2.73 | 1.94 | 0 | 0 | 0 | 0 | 0 | 0 | 0 | 0 | 9.167 | 0 | 0 | 0 | 0 | 0 | 0 | 8.183 | [5 empty] | 2 | 19 | 0 | 0 | 0
3/16/2020 1:10:38 PM | M65788 | 9.657 | 1501 | 5.407 | 5.65 | 4.88 | 0 | 0 | 0 | 0 | 174 | 21 | 46 | 150 | 12.667 | 0 | 0 | 0 | 0 | 0 | 0 | 9.683 | [5 empty] | 2 | 44 | 0 | 0 | 0
3/16/2020 1:17:19 PM | M65788 | 9.657 | 1545 | 0 | 7.35 | 1.7 | 0 | 0 | 0 | 0 | 0 | 0 | 0 | 0 | 0 | 0 | 0 | 0 | 0 | 0 | 0 | 6.683 | [5 empty] | 3 | -4 | 0 | 0 | 0
3/16/2020 1:23:49 PM | M65788 | 9.861 | 1541 | 0.204 | 8.99 | 1.64 | 0 | 0 | 0 | 0 | 0 | 0 | 0 | 0 | 0 | 0 | 0 | 0.667 | 0 | 0 | 0 | 5.833 | [5 empty] | 4 | -5 | 0 | 400 | 0
3/16/2020 1:26:49 PM | M65788 | 9.861 | 1536 | 0 | 9.75 | 0.76 | 0 | 0 | 0 | 0 | 0 | 0 | 0 | 0 | 0 | 0 | 0 | 0 | 0 | 0 | 0 | 3 | [5 empty] | 5 | -1 | 0 | 0 | 0
3/22/2020 5:29:19 PM | M66185 | 7.058 | 1607 | 1.388 | 7.7 | 4.36 | 0 | 0 | 0 | 75 | 0 | 0 | 38 | 0 | 3 | 0 | 0 | 0 | 0 | 0 | 0 | 39.367 | [5 empty] | 2 | -24 | 0 | 0 | 0
3/16/2020 2:29:52 PM | M65790 | 6.62 | 1507 | 4.105 | 2.46 | 2.31 | 0 | 0 | 110 | 0 | 75 | 0 | 17 | 0 | 9.667 | 0 | 0 | 0 | 0 | 0 | 0 | 9.516 | [5 empty] | 2 | 32 | 0 | 0 | 0
3/16/2020 2:35:23 PM | M65790 | 6.62 | 1539 | 0 | 2.46 | 0 | 0 | 0 | 0 | 0 | 0 | 0 | 0 | 0 | 5.333 | 0 | 0 | 0 | 0 | 0 | 0 | 0.184 | [5 empty] | 3 | -1 | 0 | 0 | 0
3/24/2020 9:40:51 PM | M66317 | 9.41 | 1534 | 2.244 | 6.77 | 4.04 | 0 | 0 | 0 | 0 | 213 | 38 | 124 | 24 | 0 | 5.667 | 0 | 0 | 0 | 0 | 0 | 11.35 | [5 empty] | 3 | 1 | 0 | 350 | 0
3/22/2020 6:40:43 PM | M66187 | 12.304 | 1554 | 7.08 | 7.2 | 5.14 | 0 | 0 | 107 | 74 | 0 | 0 | 76 | 0 | 17 | 0 | 0 | 0 | 0 | 0 | 0 | 20.533 | [5 empty] | 2 | 38 | 0 | 120 | 0
3/22/2020 7:46:06 PM | M66192 | 10.112 | 1586 | 3.995 | 5.8 | 3.36 | 0 | 0 | 49 | 114 | 0 | 0 | 65 | 0 | 9.667 | 0 | 0 | 0 | 0 | 0 | 0 | 23.033 | [5 empty] | 2 | 2 | 0 | 0 | 0
3/22/2020 7:56:46 PM | M66192 | 11.07 | 1588 | 0.958 | 7.25 | 1.45 | 0 | 0 | 0 | 0 | 0 | 0 | 0 | 0 | 2.167 | 0 | 0 | 0 | 0 | 0 | 0 | 8.5 | [5 empty] | 3 | -6 | 0 | 120 | 0
3/25/2020 1:13:41 AM | M66330 | 12.287 | 1580 | 6.489 | 9.76 | 7.48 | 0 | 0 | 0 | 42 | 0 | 19 | 36 | 0 | 8.333 | 6.833 | 0 | 0 | 0 | 0 | 0 | 18.017 | [5 empty] | 2 | 35 | 0 | 0 | 0
3/22/2020 8:58:09 PM | M66194 | 9.534 | 1606 | 1.399 | 6.24 | 4.42 | 0 | 0 | 0 | 118 | 0 | 0 | 83 | 0 | 3.167 | 0 | 0 | 0 | 0 | 0 | 0 | 19.016 | [5 empty] | 2 | -9 | 0 | 120 | 0
3/25/2020 1:29:12 AM | M66330 | 13.799 | 1615 | 1.512 | 13.65 | 3.89 | 0 | 0 | 0 | 0 | 0 | 0 | 0 | 0 | 3.333 | 0 | 0 | 0 | 0 | 0 | 0 | 12.184 | [5 empty] | 3 | 2 | 0 | 0 | 0
3/22/2020 10:05:53 PM | M66197 | 8.245 | 1599 | 3.096 | 6.34 | 3.32 | 0 | 0 | 104 | 85 | 0 | 0 | 49 | 0 | 7 | 0 | 0 | 0 | 0 | 0 | 0 | 30.867 | [5 empty] | 2 | -8 | 0 | 0 | 0
3/22/2020 10:16:03 PM | M66197 | 9.938 | 1591 | 1.693 | 7.22 | 0.88 | 0 | 0 | 0 | 0 | 0 | 0 | 0 | 0 | 3.667 | 0 | 0 | 0 | 0 | 0 | 0 | 6.5 | [5 empty] | 3 | 10 | 0 | 120 | 0
3/25/2020 1:34:32 AM | M66330 | 14.267 | 1617 | 0.468 | 14.83 | 1.18 | 0 | 0 | 0 | 0 | 0 | 0 | 0 | 0 | 1.167 | 0 | 0 | 0 | 0 | 0 | 0 | 4.166 | [5 empty] | 4 | 1 | 0 | 150 | 0
3/22/2020 11:28:47 PM | M66199 | 10.768 | 1541 | 6.14 | 1.63 | 0.86 | 0 | 0 | 0 | 32 | 104 | 0 | 22 | 0 | 14 | 0 | 0 | 0 | 0 | 0 | 0 | 2.35 | [5 empty] | 2 | 51 | 0 | 0 | 0
3/23/2020 12:41:40 AM | M66203 | 11.531 | 1584 | 3.794 | 4.81 | 4.12 | 0 | 0 | 0 | 84 | 28 | 30 | 0 | 0 | 8.833 | 0 | 0 | 0 | 0 | 0 | 0 | 27.034 | [5 empty] | 2 | 4 | 0 | 120 | 0
3/25/2020 2:37:05 AM | M66334 | 10.494 | 1587 | 4.565 | 7.36 | 3.05 | 0 | 0 | 0 | 73 | 107 | 0 | 29 | 0 | 10 | 0 | 0 | 0 | 0 | 0 | 0 | 27.533 | [5 empty] | 2 | 6 | 0 | 0 | 0
3/23/2020 1:48:13 AM | M66205 | 12.621 | 1537 | 8.087 | 1.57 | 1.29 | 0 | 0 | 0 | 65 | 122 | 0 | 79 | 0 | 18.333 | 0 | 0 | 0 | 0 | 0 | 0 | 18.017 | [5 empty] | 2 | 47 | 0 | 0 | 0
3/23/2020 2:43:26 AM | M66209 | 10.289 | 1566 | 5.149 | 6.55 | 4.09 | 0 | 114 | 0 | 58 | 303 | 0 | 104 | 0 | 12 | 0 | 0 | 0 | 0 | 0 | 0 | 14.183 | [5 empty] | 2 | 19 | 0 | 0 | 0
3/23/2020 3:24:08 AM | M66209 | 14.448 | 1585 | 4.159 | 9.48 | 2.93 | 0 | 0 | 0 | 32 | 0 | 0 | 0 | 0 | 9.333 | 0 | 0 | 0 | 0 | 0 | 0 | 31.367 | [5 empty] | 3 | 13 | 0 | 1 | 0
3/23/2020 4:27:11 AM | M66212 | 11.048 | 1570 | 4.618 | 5.66 | 5.26 | 0 | 0 | 0 | 0 | 62 | 0 | 55 | 0 | 10.5 | 0 | 0 | 0 | 0 | 0 | 0 | 23.2 | [5 empty] | 2 | 21 | 0 | 0 | 0
3/23/2020 4:32:51 AM | M66212 | 12.219 | 1591 | 1.171 | 6.4 | 0.74 | 0 | 0 | 0 | 29 | 0 | 0 | 0 | 0 | 2.667 | 0 | 0 | 0 | 0 | 0 | 0 | 3 | [5 empty] | 3 | 9 | 0 | 120 | 0
3/23/2020 5:34:54 AM | M66216 | 8.175 | 1602 | 3.016 | 4.63 | 3.57 | 0 | 0 | 70 | 38 | 43 | 0 | 25 | 0 | 6.833 | 0 | 0 | 0 | 0 | 0 | 0 | 26.85 | [5 empty] | 2 | 1 | 0 | 0 | 0
3/22/2020 12:22:34 PM | T24217 | 9.947 | 1524 | 6.905 | 3.93 | 3.89 | 0 | 0 | 255 | 0 | 323 | 65 | 80 | 0 | 16 | 0 | 0 | 0 | 0 | 0 | 0 | 2.85 | [5 empty] | 2 | 34 | 0 | 0 | 277
3/22/2020 12:43:15 PM | T24217 | 15.177 | 1558 | 5.23 | 8.12 | 4.19 | 0 | 0 | 0 | 157 | 221 | 18 | 73 | 0 | 12.333 | 0 | 0 | 0 | 0 | 0 | 0 | 8.35 | [5 empty] | 3 | 38 | 0 | 0 | 0
3/24/2020 6:33:57 AM | M66277 | 8.906 | 1535 | 1.403 | 6.4 | 1 | 0 | 0 | 0 | 0 | 103 | 29 | 116 | 31 | 0 | 3.5 | 0 | 0 | 0 | 0 | 0 | 5.167 | [5 empty] | 2 | 2 | 0 | 350 | 0
3/24/2020 7:35:10 AM | M66280 | 6.417 | 1510 | 3.087 | 3.08 | 2.3 | 0 | 0 | 0 | 0 | 0 | 0 | 0 | 0 | 7 | 0 | 0 | 0 | 0 | 0 | 0 | 8.017 | [5 empty] | 2 | 26 | 0 | 0 | 0
3/24/2020 7:43:00 AM | M66280 | 7.617 | 1536 | 1.2 | 3.81 | 0.73 | 0 | 0 | 0 | 24 | 99 | 0 | 127 | 20 | 0 | 3.167 | 0 | 0 | 0 | 0 | 0 | 4.666 | [5 empty] | 3 | 2 | 0 | 350 | 0
3/24/2020 8:37:23 AM | M66284 | 6.995 | 1514 | 2.608 | 5.1 | 2.42 | 0 | 0 | 0 | 0 | 0 | 0 | 0 | 0 | 6 | 0 | 0 | 0 | 0 | 0 | 0 | 11.517 | [5 empty] | 2 | 14 | 0 | 0 | 0
3/24/2020 8:47:13 AM | M66284 | 8.729 | 1528 | 1.734 | 6.07 | 0.97 | 0 | 0 | 0 | 71 | 0 | 0 | 159 | 0 | 4 | 0 | 0 | 0 | 0 | 0 | 0 | 5.833 | [5 empty] | 3 | 4 | 0 | 350 | 0
3/24/2020 9:39:26 AM | M66287 | 6.087 | 1507 | 4.74 | 3.51 | 2.88 | 0 | 0 | 211 | 42 | 376 | 0 | 161 | 51 | 11 | 0 | 0 | 0 | 0 | 0 | 0 | 7.183 | [5 empty] | 2 | 21 | 0 | 0 | 0
3/24/2020 10:00:37 AM | M66287 | 9.371 | 1528 | 3.284 | 5.7 | 2.19 | 0 | 0 | 0 | 0 | 0 | 35 | 159 | 31 | 7.667 | 0 | 0 | 0 | 0 | 0 | 0 | 13.516 | [5 empty] | 3 | 3 | 0 | 0 | 0
3/24/2020 11:07:30 AM | M66290 | 7.049 | 1541 | 2.414 | 3.11 | 2.88 | 0 | 0 | 0 | 50 | 171 | 33 | 306 | 0 | 0 | 5.833 | 0 | 0 | 0 | 0 | 0 | 14.517 | [5 empty] | 2 | -3 | 0 | 350 | 0
3/24/2020 12:31:44 PM | M66294 | 6.981 | 1512 | 4.231 | 3.8 | 2.13 | 0 | 0 | 107 | 0 | 0 | 0 | 106 | 0 | 10 | 0 | 0 | 0 | 0 | 0 | 0 | 2.833 | [5 empty] | 2 | 32 | 0 | 0 | 0
3/24/2020 12:34:24 PM | M66294 | 6.981 | 1544 | 0 | 4.25 | 0.45 | 0 | 0 | 0 | 0 | 0 | 0 | 0 | 0 | 0 | 0 | 0 | 0 | 0 | 0 | 0 | 2.667 | [5 empty] | 3 | -1 | 0 | 354 | 0
3/24/2020 1:23:37 PM | M66296 | 6.137 | 1522 | 2.177 | 1.39 | 1.27 | 0 | 0 | 111 | 0 | 0 | 32 | 0 | 0 | 5 | 0 | 0 | 0 | 0 | 0 | 0 | 9.017 | [5 empty] | 2 | 16 | 0 | 18 | 0
3/24/2020 1:30:37 PM | M66296 | 6.931 | 1538 | 0.794 | 2.04 | 0.65 | 0 | 0 | 0 | 23 | 0 | 0 | 103 | 28 | 0 | 2 | 0 | 0 | 0 | 0 | 0 | 5 | [5 empty] | 3 | -1 | 0 | 350 | 0
3/24/2020 2:22:20 PM | M66301 | 4.966 | 1516 | 2.926 | 2.91 | 2.07 | 0 | 0 | 267 | 0 | 0 | 0 | 0 | 0 | 6.667 | 0 | 0 | 0 | 0 | 0 | 0 | 13.183 | [5 empty] | 2 | 8 | 0 | 0 | 0
3/24/2020 2:35:40 PM | M66301 | 7.951 | 1524 | 2.985 | 4.59 | 1.68 | 0 | 0 | 0 | 65 | 336 | 23 | 163 | 31 | 6.667 | 0 | 0 | 0 | 0 | 0 | 0 | 6.666 | [5 empty] | 3 | 16 | 0 | 350 | 0
3/24/2020 3:46:24 PM | M66305 | 7.469 | 1515 | 4.745 | 3.78 | 3.19 | 0 | 0 | 0 | 0 | 114 | 43 | 163 | 76 | 11 | 0 | 0 | 0 | 0 | 0 | 0 | 9.35 | [5 empty] | 2 | 26 | 0 | 100 | 0
3/24/2020 6:02:30 PM | M66307 | 7.01 | 1514 | 3.104 | 5.6 | 1.8 | 0 | 0 | 0 | 0 | 0 | 0 | 0 | 0 | 7 | 0 | 0 | 0 | 0 | 0 | 0 | 3.167 | [5 empty] | 2 | 28 | 0 | 0 | 0
3/24/2020 6:12:31 PM | M66307 | 8.235 | 1542 | 1.225 | 7.32 | 1.72 | 0 | 0 | 104 | 48 | 141 | 0 | 95 | 0 | 0 | 3.167 | 0 | 0 | 0 | 0 | 0 | 6.85 | [5 empty] | 3 | 1 | 0 | 350 | 0
3/24/2020 4:39:46 PM | M66309 | 6.364 | 1518 | 3.813 | 2.48 | 1.8 | 0 | 0 | 124 | 35 | 242 | 62 | 198 | 0 | 8.833 | 0 | 0 | 0 | 0 | 0 | 0 | 2.5 | [5 empty] | 2 | 20 | 0 | 0 | 0
3/24/2020 4:53:57 PM | M66309 | 8.306 | 1538 | 1.942 | 4.31 | 1.83 | 0 | 0 | 0 | 0 | 0 | 0 | 64 | 0 | 4.667 | 0 | 0 | 0 | 0 | 0 | 0 | 9.516 | [5 empty] | 3 | 3 | 0 | 52 | 0
3/24/2020 8:16:27 PM | M66313 | 7.414 | 1541 | 2.243 | 4.57 | 2.11 | 0 | 0 | 0 | 24 | 0 | 70 | 84 | 0 | 5.333 | 0 | 0 | 0 | 0 | 0 | 0 | 15.017 | [5 empty] | 2 | 5 | 0 | 0 | 0
3/24/2020 8:22:27 PM | M66313 | 7.414 | 1546 | 0 | 6.05 | 1.48 | 0 | 0 | 0 | 0 | 0 | 0 | 0 | 0 | 0 | 0 | 0 | 0 | 0 | 0 | 0 | 6 | [5 empty] | 3 | -5 | 0 | 350 | 0
3/24/2020 7:17:14 PM | M66314 | 12.046 | 1494 | 6.505 | 3.65 | 2.76 | 0 | 0 | 304 | 0 | 188 | 33 | 106 | 27 | 15 | 0 | 0 | 0 | 0 | 0 | 0 | 3.35 | [5 empty] | 2 | 41 | 0 | 0 | 0
8/17/2019 8:30:05 AM | M53312 | 10.175 | 1560 | 1.634 | 5.73 | 1.28 | 150 | 0 | 0 | 115 | 244 | 63 | 123 | 0 | 0.833 | 0 | 0 | 0 | 0 | 0 | 0 | 9.434 | [5 empty] | 3 | -1 | 0 | 0
2019-01-08 04:11 | M52364 | 12.743 | 1574 | 6.785 | 7.63 | 4.02 | 0 | 0 | 232 | 124 | 66 | 0 | 33 | 0 | 0 | 4.167 | 0 | 0 | 0 | 0 | 0 | 32.033 | [5 empty] | 2 | 36 | 0 | 0
2019-01-08 04:56 | M52364 | 16.486 | 1610 | 3.743 | 10.69 | 3.06 | 0 | 0 | 0 | 38 | 0 | 22 | 22 | 0 | 0 | 4.167 | 0 | 0 | 0 | 0 | 0 | 41.35 | [5 empty] | 3 | 5 | 0 | 0
2019-01-08 05:00 | M52364 | 16.486 | 1615 | 0 | 11.15 | 0.46 | 0 | 0 | 0 | 0 | 0 | 0 | 0 | 0 | 0 | 0 | 0 | 0 | 0 | 0 | 0 | 3.25 | [5 empty] | 4 | -2 | 0 | 200
8/17/2019 8:30:52 AM | M53312 | 10.175 | 1559 | 0 | 5.83 | 0.1 | [8 empty] | 0 | 0 | 0 | 0 | 0 | 0 | 0 | 0.783 | [5 empty] | 4 | -3
10/30/2019 4:27:47 PM | M57618 | 11.454 | 1574 | 0 | 9.82 | 0.03 | 0 | 0 | 0 | 0 | 0 | 0 | 0 | 0 | 0 | 0 | 0 | 0 | 0 | 0 | 0 | 0.833 | [5 empty] | 5 | -3 | 0 | 0 | 0
10/30/2019 4:31:47 PM | M57618 | 11.454 | 1571 | 0 | 10.66 | 0.84 | 0 | 0 | 0 | 0 | 0 | 0 | 0 | 0 | 0 | 0 | 0 | 0 | 0 | 0 | 0 | 4 | [5 empty] | 6 | 1 | 0 | 0 | 0
8/17/2019 6:44:39 AM | M53307 | 5.857 | 1556 | 2.017 | 6.42 | 4.19 | 0 | 0 | 0 | 61 | 64 | 82 | 43 | 0 | 3.333 | 0 | 0 | 0 | 0 | 0 | 0 | 19.917 | [5 empty] | 2 | -6 | 0 | 0
8/17/2019 6:54:20 AM | M53307 | 5.857 | 1550 | 0 | 8.11 | 1.69 | 0 | 0 | 0 | 0 | 0 | 0 | 0 | 0 | 0 | 0 | 0 | 0 | 0 | 0 | 0 | 9.683 | [5 empty] | 3 | -2 | 0 | 0
8/17/2019 7:08:27 AM | M53307 | 7.949 | 1548 | 2.092 | 11.01 | 2.9 | 150 | 0 | 0 | 0 | 0 | 0 | 0 | 0 | 4.333 | 0 | 0 | 0 | 0 | 0 | 0 | 9.784 | [5 empty] | 4 | 9 | 0 | 0
10/30/2019 4:32:37 PM | M57618 | 11.454 | 1572 | 0 | 10.87 | 0.21 | 0 | 0 | 0 | 0 | 0 | 0 | 0 | 0 | 0 | 0 | 0 | 0 | 0 | 0 | 0 | 0.833 | [5 empty] | 7 | 0 | 0 | 0 | 0
8/17/2019 8:19:49 AM | M53312 | 8.541 | 1531 | 3.74 | 4.45 | 1.76 | 0 | 0 | 0 | 0 | 0 | 48 | 0 | 0 | 4 | 0 | 0 | 0 | 0 | 0 | 0 | 9.733 | [5 empty] | 2 | 29 | 0 | 0
8/17/2019 9:16:17 AM | M53315 | 6.817 | 1586 | 0 | 3.6 | 2.29 | 0 | 0 | 0 | 0 | 0 | 0 | 0 | 0 | 0 | 0 | 0 | 0 | 0 | 0 | 0 | 16.183 | [5 empty] | 2 | -9 | 0 | 0
8/17/2019 9:26:59 AM | M53315 | 8.576 | 1577 | 1.759 | 4.35 | 0.75 | 150 | 0 | 0 | 91 | 106 | 27 | 105 | 0 | 0 | 0 | 0 | 4.833 | 0 | 0 | 0 | 5.867 | [5 empty] | 3 | 7 | 0 | 0
8/17/2019 9:29:14 AM | M53315 | 8.576 | 1584 | 0 | 4.79 | 0.44 | 0 | 0 | 0 | 0 | 0 | 0 | 0 | 0 | 0 | 0 | 0 | 0 | 0 | 0 | 0 | 2.25 | [5 empty] | 4 | 2 | 0 | 0
8/17/2019 9:30:45 AM | M53315 | 8.576 | 1586 | 0 | 5.19 | 0.4 | 0 | 0 | 0 | 0 | 0 | 0 | 0 | 0 | 0 | 0 | 0 | 0 | 0 | 0 | 0 | 1.517 | [5 empty] | 5 | -13 | 0 | 0
10/30/2019 4:34:57 PM | M57618 | 11.454 | 1572 | 0 | 11.48 | 0.61 | 0 | 0 | 0 | 0 | 0 | 0 | 0 | 0 | 0 | 0 | 0 | 0 | 0 | 0 | 0 | 2.333 | [5 empty] | 8 | -3 | 0 | 0 | 0
8/17/2019 10:43:27 AM | M53318 | 9.046 | 1527 | 5.322 | 2.03 | 1.32 | 0 | 0 | 0 | 121 | 168 | 0 | 75 | 0 | 4.833 | 0 | 0 | 0 | 0 | 0 | 0 | 10.284 | [5 empty] | 2 | 36 | 0 | 0
8/17/2019 11:45:49 AM | M53322 | 9.004 | 1553 | 3.848 | 4.5 | 3.73 | 150 | 0 | 0 | 0 | 0 | 62 | 61 | 0 | 2.833 | 0 | 0 | 0 | 0 | 0 | 0 | 19.217 | [5 empty] | 2 | 23 | 0 | 0
10/30/2019 5:23:10 PM | M57621 | 7.267 | 1544 | 1.772 | 5.4 | 4.7 | 0 | 0 | 0 | 27 | 69 | 33 | 67 | 0 | 0 | 0 | 5.167 | 0 | 0 | 0 | 0 | 16.866 | [5 empty] | 2 | -4 | 0 | 0 | 0
8/17/2019 1:00:17 PM | M53325 | 8.205 | 1542 | 5.079 | 2.92 | 2.68 | 150 | 0 | 0 | 47 | 246 | 0 | 109 | 0 | 8.167 | 0 | 0 | 0 | 0 | 0 | 0 | 20.7 | [5 empty] | 2 | 20 | 0 | 0
10/30/2019 5:32:10 PM | M57621 | 7.267 | 1540 | 0 | 7.66 | 2.26 | 0 | 0 | 0 | 0 | 0 | 0 | 0 | 0 | 0 | 0 | 0 | 0 | 0 | 0 | 0 | 9 | [5 empty] | 3 | -8 | 0 | 0 | 0
10/30/2019 5:41:40 PM | M57621 | 8.372 | 1532 | 1.105 | 9.68 | 2.02 | 0 | 0 | 0 | 0 | 0 | 22 | 27 | 0 | 0 | 0 | 3.333 | 0 | 0 | 0 | 0 | 6.167 | [5 empty] | 4 | -3 | 0 | 350 | 0
8/17/2019 3:03:13 PM | M53329 | 7.167 | 1561 | 2.824 | 5.39 | 5.15 | 0 | 0 | 152 | 0 | 53 | 26 | 79 | 0 | 6.5 | 0 | 0 | 0 | 0 | 0 | 0 | 15.017 | [5 empty] | 2 | 3 | 0 | 0
8/17/2019 3:13:34 PM | M53329 | 9.228 | 1564 | 2.061 | 7.43 | 2.04 | 141 | 0 | 0 | 0 | 0 | 0 | 0 | 0 | 0 | 5 | 0 | 0 | 0 | 0 | 0 | 5.35 | [5 empty] | 3 | 16 | 0 | 0
8/17/2019 4:26:57 PM | M53333 | 6.621 | 1557 | 2.677 | 3.46 | 2.82 | 0 | 0 | 0 | 0 | 0 | 38 | 0 | 0 | 0 | 6.833 | 0 | 0 | 0 | 0 | 0 | 5 | [5 empty] | 2 | 14 | 0 | 0
10/30/2019 6:44:13 PM | M57628 | 6.347 | 1533 | 1.889 | 5.68 | 3.94 | 0 | 0 | 0 | 33 | 112 | 34 | 97 | 0 | 4.833 | 0 | 0 | 0 | 0 | 0 | 0 | 27.35 | [5 empty] | 2 | -11 | 0 | 6 | 0
8/17/2019 5:41:41 PM | M53336 | 8.038 | 1559 | 3.442 | 5.67 | 4.98 | 0 | 0 | 0 | 0 | 123 | 0 | 60 | 0 | 8 | 0 | 0 | 0 | 0 | 0 | 0 | 16.35 | [5 empty] | 2 | 9 | 0 | 0
10/30/2019 6:56:54 PM | M57628 | 7.577 | 1522 | 1.23 | 7.92 | 2.24 | 0 | 0 | 0 | 0 | 0 | 0 | 0 | 0 | 3 | 0 | 0 | 0 | 0 | 0 | 0 | 9.683 | [5 empty] | 3 | 3 | 0 | 0 | 0
8/17/2019 6:54:33 PM | M53338 | 6.836 | 1578 | 1.075 | 4.67 | 1.53 | 150 | 0 | 0 | 49 | 58 | 19 | 33 | 0 | 0.833 | 0 | 0 | 0 | 0 | 0 | 0 | 21.567 | [5 empty] | 2 | -12 | 0 | 0
10/30/2019 7:04:45 PM | M57628 | 8.902 | 1525 | 1.325 | 9.63 | 1.71 | 0 | 0 | 0 | 0 | 0 | 0 | 0 | 0 | 3.167 | 0 | 0 | 0 | 0 | 0 | 0 | 4.683 | [5 empty] | 4 | 9 | 0 | 30 | 0
8/17/2019 8:11:52 PM | M53342 | 7.941 | 1545 | 3.409 | 2.31 | 1.98 | 0 | 0 | 0 | 44 | 38 | 63 | 25 | 0 | 3.167 | 0 | 0 | 0 | 0 | 0 | 0 | 21.666 | [5 empty] | 2 | 15 | 0 | 0
10/30/2019 7:50:17 PM | M57630 | 7.134 | 1532 | 1.891 | 2.4 | 1.61 | 0 | 0 | 0 | 0 | 170 | 65 | 54 | 0 | 5.167 | 0 | 0 | 0 | 0 | 0 | 0 | 16.85 | [5 empty] | 2 | 0 | 0 | 0 | 0
10/30/2019 8:08:38 PM | M57630 | 7.134 | 1532 | 0 | 4.4 | 2 | 0 | 0 | 0 | 0 | 0 | 0 | 0 | 0 | 0 | 0 | 0 | 0 | 0 | 0 | 0 | 18.35 | [5 empty] | 3 | -17 | 0 | 0 | 0
8/17/2019 10:45:52 PM | M53347 | 6.727 | 1541 | 2.017 | 5.34 | 1.98 | 0 | 0 | 0 | 0 | 0 | 0 | 0 | 0 | 0 | 1.333 | 0 | 0 | 0 | 0 | 0 | 12.717 | [5 empty] | 2 | 6 | 0 | 0
8/17/2019 10:59:21 PM | M53347 | 9.022 | 1547 | 2.295 | 7.45 | 2.11 | 0 | 0 | 0 | 0 | 188 | 0 | 125 | 0 | 0 | 1.667 | 0 | 0 | 0 | 0 | 0 | 11.816 | [5 empty] | 3 | 8 | 0 | 250
8/18/2019 3:16:39 AM | M53360 | 13.574 | 1541 | 8.848 | 15.1 | 5.84 | 80 | 0 | 104 | 47 | 39 | 0 | 24 | 0 | 0 | 8.5 | 0 | 0 | 0 | 0 | 0 | 25.467 | [5 empty] | 2 | 65 | 0 | 0
8/18/2019 4:39:44 AM | M53364 | 11.131 | 1534 | 5.685 | 4.79 | 2.4 | 0 | 0 | 221 | 179 | 29 | 0 | 57 | 0 | 0 | 12.167 | 0 | 0 | 0 | 0 | 0 | 4.2 | [5 empty] | 2 | 46 | 0 | 0
8/18/2019 4:48:47 AM | M53364 | 13.427 | 1580 | 2.296 | 6.13 | 1.34 | 80 | 0 | 0 | 0 | 0 | 0 | 0 | 0 | 0 | 5 | 0 | 0 | 0 | 0 | 0 | 4.05 | [5 empty] | 3 | 16 | 0 | 0
8/18/2019 5:48:10 AM | M53369 | 9.244 | 1547 | 6.626 | 6.52 | 5.08 | 0 | 0 | 0 | 85 | 0 | 0 | 35 | 0 | 0 | 4.5 | 0 | 0 | 0 | 0 | 0 | 15.833 | [5 empty] | 2 | 56 | 0 | 0
8/18/2019 5:52:33 AM | M53369 | 9.244 | 1603 | 0 | 7.68 | 1.16 | 0 | 0 | 0 | 0 | 0 | 0 | 0 | 0 | 0 | 0 | 0 | 0 | 0 | 0 | 0 | 4.383 | [5 empty] | 3 | -3 | 0 | 0
10/30/2019 6:46:19 AM | M57595 | 5.829 | 1590 | 1.185 | 5.31 | 3.23 | 0 | 0 | 0 | 42 | 308 | 31 | 154 | 0 | 0 | 0 | 3.333 | 0 | 0 | 0 | 0 | 18.684 | [5 empty] | 2 | -14 | 0 | 0 | 0
10/30/2019 6:50:29 AM | M57595 | 6.243 | 1576 | 0.414 | 5.98 | 0.67 | 150 | 0 | 0 | 0 | 0 | 0 | 0 | 0 | 0 | 0 | 1.167 | 0 | 0 | 0 | 0 | 3 | [5 empty] | 3 | 2 | 0 | 0 | 0
10/30/2019 7:46:42 AM | M57602 | 4.995 | 1555 | 2.004 | 2.24 | 1.25 | 0 | 0 | 0 | 0 | 0 | 0 | 0 | 0 | 5 | 0 | 0 | 0 | 0 | 0 | 0 | 9.85 | [5 empty] | 2 | 5 | 0 | 0 | 0
10/30/2019 7:56:32 AM | M57602 | 7.078 | 1560 | 2.083 | 2.81 | 0.57 | 150 | 0 | 0 | 59 | 207 | 0 | 25 | 0 | 4.833 | 0 | 0 | 0 | 0 | 0 | 0 | 5 | [5 empty] | 3 | 10 | 0 | 0 | 0
10/30/2019 8:51:05 AM | M57606 | 8.582 | 1528 | 5.492 | 5.57 | 4.1 | 0 | 0 | 0 | 48 | 145 | 0 | 69 | 0 | 12.833 | 0 | 0 | 0 | 0 | 0 | 0 | 15.034 | [5 empty] | 2 | 27 | 0 | 0 | 0
10/30/2019 8:59:25 AM | M57606 | 10.34 | 1555 | 1.758 | 6.59 | 1.02 | 148 | 0 | 0 | 0 | 0 | 0 | 0 | 0 | 4 | 0 | 0 | 0 | 0 | 0 | 0 | 4.333 | [5 empty] | 3 | 14 | 0 | 0 | 0
10/30/2019 9:49:38 AM | M57607 | 8.608 | 1538 | 4.512 | 4.52 | 3.02 | 0 | 0 | 0 | 53 | 212 | 0 | 114 | 0 | 11 | 0 | 0 | 0 | 0 | 0 | 0 | 13.867 | [5 empty] | 2 | 22 | 0 | 0 | 0
10/30/2019 10:11:49 AM | M57607 | 11.029 | 1560 | 2.421 | 6.46 | 1.94 | 26 | 0 | 0 | 23 | 0 | 0 | 22 | 0 | 6.167 | 0 | 0 | 0 | 0 | 0 | 0 | 16.016 | [5 empty] | 3 | 5 | 0 | 0 | 0
10/30/2019 11:07:52 AM | M57611 | 7.741 | 1562 | 2.816 | 4.95 | 2.73 | 0 | 0 | 305 | 82 | 356 | 0 | 159 | 0 | 6.667 | 0 | 0 | 0 | 0 | 0 | 0 | 14.683 | [5 empty] | 2 | 2 | 0 | 0 | 0
10/30/2019 11:16:12 AM | M57611 | 8.17 | 1564 | 0.429 | 5.79 | 0.84 | 72 | 0 | 0 | 0 | 0 | 0 | 0 | 0 | 0 | 0 | 1.333 | 0 | 0 | 0 | 0 | 7 | [5 empty] | 3 | -2 | 0 | 159 | 0
10/30/2019 12:25:55 PM | M57612 | 6.291 | 1555 | 0.984 | 2.04 | 0.73 | 193 | 0 | 0 | 0 | 0 | 0 | 0 | 0 | 2.667 | 0 | 0 | 0 | 0 | 0 | 0 | 7.333 | [5 empty] | 2 | 4 | 0 | 0 | 0
10/30/2019 1:40:49 PM | M57615 | 5.829 | 1542 | 2.434 | 1.77 | 0.83 | 0 | 0 | 55 | 0 | 0 | 0 | 0 | 0 | 6.167 | 0 | 0 | 0 | 0 | 0 | 0 | 6.85 | [5 empty] | 2 | 10 | 0 | 0 | 0
10/30/2019 3:54:45 PM | M57618 | 8.267 | 1552 | 3.388 | 4.99 | 2.93 | 0 | 0 | 0 | 110 | 261 | 0 | 136 | 0 | 0 | 9.167 | 0 | 0 | 0 | 0 | 0 | 16.516 | [5 empty] | 2 | 9 | 0 | 0 | 0
10/30/2019 4:15:16 PM | M57618 | 9.378 | 1561 | 1.111 | 6.8 | 1.81 | 0 | 0 | 0 | 0 | 33 | 23 | 22 | 0 | 0 | 3 | 0 | 0 | 0 | 0 | 0 | 17.517 | [5 empty] | 3 | -4 | 0 | 0 | 0
10/30/2019 4:26:57 PM | M57618 | 11.454 | 1557 | 2.076 | 9.79 | 2.99 | 0 | 0 | 0 | 0 | 0 | 0 | 0 | 0 | 5 | 0 | 0 | 0 | 0 | 0 | 0 | 6.683 | [5 empty] | 4 | 17 | 0 | 350 | 0
10/19/2019 5:04:55 AM | M56905 | 10.874 | 1528 | 1.481 | 6.9 | 1.49 | 0 | 0 | 0 | 0 | 0 | 0 | 0 | 0 | 0.333 | 0 | 0 | 0 | 0 | 0 | 0 | 15.617 | [5 empty] | 3 | -3 | 0 | 0 | 0
10/22/2019 3:34:20 AM | M57090 | 10.82 | 1587 | 2.952 | 2.3 | 2.08 | 60 | 0 | 320 | 0 | 223 | 0 | 59 | 0 | 1.333 | 0 | 0 | 0 | 0 | 0 | 0 | 10.434 | [5 empty] | 3 | 7 | 0 | 0 | 0
2020-12-02 08:41 | M63725 | 8.966 | 1606 | 2.624 | 8.59 | 5.13 | 0 | 0 | 0 | 88 | 48 | 31 | 38 | 0 | 6 | 0 | 0 | 0 | 0 | 0 | 0 | 19.85 | [5 empty] | 2 | -1 | 0 | 0 | 0
10/18/2019 3:42:02 PM | M56872 | 9.942 | 1599 | 1.779 | 7.22 | 6.79 | 0 | 0 | 0 | 133 | 154 | 25 | 104 | 0 | 0 | 0 | 0 | 5 | 0 | 0 | 0 | 23.333 | [5 empty] | 2 | -20 | 0 | 17 | 0
10/18/2019 3:53:13 PM | M56872 | 10.792 | 1579 | 0.85 | 8.93 | 1.71 | 0 | 0 | 0 | 0 | 34 | 0 | 35 | 0 | 2.167 | 0 | 0 | 0 | 0 | 0 | 0 | 9.016 | [5 empty] | 3 | -4 | 0 | 0 | 0
10/18/2019 4:00:33 PM | M56872 | 11.289 | 1575 | 0.497 | 10.55 | 1.62 | 0 | 0 | 0 | 0 | 0 | 0 | 0 | 0 | 1.167 | 0 | 0 | 0 | 0 | 0 | 0 | 6.166 | [5 empty] | 4 | -1 | 0 | 400 | 0
10/18/2019 4:02:43 PM | M56872 | 11.289 | 1574 | 0 | 10.99 | 0.44 | 0 | 0 | 0 | 0 | 0 | 0 | 0 | 0 | 0 | 0 | 0 | 0 | 0 | 0 | 0 | 2.167 | [5 empty] | 5 | -1 | 0 | 0 | 0
10/22/2019 4:44:55 AM | M57094 | 11.244 | 1529 | 6.723 | 4.16 | 1.94 | 0 | 105 | 0 | 0 | 134 | 22 | 0 | 0 | 3 | 0 | 0 | 0 | 0 | 0 | 0 | 14.7 | [5 empty] | 2 | 45 | 0 | 0 | 0
10/18/2019 4:43:45 PM | M56873 | 7.571 | 1527 | 1.543 | 2.51 | 0.89 | 0 | 0 | 0 | 0 | 0 | 0 | 0 | 0 | 0 | 0 | 0 | 0 | 0 | 0 | 0 | 6.5 | [5 empty] | 2 | 0 | 0 | 0 | 0
10/18/2019 4:53:53 PM | M56873 | 9.991 | 1527 | 2.42 | 4.01 | 1.5 | 0 | 0 | 0 | 85 | 146 | 0 | 0 | 0 | 5.833 | 0 | 0 | 0 | 0 | 0 | 0 | 4.3 | [5 empty] | 3 | 37 | 0 | 0 | 0
10/18/2019 5:03:05 PM | M56873 | 10.152 | 1564 | 0.161 | 5.36 | 1.35 | 0 | 0 | 0 | 0 | 0 | 0 | 0 | 0 | 0 | 0 | 0.333 | 0 | 0 | 0 | 0 | 8.867 | [5 empty] | 4 | -20 | 0 | 350 | 0
10/22/2019 4:50:54 AM | M57094 | 13.067 | 1574 | 1.823 | 4.44 | 0.28 | 40 | 0 | 0 | 0 | 0 | 0 | 0 | 0 | 0.667 | 0 | 0 | 0 | 0 | 0 | 0 | 5.316 | [5 empty] | 3 | 11 | 0 | 0 | 0
10/18/2019 5:57:18 PM | M56876 | 6.911 | 1570 | 1.854 | 10.34 | 6.42 | 0 | 0 | 465 | 60 | 119 | 47 | 54 | 0 | 3.167 | 0 | 0 | 0 | 0 | 0 | 0 | 23.1 | [5 empty] | 2 | -1 | 0 | 0 | 0
10/18/2019 6:05:58 PM | M56876 | 6.911 | 1569 | 0 | 12.41 | 2.07 | 0 | 0 | 0 | 0 | 0 | 0 | 0 | 0 | 0 | 0 | 0 | 0 | 0 | 0 | 0 | 8.667 | [5 empty] | 3 | -6 | 0 | 0 | 0
10/18/2019 6:14:49 PM | M56876 | 7.044 | 1563 | 0.133 | 14.09 | 1.68 | 0 | 0 | 0 | 0 | 0 | 0 | 0 | 0 | 0 | 0 | 0.5 | 0 | 0 | 0 | 0 | 8.35 | [5 empty] | 4 | -12 | 0 | 397 | 0
10/18/2019 6:17:19 PM | M56876 | 7.044 | 1551 | 0 | 14.66 | 0.57 | 0 | 0 | 0 | 0 | 0 | 0 | 0 | 0 | 0 | 0 | 0 | 0 | 0 | 0 | 0 | 2.5 | [5 empty] | 5 | -1 | 0 | 0 | 0
10/18/2019 6:57:51 PM | M56879 | 6.348 | 1536 | 1.911 | 3.48 | 3.22 | 0 | 0 | 160 | 38 | 68 | 0 | 83 | 52 | 4.333 | 0 | 0 | 0 | 0 | 0 | 0 | 15.517 | [5 empty] | 2 | -12 | 0 | 0 | 0
10/18/2019 7:05:21 PM | M56879 | 8.013 | 1524 | 1.665 | 4.37 | 0.89 | 0 | 0 | 0 | 0 | 0 | 0 | 0 | 0 | 4 | 0 | 0 | 0 | 0 | 0 | 0 | 3.5 | [5 empty] | 3 | 13 | 0 | 0 | 0
10/18/2019 7:10:52 PM | M56879 | 8.669 | 1537 | 0.656 | 5.41 | 1.04 | 0 | 0 | 0 | 0 | 0 | 0 | 0 | 0 | 1.5 | 0 | 0 | 0 | 0 | 0 | 0 | 4.017 | [5 empty] | 4 | 0 | 0 | 350 | 0
10/18/2019 7:13:22 PM | M56879 | 8.669 | 1537 | 0 | 6.07 | 0.66 | 0 | 0 | 0 | 0 | 0 | 0 | 0 | 0 | 0 | 0 | 0 | 0 | 0 | 0 | 0 | 2.5 | [5 empty] | 5 | 0 | 0 | 0 | 0
10/18/2019 7:15:52 PM | M56879 | 8.669 | 1537 | 0 | 6.72 | 0.65 | 0 | 0 | 0 | 0 | 0 | 0 | 0 | 0 | 0 | 0 | 0 | 0 | 0 | 0 | 0 | 2.5 | [5 empty] | 6 | -2 | 0 | 0 | 0
10/18/2019 7:16:52 PM | M56879 | 8.669 | 1535 | 0 | 6.98 | 0.26 | 0 | 0 | 0 | 0 | 0 | 0 | 0 | 0 | 0 | 0 | 0 | 0 | 0 | 0 | 0 | 1 | [5 empty] | 7 | 0 | 0 | 0 | 0
10/22/2019 5:46:21 AM | M57098 | 4.238 | 1582 | 1.35 | 1.66 | 0.65 | 0 | 0 | 74 | 0 | 0 | 0 | 0 | 0 | 0.833 | 0 | 0 | 0 | 0 | 0 | 0 | 8.617 | [5 empty] | 2 | 8 | 0 | 0 | 0
10/18/2019 7:49:39 PM | M56881 | 6.589 | 1512 | 2.874 | 5.2 | 2.66 | 0 | 0 | 0 | 0 | 0 | 0 | 0 | 0 | 5.167 | 0 | 0 | 0 | 0 | 0 | 0 | 7.183 | [5 empty] | 2 | 20 | 0 | 20 | 0
10/18/2019 7:59:28 PM | M56881 | 7.698 | 1532 | 1.109 | 7.54 | 2.34 | 0 | 0 | 0 | 0 | 39 | 23 | 28 | 83 | 1.833 | 0 | 0 | 0 | 0 | 0 | 0 | 7.984 | [5 empty] | 3 | 0 | 0 | 350 | 0
10/22/2019 5:52:40 AM | M57098 | 5.203 | 1590 | 0.965 | 1.98 | 0.32 | 40 | 0 | 0 | 45 | 0 | 18 | 24 | 0 | 0 | 0.667 | 0 | 0 | 0 | 0 | 0 | 5.65 | [5 empty] | 3 | -2 | 0 | 0 | 0
10/18/2019 9:05:05 PM | M56884 | 2.764 | 1545 | 0 | 5.02 | 3.06 | 0 | 0 | 0 | 0 | 0 | 0 | 0 | 0 | 0 | 0 | 0 | 0 | 0 | 0 | 0 | 15.333 | [5 empty] | 2 | -19 | 0 | 0 | 0
10/18/2019 9:12:56 PM | M56884 | 4.186 | 1526 | 1.422 | 6.23 | 1.21 | 0 | 0 | 0 | 0 | 0 | 0 | 0 | 0 | 1.333 | 0 | 0 | 0 | 0 | 0 | 0 | 6.517 | [5 empty] | 3 | -2 | 0 | 350 | 0
10/18/2019 9:56:45 PM | M56888 | 6.366 | 1538 | 1.374 | 8.5 | 4 | 0 | 0 | 0 | 0 | 0 | 0 | 0 | 0 | 1.5 | 0 | 0 | 0 | 0 | 0 | 0 | 16.267 | [5 empty] | 2 | -6 | 0 | 0 | 0
10/18/2019 10:03:05 PM | M56888 | 7.659 | 1532 | 1.293 | 9.82 | 1.32 | 0 | 0 | 0 | 0 | 183 | 30 | 103 | 145 | 0.5 | 0 | 0 | 0 | 0 | 0 | 0 | 5.833 | [5 empty] | 3 | 0 | 0 | 0 | 0
10/18/2019 10:11:51 PM | M56888 | 8.28 | 1532 | 0.621 | 11.31 | 1.49 | 0 | 0 | 0 | 0 | 0 | 0 | 0 | 0 | 0.167 | 0 | 0 | 0 | 0 | 0 | 0 | 8.6 | [5 empty] | 4 | 2 | 0 | 350 | 0
10/18/2019 10:14:04 PM | M56888 | 8.28 | 1534 | 0 | 11.45 | 0.14 | 0 | 0 | 0 | 0 | 0 | 0 | 0 | 0 | 0 | 0 | 0 | 0 | 0 | 0 | 0 | 2.217 | [5 empty] | 5 | -2 | 0 | 0 | 0
2020-12-02 06:10 | M63717 | 8.728 | 1569 | 3.349 | 3.01 | 2.66 | 0 | 0 | 0 | 0 | 0 | 0 | 0 | 0 | 7.333 | 0 | 0 | 0 | 0 | 0 | 0 | 5.35 | [5 empty] | 2 | 30 | 0 | 0 | 0
10/18/2019 11:06:03 PM | M56890 | 6.421 | 1514 | 3.399 | 1.95 | 1.11 | 0 | 119 | 0 | 0 | 58 | 0 | 87 | 146 | 1 | 0 | 0 | 0 | 0 | 0 | 0 | 15.05 | [5 empty] | 2 | 18 | 0 | 0 | 0
10/18/2019 11:12:17 PM | M56890 | 6.896 | 1532 | 0.475 | 2.42 | 0.47 | 0 | 0 | 0 | 0 | 0 | 0 | 0 | 0 | 0.167 | 0 | 0 | 0 | 0 | 0 | 0 | 6.066 | [5 empty] | 3 | 0 | 0 | 350 | 0
10/18/2019 11:15:22 PM | M56890 | 6.896 | 1532 | 0 | 2.53 | 0.11 | 0 | 0 | 0 | 0 | 0 | 0 | 0 | 0 | 0 | 0 | 0 | 0 | 0 | 0 | 0 | 3.083 | [5 empty] | 4 | -3 | 0 | 0 | 0
10/19/2019 12:22:34 AM | M56895 | 4.57 | 1547 | 1.052 | 3.21 | 2.73 | 0 | 0 | 0 | 64 | 115 | 24 | 104 | 158 | 0.667 | 0 | 0 | 0 | 0 | 0 | 0 | 18.083 | [5 empty] | 2 | -13 | 0 | 0 | 0
10/19/2019 12:26:26 AM | M56895 | 4.57 | 1534 | 0 | 3.68 | 0.47 | 0 | 0 | 0 | 0 | 0 | 0 | 0 | 0 | 0 | 0 | 0 | 0 | 0 | 0 | 0 | 3.867 | [5 empty] | 3 | -6 | 0 | 350 | 0
2020-12-02 07:15 | M63722 | 6.672 | 1610 | 0.961 | 6.07 | 5.94 | 0 | 0 | 0 | 29 | 0 | 30 | 69 | 0 | 2.167 | 0 | 0 | 0 | 0 | 0 | 0 | 25.033 | [5 empty] | 2 | -18 | 0 | 0 | 0
10/19/2019 1:32:36 AM | M56897 | 4.047 | 1542 | 1.266 | 3.66 | 2.78 | 0 | 0 | 0 | 0 | 245 | 0 | 113 | 197 | 0.333 | 0 | 0 | 0 | 0 | 0 | 0 | 17.734 | [5 empty] | 2 | -13 | 0 | 0 | 0
10/19/2019 1:40:16 AM | M56897 | 4.747 | 1529 | 0.7 | 4.17 | 0.51 | 0 | 0 | 0 | 0 | 0 | 0 | 0 | 0 | 0 | 0 | 0 | 0 | 0 | 0 | 0 | 7.667 | [5 empty] | 3 | 2 | 0 | 350 | 0
10/19/2019 2:27:24 AM | M56900 | 3.25 | 1550 | 0 | 5.16 | 4.03 | 0 | 0 | 0 | 0 | 0 | 0 | 0 | 0 | 0 | 0 | 0 | 0 | 0 | 0 | 0 | 22.7 | [5 empty] | 2 | -18 | 0 | 0 | 0
10/19/2019 2:35:47 AM | M56900 | 4.493 | 1532 | 1.243 | 6.09 | 0.93 | 0 | 0 | 0 | 0 | 137 | 0 | 46 | 0 | 0.167 | 0 | 0 | 0 | 0 | 0 | 0 | 8.216 | [5 empty] | 3 | 1 | 0 | 0 | 0
2020-12-02 10:02 | M63729 | 9.729 | 1590 | 4.235 | 2.7 | 1.46 | 0 | 0 | 109 | 26 | 0 | 0 | 44 | 0 | 10 | 0 | 0 | 0 | 0 | 0 | 0 | 34.7 | [5 empty] | 2 | 1 | 0 | 0 | 0
10/19/2019 3:49:27 AM | M56903 | 5.058 | 1529 | 2.026 | 2.37 | 1.5 | 0 | 0 | 0 | 0 | 280 | 0 | 78 | 93 | 0.5 | 0 | 0 | 0 | 0 | 0 | 0 | 19.633 | [5 empty] | 2 | -4 | 0 | 0 | 0
10/19/2019 3:57:19 AM | M56903 | 6.064 | 1525 | 1.006 | 2.84 | 0.47 | 0 | 0 | 0 | 0 | 0 | 0 | 0 | 0 | 0.333 | 0 | 0 | 0 | 0 | 0 | 0 | 7.534 | [5 empty] | 3 | 5 | 0 | 325 | 0
10/19/2019 4:48:58 AM | M56905 | 9.393 | 1502 | 4.918 | 5.41 | 3.5 | 0 | 113 | 0 | 0 | 224 | 0 | 0 | 259 | 5.333 | 0 | 0 | 0 | 0 | 0 | 0 | 18.784 | [5 empty] | 2 | 26 | 0 | 0 | 0
2020-12-02 11:21 | M63733 | 11.551 | 1560 | 5.536 | 6.15 | 3.33 | 0 | 0 | 111 | 0 | 175 | 0 | 80 | 0 | 13 | 0 | 0 | 0 | 0 | 0 | 0 | 5.683 | [5 empty] | 2 | 49 | 0 | 100 | 0
2020-12-02 11:25 | M63733 | 11.551 | 1609 | 0 | 6.92 | 0.77 | 0 | 0 | 0 | 0 | 0 | 0 | 0 | 0 | 0 | 0 | 0 | 0 | 0 | 0 | 0 | 4.333 | [5 empty] | 3 | -4 | 0 | 0 | 0
10/21/2019 9:51:44 PM | M57075 | 9.13 | 1586 | 3.175 | 5.87 | 1.28 | 0 | 0 | 0 | 197 | 0 | 0 | 25 | 0 | 7 | 0 | 0 | 0 | 0 | 0 | 0 | 11.283 | [5 empty] | 2 | 19 | 0 | 0 | 0
10/21/2019 10:04:38 PM | M57075 | 10.5 | 1605 | 1.37 | 6.63 | 0.76 | 80 | 0 | 0 | 0 | 0 | 0 | 0 | 0 | 2.5 | 0 | 0 | 0 | 0 | 0 | 0 | 10.4 | [5 empty] | 3 | 2 | 0 | 0 | 0
10/21/2019 10:14:08 PM | M57075 | 10.5 | 1607 | 0 | 7.38 | 0.75 | 0 | 0 | 0 | 0 | 0 | 0 | 0 | 0 | 0 | 0 | 0 | 0 | 0 | 0 | 0 | 9.5 | [5 empty] | 4 | -8 | 0 | 0 | 0
10/21/2019 11:22:24 PM | M57077 | 6.294 | 1622 | 0 | 4.47 | 3.02 | 0 | 0 | 0 | 123 | 0 | 0 | 69 | 0 | 0 | 0 | 0 | 0 | 0 | 0 | 0 | 24.217 | [5 empty] | 2 | -16 | 0 | 0 | 0
10/21/2019 11:33:44 PM | M57077 | 6.936 | 1606 | 0.642 | 5.48 | 1.01 | 43 | 0 | 0 | 0 | 0 | 0 | 0 | 0 | 0.333 | 0 | 0 | 0 | 0 | 0 | 0 | 11 | [5 empty] | 3 | -8 | 0 | 0 | 0
10/22/2019 12:40:03 AM | M57080 | 11.275 | 1576 | 5.204 | 6.75 | 4.3 | 0 | 0 | 0 | 0 | 0 | 31 | 95 | 0 | 2.5 | 0 | 0 | 0 | 0 | 0 | 0 | 28.567 | [5 empty] | 2 | 23 | 0 | 0 | 0
10/22/2019 12:51:47 AM | M57080 | 12.762 | 1599 | 1.487 | 8.48 | 1.73 | 60 | 0 | 0 | 0 | 0 | 0 | 0 | 0 | 0.833 | 0 | 0 | 0 | 0 | 0 | 0 | 10.9 | [5 empty] | 3 | 4 | 0 | 0 | 0
10/22/2019 1:58:13 AM | M57085 | 8.227 | 1606 | 2.566 | 3.31 | 0.69 | 60 | 0 | 0 | 36 | 0 | 0 | 44 | 0 | 1.667 | 0 | 0 | 0 | 0 | 0 | 0 | 21.333 | [5 empty] | 2 | -1 | 0 | 0 | 0
10/22/2019 2:14:27 AM | M57085 | 8.227 | 1605 | 0 | 3.82 | 0.51 | 0 | 0 | 0 | 0 | 0 | 0 | 0 | 0 | 0 | 0 | 0 | 0 | 0 | 0 | 0 | 16.233 | [5 empty] | 3 | -9 | 0 | 0 | 0
10/22/2019 3:22:34 AM | M57090 | 7.868 | 1582 | 1.782 | 0.22 | 0.15 | 60 | 0 | 0 | 0 | 0 | 75 | 0 | 0 | 0.667 | 0 | 0 | 0 | 0 | 0 | 0 | 10.066 | [5 empty] | 2 | 5 | 0 | 0 | 0
2/29/2020 4:31:28 PM | M64825 | 10.511 | 1579 | 3.929 | 8.9 | 4.78 | 0 | 98 | 0 | 0 | 216 | 0 | 62 | 0 | 9 | 0 | 0 | 0 | 0 | 0 | 0 | 15.35 | [5 empty] | 2 | 15 | 0 | 0 | 0
2/16/2020 6:10:31 AM | M63980 | 7.103 | 1550 | 3.227 | 8.97 | 5.94 | 0 | 0 | 0 | 0 | 0 | 0 | 0 | 0 | 0 | 8.167 | 0 | 0 | 0 | 0 | 0 | 15.85 | [5 empty] | 2 | 12 | 0 | 0 | 0
2/16/2020 6:27:42 AM | M63980 | 8.33 | 1562 | 1.227 | 12.83 | 3.86 | 29 | 0 | 0 | 0 | 121 | 0 | 0 | 0 | 0 | 3.333 | 0 | 0 | 0 | 0 | 0 | 13.85 | [5 empty] | 3 | 2 | 0 | 0 | 0
2/29/2020 4:46:39 PM | M64825 | 11.383 | 1594 | 0.872 | 11.05 | 2.15 | 0 | 0 | 0 | 0 | 0 | 0 | 0 | 0 | 2 | 0 | 0 | 0 | 0 | 0 | 0 | 13.183 | [5 empty] | 3 | -1 | 0 | 200 | 0
2/16/2020 7:23:45 AM | M63983 | 7.969 | 1555 | 3.026 | 6.36 | 3.31 | 150 | 0 | 105 | 165 | 162 | 0 | 0 | 0 | 0 | 7.5 | 0 | 0 | 0 | 0 | 0 | 16.517 | [5 empty] | 2 | 16 | 0 | 0 | 0
2/16/2020 8:37:58 AM | M63986 | 8.875 | 1517 | 6.061 | 4.85 | 3.84 | 0 | 103 | 0 | 97 | 215 | 0 | 43 | 0 | 14 | 0 | 0 | 0 | 0 | 0 | 0 | 7.683 | [5 empty] | 2 | 47 | 0 | 0 | 0
2/29/2020 5:49:12 PM | M64829 | 10.944 | 1551 | 6.04 | 8.83 | 5.22 | 0 | 0 | 212 | 32 | 13 | 0 | 14 | 0 | 14 | 0 | 0 | 0 | 0 | 0 | 0 | 7.683 | [5 empty] | 2 | 50 | 0 | 0 | 0
2/16/2020 9:44:02 AM | M63990 | 7.587 | 1545 | 3.883 | 0.05 | 0 | 150 | 0 | 104 | 0 | 205 | 0 | 54 | 0 | 8.667 | 0 | 0 | 0 | 0 | 0 | 0 | 13.85 | [5 empty] | 2 | 13 | 0 | 0 | 0
2/29/2020 5:56:42 PM | M64829 | 11.431 | 1601 | 0.487 | 10.71 | 1.88 | 0 | 0 | 0 | 0 | 0 | 0 | 0 | 0 | 1.167 | 0 | 0 | 0 | 0 | 0 | 0 | 6.333 | [5 empty] | 3 | -4 | 0 | 120 | 0
2/16/2020 10:59:45 AM | M63995 | 5.644 | 1555 | 2.157 | 1.93 | 1.49 | 200 | 55 | 0 | 0 | 0 | 0 | 28 | 0 | 5 | 0 | 0 | 0 | 0 | 0 | 0 | 9.5 | [5 empty] | 2 | 5 | 0 | 0 | 0
2/16/2020 11:56:38 AM | M63998 | 8.924 | 1537 | 4.739 | 3.48 | 1.37 | 150 | 0 | 0 | 33 | 279 | 0 | 63 | 0 | 11.833 | 0 | 0 | 0 | 0 | 0 | 0 | 13.35 | [5 empty] | 2 | 23 | 0 | 0 | 0
2/29/2020 6:51:25 PM | M64832 | 8.283 | 1548 | 3.23 | 6.78 | 2.22 | 0 | 0 | 0 | 0 | 0 | 0 | 0 | 0 | 7.667 | 0 | 0 | 0 | 0 | 0 | 0 | 3.35 | [5 empty] | 2 | 22 | 0 | 0 | 0
2/16/2020 1:04:11 PM | M64001 | 6.576 | 1539 | 3.237 | 2.94 | 2.8 | 0 | 0 | 0 | 0 | 0 | 0 | 0 | 0 | 7.5 | 0 | 0 | 0 | 0 | 0 | 0 | 4.333 | [5 empty] | 2 | 29 | 0 | 0 | 0
2/16/2020 1:14:02 PM | M64001 | 7.175 | 1568 | 0.599 | 3.59 | 0.65 | 292 | 0 | 0 | 29 | 129 | 0 | 23 | 0 | 0 | 0 | 1.667 | 0 | 0 | 0 | 0 | 8.183 | [5 empty] | 3 | -3 | 0 | 0 | 0
2/29/2020 7:03:15 PM | M64832 | 12.152 | 1570 | 3.869 | 9.13 | 2.35 | 0 | 0 | 0 | 61 | 25 | 0 | 28 | 0 | 9 | 0 | 0 | 0 | 0 | 0 | 0 | 2.833 | [5 empty] | 3 | 36 | 0 | 120 | 0
2/16/2020 4:33:31 PM | M64009 | 10.074 | 1592 | 4.423 | 10.89 | 5.13 | 0 | 0 | 108 | 109 | 0 | 0 | 49 | 0 | 10.333 | 0 | 0 | 0 | 0 | 0 | 0 | 10.517 | [5 empty] | 2 | 28 | 0 | 0 | 0
2/16/2020 4:41:12 PM | M64009 | 10.377 | 1620 | 0.303 | 12.52 | 1.63 | 130 | 0 | 0 | 0 | 0 | 0 | 0 | 0 | 0.833 | 0 | 0 | 0 | 0 | 0 | 0 | 6.85 | [5 empty] | 3 | -6 | 0 | 0 | 0
2/16/2020 5:35:44 PM | M64012 | 8.299 | 1623 | 0.754 | 7.9 | 3.77 | 0 | 65 | 206 | 0 | 0 | 42 | 73 | 0 | 1.667 | 0 | 0 | 0 | 0 | 0 | 0 | 18.683 | [5 empty] | 2 | -15 | 0 | 0 | 0
2/16/2020 5:41:05 PM | M64012 | 8.779 | 1608 | 0.48 | 8.89 | 0.99 | 0 | 0 | 0 | 0 | 0 | 0 | 0 | 0 | 1 | 0 | 0 | 0 | 0 | 0 | 0 | 4.35 | [5 empty] | 3 | -6 | 0 | 100 | 0
2/29/2020 8:11:49 PM | M64837 | 6.979 | 1563 | 3.445 | 4.68 | 2.82 | 0 | 0 | 0 | 0 | 0 | 0 | 0 | 0 | 8.167 | 0 | 0 | 0 | 0 | 0 | 0 | 3.683 | [5 empty] | 2 | 24 | 0 | 120 | 0
2/16/2020 7:10:59 PM | M64016 | 8.072 | 1614 | 0.729 | 1.23 | 1.09 | 0 | 0 | 0 | 0 | 69 | 0 | 23 | 0 | 1.667 | 0 | 0 | 0 | 0 | 0 | 0 | 7.5 | [5 empty] | 2 | -12 | 0 | 0 | 0
2/16/2020 8:33:33 PM | M64023 | 9.259 | 1599 | 1.92 | 8.64 | 3.71 | 0 | 0 | 130 | 38 | 171 | 20 | 0 | 0 | 4.333 | 0 | 0 | 0 | 0 | 0 | 0 | 10.684 | [5 empty] | 2 | -8 | 0 | 0 | 0
2/16/2020 8:42:53 PM | M64023 | 12.355 | 1591 | 3.096 | 10.97 | 2.33 | 0 | 0 | 0 | 36 | 0 | 0 | 0 | 0 | 7.333 | 0 | 0 | 0 | 0 | 0 | 0 | 2 | [5 empty] | 3 | 17 | 0 | 0 | 0
2/29/2020 9:16:02 PM | M64839 | 6.041 | 1609 | 0.837 | 6.54 | 4.12 | 0 | 0 | 0 | 0 | 0 | 0 | 0 | 0 | 2.167 | 0 | 0 | 0 | 0 | 0 | 0 | 27.533 | [5 empty] | 2 | -22 | 0 | 0 | 0
2/16/2020 9:56:37 PM | M64026 | 10.501 | 1593 | 4.06 | 8.64 | 6.39 | 0 | 0 | 0 | 31 | 125 | 0 | 43 | 0 | 9.5 | 0 | 0 | 0 | 0 | 0 | 0 | 16.683 | [5 empty] | 2 | 13 | 0 | 0 | 0
2/16/2020 10:16:38 PM | M64026 | 11.788 | 1606 | 1.287 | 13.63 | 4.99 | 0 | 0 | 0 | 0 | 0 | 0 | 0 | 0 | 3 | 0 | 0 | 0 | 0 | 0 | 0 | 17.017 | [5 empty] | 3 | 0 | 0 | 0 | 0
2/29/2020 9:22:02 PM | M64839 | 7.138 | 1587 | 1.097 | 7.39 | 0.85 | 0 | 0 | 0 | 0 | 0 | 0 | 0 | 0 | 2.5 | 0 | 0 | 0 | 0 | 0 | 0 | 3.5 | [5 empty] | 3 | 8 | 0 | 120 | 0
2/16/2020 11:25:31 PM | M64029 | 12.668 | 1573 | 5.663 | 7.26 | 5.25 | 0 | 0 | 0 | 93 | 239 | 39 | 70 | 0 | 12.833 | 0 | 0 | 0 | 0 | 0 | 0 | 10.35 | [5 empty] | 2 | 49 | 0 | 0 | 0
2/16/2020 11:47:02 PM | M64029 | 12.668 | 1622 | 0 | 12.36 | 5.1 | 0 | 0 | 0 | 47 | 0 | 0 | 0 | 0 | 0 | 0 | 0 | 0 | 0 | 0 | 0 | 21.517 | [5 empty] | 3 | -29 | 0 | 0 | 0
2/17/2020 2:03:49 AM | M64035 | 13.105 | 1579 | 4.507 | 6.19 | 5.37 | 0 | 0 | 0 | 91 | 0 | 0 | 75 | 0 | 10.167 | 0 | 0 | 0 | 0 | 0 | 0 | 11.683 | [5 empty] | 2 | 33 | 0 | 0 | 0
2/17/2020 2:21:20 AM | M64035 | 13.105 | 1612 | 0 | 10.55 | 4.36 | 0 | 0 | 0 | 0 | 0 | 0 | 0 | 0 | 0 | 0 | 0 | 0 | 0 | 0 | 0 | 17.517 | [5 empty] | 3 | -19 | 0 | 0 | 0
2/17/2020 1:01:26 AM | M64036 | 10.636 | 1549 | 6.502 | 9.04 | 6.52 | 0 | 0 | 0 | 93 | 28 | 0 | 38 | 0 | 14.333 | 0 | 0 | 0 | 0 | 0 | 0 | 12.85 | [5 empty] | 2 | 54 | 0 | 0 | 0
2/17/2020 3:09:12 AM | M64039 | 9.986 | 1575 | 3.504 | 7.49 | 3.92 | 0 | 0 | 0 | 53 | 20 | 0 | 38 | 0 | 8.167 | 0 | 0 | 0 | 0 | 0 | 0 | 8.85 | [5 empty] | 2 | 23 | 0 | 0 | 0
2/17/2020 3:34:13 AM | M64039 | 11.392 | 1598 | 1.406 | 13.48 | 5.99 | 0 | 0 | 0 | 28 | 0 | 0 | 18 | 0 | 3.333 | 0 | 0 | 0 | 0 | 0 | 0 | 21.684 | [5 empty] | 3 | -11 | 0 | 0 | 0
2/17/2020 3:40:04 AM | M64039 | 12.789 | 1587 | 1.397 | 14.91 | 1.43 | 0 | 0 | 0 | 0 | 0 | 0 | 0 | 0 | 3.167 | 0 | 0 | 0 | 0 | 0 | 0 | 2.683 | [5 empty] | 4 | 9 | 0 | 125 | 0
2/17/2020 4:23:46 AM | M64041 | 10.339 | 1550 | 5.345 | 4.52 | 3.34 | 0 | 0 | 0 | 34 | 22 | 0 | 41 | 0 | 12.5 | 0 | 0 | 0 | 0 | 0 | 0 | 4.35 | [5 empty] | 2 | 48 | 0 | 0 | 0
2/17/2020 4:40:17 AM | M64041 | 11.466 | 1598 | 1.127 | 5.93 | 1.41 | 0 | 0 | 101 | 28 | 0 | 0 | 0 | 0 | 2.5 | 0 | 0 | 0 | 0 | 0 | 0 | 14.017 | [5 empty] | 3 | -5 | 0 | 0 | 0
2/17/2020 4:50:27 AM | M64041 | 12.711 | 1593 | 1.245 | 7.59 | 1.66 | 0 | 0 | 0 | 0 | 0 | 0 | 0 | 0 | 0.167 | 3 | 0 | 0 | 0 | 0 | 0 | 7 | [5 empty] | 4 | 7 | 0 | 125 | 0
2/17/2020 4:55:27 AM | M64041 | 12.711 | 1600 | 0 | 8.25 | 0.66 | 0 | 0 | 0 | 0 | 0 | 0 | 0 | 0 | 0 | 0 | 0 | 0 | 0 | 0 | 0 | 5 | [5 empty] | 5 | -6 | 0 | 0 | 0
2/17/2020 5:43:50 AM | M64045 | 9.883 | 1543 | 5.957 | 8.62 | 5.11 | 0 | 0 | 105 | 86 | 0 | 0 | 18 | 0 | 3.333 | 11.5 | 0 | 0 | 0 | 0 | 0 | 6.517 | [5 empty] | 2 | 63 | 0 | 0 | 0
2/29/2020 7:46:23 AM | M64801 | 11.284 | 1608 | 4.499 | 7.75 | 5.26 | 0 | 0 | 417 | 106 | 0 | 0 | 47 | 0 | 10 | 0 | 0 | 0 | 0 | 0 | 0 | 21.033 | [5 empty] | 2 | 1 | 0 | 0 | 0
2/29/2020 8:37:15 AM | M64801 | 16.09 | 1609 | 4.806 | 20.23 | 12.48 | 0 | 0 | 0 | 39 | 0 | 0 | 19 | 0 | 10.333 | 0 | 0 | 0 | 0 | 0 | 0 | 40.534 | [5 empty] | 3 | 16 | 0 | 0 | 0
2/29/2020 8:45:25 AM | M64801 | 16.271 | 1625 | 0.181 | 22.16 | 1.93 | 0 | 0 | 0 | 0 | 0 | 0 | 0 | 0 | 0 | 0 | 0.5 | 0 | 0 | 0 | 0 | 7.667 | [5 empty] | 4 | -5 | 0 | 181 | 0
2/29/2020 9:37:08 AM | M64809 | 6.276 | 1594 | 1.354 | 9.03 | 5.01 | 0 | 0 | 0 | 27 | 0 | 20 | 42 | 0 | 3 | 0 | 0 | 0 | 0 | 0 | 0 | 18.017 | [5 empty] | 2 | -6 | 0 | 0 | 0
2/29/2020 9:46:28 AM | M64809 | 8.015 | 1588 | 1.739 | 11.32 | 2.29 | 0 | 0 | 0 | 0 | 0 | 0 | 0 | 0 | 4 | 0 | 0 | 0 | 0 | 0 | 0 | 5.333 | [5 empty] | 3 | 13 | 0 | 120 | 0
2/29/2020 11:12:13 AM | M64811 | 10.997 | 1586 | 5.654 | 16.5 | 13.56 | 0 | 0 | 107 | 142 | 109 | 16 | 77 | 0 | 2.333 | 12 | 0 | 0 | 0 | 0 | 0 | 41.884 | [5 empty] | 2 | 17 | 0 | 120 | 0
2/29/2020 12:19:06 PM | M64814 | 11.641 | 1566 | 5.428 | 7.95 | 4.39 | 0 | 0 | 97 | 43 | 28 | 0 | 62 | 0 | 12.667 | 0 | 0 | 0 | 0 | 0 | 0 | 5.35 | [5 empty] | 2 | 37 | 0 | 0 | 0
2/29/2020 12:35:57 PM | M64814 | 12.896 | 1603 | 1.255 | 12.03 | 4.08 | 0 | 0 | 0 | 28 | 43 | 0 | 17 | 0 | 2.833 | 0 | 0 | 0 | 0 | 0 | 0 | 14.017 | [5 empty] | 3 | -7 | 0 | 120 | 0
2/29/2020 1:34:49 PM | M64818 | 11.794 | 1566 | 6.053 | 9.63 | 5.81 | 0 | 0 | 157 | 66 | 118 | 0 | 69 | 0 | 13.5 | 0 | 0 | 0 | 0 | 0 | 0 | 10.017 | [5 empty] | 2 | 36 | 0 | 0 | 0
2/29/2020 1:55:30 PM | M64818 | 12.949 | 1602 | 1.155 | 13.36 | 3.73 | 0 | 0 | 0 | 25 | 0 | 0 | 0 | 0 | 2.5 | 0 | 0 | 0 | 0 | 0 | 0 | 18.183 | [5 empty] | 3 | -14 | 0 | 120 | 0
2/29/2020 1:56:11 PM | M64818 | 12.949 | 1588 | 0 | 13.53 | 0.17 | 0 | 0 | 0 | 0 | 0 | 0 | 0 | 0 | 0 | 0 | 0 | 0 | 0 | 0 | 0 | 0.683 | [5 empty] | 4 | 1 | 0 | 0 | 0
2/29/2020 3:10:24 PM | M64820 | 10.022 | 1566 | 4.864 | 9.95 | 6.48 | 0 | 0 | 0 | 54 | 157 | 24 | 47 | 0 | 11 | 0 | 0 | 0 | 0 | 0 | 0 | 21.35 | [5 empty] | 2 | 31 | 0 | 0 | 0
2/29/2020 3:28:15 PM | M64820 | 11.337 | 1597 | 1.315 | 13.4 | 3.45 | 0 | 0 | 0 | 0 | 0 | 0 | 0 | 0 | 3 | 0 | 0 | 0 | 0 | 0 | 0 | 14.85 | [5 empty] | 3 | -1 | 0 | 148 | 0
12/27/2019 10:03:55 AM | M60795 | 11.744 | 1532 | 6.661 | 3.87 | 0.66 | 0 | 0 | 0 | 90 | 128 | 0 | 0 | 0 | 16.333 | 0 | 0 | 0 | 0 | 0 | 0 | 7.034 | [5 empty] | 2 | 63 | 0 | 0 | 0
12/25/2019 7:00:21 PM | M60671 | 11.451 | 1601 | 0 | 7.84 | 0 | 0 | 0 | 0 | 0 | 0 | 0 | 0 | 0 | 41.667 | 0 | 0 | 0 | 0 | 0 | 0 | 0.2 | [5 empty] | 2 | -17 | 0 | 0 | 0
12/25/2019 7:18:42 PM | M60671 | 11.451 | 1584 | 0 | 7.84 | 0 | 0 | 0 | 0 | 0 | 0 | 0 | 0 | 0 | 18.167 | 0 | 0 | 0 | 0 | 0 | 0 | 0.183 | [5 empty] | 3 | 9 | 0 | 0 | 0
12/25/2019 8:01:34 PM | M60671 | 11.451 | 1593 | 0 | 7.84 | 0 | 0 | 0 | 0 | 0 | 0 | 0 | 0 | 0 | 42.667 | 0 | 0 | 0 | 0 | 0 | 0 | 0.2 | [5 empty] | 4 | 6 | 0 | 0 | 0
12/25/2019 8:25:55 PM | M60671 | 11.451 | 1599 | 0 | 7.84 | 0 | 0 | 0 | 0 | 0 | 0 | 0 | 0 | 0 | 24.167 | 0 | 0 | 0 | 0 | 0 | 0 | 0.183 | [5 empty] | 5 | -12 | 0 | 0 | 0
12/25/2019 9:12:48 PM | M60671 | 11.451 | 1587 | 0 | 7.84 | 0 | 0 | 0 | 0 | 0 | 0 | 0 | 0 | 0 | 46.667 | 0 | 0 | 0 | 0 | 0 | 0 | 0.216 | [5 empty] | 6 | -9 | 0 | 0 | 0
12/25/2019 9:33:29 PM | M60671 | 11.451 | 1578 | 0 | 7.84 | 0 | 0 | 0 | 0 | 0 | 0 | 0 | 0 | 0 | 20.5 | 0 | 0 | 0 | 0 | 0 | 0 | 0.183 | [5 empty] | 7 | 16 | 0 | 0 | 0
12/26/2019 8:49:22 AM | M60671 | 11.451 | 1594 | 0 | 7.84 | 0 | 0 | 0 | 0 | 0 | 0 | 0 | 0 | 0 | 20.5 | 0 | 0 | 0 | 0 | 0 | 0 | 0.183 | [5 empty] | 8 | 16 | 0 | 0 | 0
12/26/2019 9:12:43 AM | M60671 | 11.451 | 1564 | 0 | 7.84 | 0 | 0 | 0 | 0 | 0 | 0 | 0 | 0 | 0 | 23.167 | 0 | 0 | 0 | 0 | 0 | 0 | 0.183 | [5 empty] | 9 | 56 | 0 | 0 | 0
12/27/2019 10:11:35 AM | M60795 | 12.08 | 1595 | 0.336 | 5.29 | 1.42 | 0 | 0 | 0 | 0 | 0 | 0 | 0 | 0 | 0 | 0 | 0 | 0.833 | 0 | 0 | 0 | 6.834 | [5 empty] | 3 | -1 | 0 | 111 | 0
12/26/2019 1:08:44 PM | M60739 | 11.164 | 1540 | 4.108 | 6.02 | 2.03 | 0 | 0 | 0 | 0 | 0 | 0 | 0 | 0 | 10.333 | 0 | 0 | 0 | 0 | 0 | 0 | 2.184 | [5 empty] | 2 | 27 | 0 | 0 | 0
12/26/2019 1:29:35 PM | M60739 | 15.658 | 1567 | 4.494 | 9.3 | 3.28 | 0 | 0 | 207 | 76 | 0 | 0 | 27 | 0 | 11.167 | 0 | 0 | 0 | 0 | 0 | 0 | 9.683 | [5 empty] | 3 | 26 | 0 | 0 | 0
12/26/2019 1:36:06 PM | M60739 | 17.273 | 1593 | 1.615 | 10.32 | 1.02 | 80 | 0 | 0 | 0 | 0 | 28 | 0 | 0 | 4 | 0 | 0 | 0 | 0 | 0 | 0 | 2.517 | [5 empty] | 4 | 10 | 0 | 0 | 0
12/26/2019 3:38:31 PM | M60744 | 11.089 | 1555 | 6.027 | 7.41 | 4.54 | 0 | 218 | 159 | 0 | 130 | 0 | 81 | 0 | 14.5 | 0 | 0 | 0 | 0 | 0 | 0 | 8.85 | [5 empty] | 2 | 32 | 0 | 0 | 0
12/26/2019 3:53:12 PM | M60744 | 13.541 | 1587 | 2.452 | 9.36 | 1.95 | 80 | 0 | 0 | 52 | 115 | 39 | 45 | 0 | 5.667 | 0 | 0 | 0 | 0 | 0 | 0 | 9.016 | [5 empty] | 3 | 12 | 0 | 0 | 0
12/27/2019 11:21:08 AM | M60800 | 8.968 | 1581 | 1.773 | 2.5 | 0.74 | 0 | 112 | 0 | 137 | 132 | 0 | 34 | 0 | 0 | 5 | 0 | 0 | 0 | 0 | 0 | 14.183 | [5 empty] | 2 | -8 | 0 | 0 | 0
12/26/2019 2:34:08 PM | M60745 | 13.165 | 1537 | 7.691 | 10.93 | 7.61 | 0 | 73 | 103 | 0 | 0 | 0 | 43 | 0 | 18 | 0 | 0 | 0 | 0 | 0 | 0 | 11.517 | [5 empty] | 2 | 53 | 0 | 0 | 0
12/26/2019 2:50:49 PM | M60745 | 15.108 | 1590 | 1.943 | 15.28 | 4.35 | 91 | 0 | 0 | 0 | 25 | 0 | 23 | 0 | 4.5 | 0 | 0 | 0 | 0 | 0 | 0 | 12.183 | [5 empty] | 3 | 4 | 0 | 0 | 0
12/27/2019 11:27:39 AM | M60800 | 10.567 | 1573 | 1.599 | 2.67 | 0.17 | 0 | 0 | 0 | 0 | 0 | 0 | 0 | 0 | 4 | 0 | 0 | 0 | 0 | 0 | 0 | 2.517 | [5 empty] | 3 | 15 | 0 | 80 | 0
12/26/2019 4:49:25 PM | M60749 | 10.522 | 1560 | 4.901 | 9.71 | 5.63 | 0 | 0 | 107 | 83 | 104 | 0 | 42 | 0 | 11.167 | 0 | 0 | 0 | 0 | 0 | 0 | 14.866 | [5 empty] | 2 | 30 | 0 | 0 | 0
12/26/2019 5:04:05 PM | M60749 | 11.941 | 1590 | 1.419 | 13.41 | 3.7 | 80 | 0 | 0 | 0 | 0 | 0 | 0 | 0 | 3.333 | 0 | 0 | 0 | 0 | 0 | 0 | 11.334 | [5 empty] | 3 | 3 | 0 | 0 | 0
12/26/2019 5:49:47 PM | M60751 | 7.831 | 1525 | 2.885 | 1.79 | 0.6 | 0 | 0 | 109 | 43 | 37 | 0 | 0 | 0 | 6.833 | 0 | 0 | 0 | 0 | 0 | 0 | 4.334 | [5 empty] | 2 | 13 | 0 | 0 | 0
12/26/2019 6:09:28 PM | M60751 | 14.827 | 1538 | 6.996 | 2.81 | 1.02 | 0 | 0 | 55 | 20 | 139 | 0 | 42 | 0 | 17.167 | 0 | 0 | 0 | 0 | 0 | 0 | 2.516 | [5 empty] | 3 | 54 | 0 | 0 | 0
12/27/2019 12:25:41 PM | M60802 | 10.822 | 1572 | 4.698 | 10.07 | 6.85 | 0 | 0 | 0 | 136 | 0 | 0 | 22 | 0 | 11.667 | 0 | 0 | 0 | 0 | 0 | 0 | 15.85 | [5 empty] | 2 | 20 | 0 | 0 | 0
12/26/2019 7:11:31 PM | M60754 | 11.992 | 1561 | 4.997 | 8.53 | 4.15 | 0 | 0 | 105 | 155 | 205 | 30 | 74 | 0 | 12.167 | 0 | 0 | 0 | 0 | 0 | 0 | 9.683 | [5 empty] | 2 | 47 | 0 | 0 | 0
12/26/2019 7:18:52 PM | M60754 | 12.771 | 1608 | 0.779 | 9.89 | 1.36 | 80 | 0 | 0 | 0 | 0 | 0 | 0 | 0 | 2 | 0 | 0 | 0 | 0 | 0 | 0 | 5.35 | [5 empty] | 3 | -9 | 0 | 0 | 0
12/27/2019 12:32:32 PM | M60802 | 12.104 | 1592 | 1.282 | 11.78 | 1.71 | 0 | 0 | 0 | 0 | 0 | 0 | 0 | 0 | 3.333 | 0 | 0 | 0 | 0 | 0 | 0 | 3.517 | [5 empty] | 3 | 16 | 0 | 100 | 0
12/26/2019 9:23:38 PM | M60757 | 9.239 | 1573 | 4.368 | 8.03 | 6.2 | 0 | 0 | 106 | 30 | 104 | 0 | 47 | 0 | 10.167 | 0 | 0 | 0 | 0 | 0 | 0 | 25.2 | [5 empty] | 2 | 3 | 0 | 0 | 0
12/26/2019 9:31:28 PM | M60757 | 11.93 | 1576 | 2.691 | 9.4 | 1.37 | 9 | 0 | 0 | 0 | 0 | 0 | 0 | 0 | 6.167 | 0 | 0 | 0 | 0 | 0 | 0 | 1.666 | [5 empty] | 3 | 25 | 0 | 0 | 0
12/26/2019 8:11:04 PM | M60758 | 9.402 | 1559 | 4.259 | 4.56 | 2.3 | 0 | 0 | 0 | 102 | 134 | 0 | 79 | 0 | 10 | 0 | 0 | 0 | 0 | 0 | 0 | 6.517 | [5 empty] | 2 | 31 | 0 | 0 | 64
12/26/2019 8:20:15 PM | M60758 | 10.673 | 1590 | 1.271 | 5.85 | 1.29 | 80 | 0 | 0 | 0 | 0 | 0 | 0 | 0 | 3 | 0 | 0 | 0 | 0 | 0 | 0 | 6.183 | [5 empty] | 3 | 9 | 0 | 0 | 0
12/27/2019 3:40:11 PM | M60806 | 12.655 | 1536 | 5.043 | 20.19 | 7.7 | 0 | 0 | 0 | 53 | 108 | 0 | 68 | 0 | 13 | 0 | 0 | 0 | 0 | 0 | 0 | 19.7 | [5 empty] | 2 | 26 | 0 | 0 | 0
12/26/2019 10:16:40 PM | M60763 | 8.526 | 1546 | 4.34 | 6.37 | 4.08 | 0 | 0 | 0 | 66 | 92 | 0 | 33 | 0 | 10 | 0 | 0 | 0 | 0 | 0 | 0 | 12.517 | [5 empty] | 2 | 27 | 0 | 0 | 0
12/26/2019 10:34:31 PM | M60763 | 11.073 | 1573 | 2.547 | 9.59 | 3.22 | 0 | 0 | 0 | 0 | 0 | 0 | 0 | 0 | 5.833 | 0 | 0 | 0 | 0 | 0 | 0 | 12.017 | [5 empty] | 3 | 16 | 0 | 0 | 0
12/26/2019 10:44:12 PM | M60763 | 12.806 | 1589 | 1.733 | 11.04 | 1.45 | 80 | 0 | 0 | 0 | 100 | 17 | 32 | 0 | 4 | 0 | 0 | 0 | 0 | 0 | 0 | 5.683 | [5 empty] | 4 | 7 | 0 | 0 | 0
12/27/2019 4:21:23 PM | M60806 | 19.098 | 1562 | 6.443 | 28.62 | 8.43 | 0 | 0 | 104 | 145 | 117 | 0 | 54 | 0 | 16.333 | 0 | 0 | 0 | 0 | 0 | 0 | 24.867 | [5 empty] | 3 | -53 | 0 | 0 | 0
12/26/2019 11:38:24 PM | M60768 | 10.985 | 1543 | 6.041 | 5.9 | 2.84 | 0 | 0 | 0 | 35 | 36 | 0 | 0 | 0 | 14 | 0 | 0 | 0 | 0 | 0 | 0 | 9.183 | [5 empty] | 2 | 50 | 0 | 0 | 0
12/26/2019 11:47:55 PM | M60768 | 11.619 | 1593 | 0.634 | 7.06 | 1.16 | 80 | 0 | 0 | 0 | 0 | 0 | 0 | 0 | 1.5 | 0 | 0 | 0 | 0 | 0 | 0 | 8.017 | [5 empty] | 3 | 2 | 0 | 0 | 0
12/27/2019 4:40:24 PM | M60806 | 23.164 | 1509 | 4.066 | 31.59 | 2.97 | 0 | 0 | 213 | 0 | 0 | 0 | 0 | 0 | 11 | 0 | 0 | 0 | 0 | 0 | 0 | 8.017 | [5 empty] | 4 | 52 | 0 | 0 | 0
12/27/2019 12:50:08 AM | M60771 | 12.34 | 1556 | 5.286 | 3.55 | 0.79 | 0 | 0 | 164 | 0 | 0 | 19 | 21 | 0 | 12 | 0 | 0 | 0 | 0 | 0 | 0 | 11.183 | [5 empty] | 2 | 36 | 0 | 0 | 0
12/27/2019 1:42:20 AM | M60773 | 9.661 | 1526 | 3.471 | 5.63 | 1.46 | 0 | 0 | 0 | 0 | 0 | 0 | 0 | 0 | 8.167 | 0 | 0 | 0 | 0 | 0 | 0 | 2.833 | [5 empty] | 2 | 29 | 0 | 0 | 0
12/27/2019 2:00:21 AM | M60773 | 13.855 | 1555 | 4.194 | 7.65 | 2.02 | 0 | 0 | 0 | 0 | 0 | 0 | 0 | 0 | 9.833 | 0 | 0 | 0 | 0 | 0 | 0 | 8.184 | [5 empty] | 3 | 36 | 0 | 0 | 0
12/27/2019 2:10:02 AM | M60773 | 15.165 | 1591 | 1.31 | 8.57 | 0.92 | 0 | 93 | 0 | 55 | 118 | 0 | 32 | 0 | 3 | 0 | 0 | 0 | 0 | 0 | 0 | 6.683 | [5 empty] | 4 | 2 | 0 | 100 | 0
12/27/2019 3:18:05 AM | M60778 | 8.217 | 1511 | 8.217 | 4.2 | 4.13 | 0 | 279 | 165 | 119 | 200 | 61 | 63 | 0 | 19.333 | 0 | 0 | 0 | 0 | 0 | 0 | 1.684 | [5 empty] | 2 | 49 | 0 | 0 | 208
12/27/2019 3:26:25 AM | M60778 | 0 | 1560 | 0 | 0 | 0 | 0 | 0 | 0 | 0 | 0 | 0 | 0 | 0 | 6.833 | 0 | 0 | 0 | 0 | 0 | 0 | 1.5 | [5 empty] | 3 | 26 | 0 | 0 | 0
12/27/2019 4:19:28 AM | M60780 | 10.82 | 1559 | 5.164 | 12.19 | 7.07 | 0 | 0 | 127 | 58 | 0 | 0 | 36 | 0 | 12 | 0 | 0 | 0 | 0 | 0 | 0 | 14.683 | [5 empty] | 2 | 33 | 0 | 0 | 0
12/27/2019 5:39:12 AM | M60783 | 14.479 | 1560 | 8.536 | 4.34 | 2.67 | 0 | 0 | 106 | 32 | 44 | 0 | 18 | 0 | 20 | 0 | 0 | 0 | 0 | 0 | 0 | 31.217 | [5 empty] | 2 | 45 | 0 | 0 | 0
12/27/2019 5:46:22 AM | M60783 | 14.64 | 1605 | 0.161 | 4.51 | 0.17 | 0 | 0 | 0 | 0 | 0 | 0 | 0 | 0 | 0.333 | 0 | 0 | 0 | 0 | 0 | 0 | 6.834 | [5 empty] | 3 | -11 | 0 | 100 | 0
12/27/2019 6:28:24 AM | M60786 | 8.14 | 1567 | 2.621 | 5.19 | 2.6 | 0 | 0 | 0 | 0 | 0 | 43 | 0 | 0 | 6.167 | 0 | 0 | 0 | 0 | 0 | 0 | 11.85 | [5 empty] | 2 | 17 | 0 | 0 | 0
12/27/2019 6:43:35 AM | M60786 | 11.341 | 1584 | 3.201 | 7.85 | 2.66 | 0 | 0 | 0 | 54 | 122 | 29 | 58 | 0 | 7.5 | 0 | 0 | 0 | 0 | 0 | 0 | 7.683 | [5 empty] | 3 | 21 | 0 | 0 | 0
12/27/2019 6:51:45 AM | M60786 | 11.341 | 1605 | 0 | 9.85 | 2 | 0 | 0 | 0 | 0 | 0 | 0 | 0 | 0 | 0 | 0 | 0 | 0 | 0 | 0 | 0 | 8.167 | [5 empty] | 4 | -4 | 0 | 100 | 0
12/27/2019 7:52:58 AM | M60791 | 10.137 | 1592 | 2.784 | 10.89 | 6.65 | 0 | 0 | 0 | 114 | 54 | 0 | 21 | 0 | 4.333 | 2.5 | 0 | 0 | 0 | 0 | 0 | 20.517 | [5 empty] | 2 | 14 | 0 | 0 | 0
12/27/2019 7:59:49 AM | M60791 | 10.137 | 1606 | 0 | 12.25 | 1.36 | 0 | 0 | 0 | 0 | 0 | 0 | 0 | 0 | 0 | 0 | 0 | 0 | 0 | 0 | 0 | 6.85 | [5 empty] | 3 | -5 | 0 | 146 | 0
12/27/2019 8:02:59 AM | M60791 | 10.137 | 1601 | 0 | 12.84 | 0.59 | 0 | 0 | 0 | 0 | 0 | 0 | 0 | 0 | 0 | 0 | 0 | 0 | 0 | 0 | 0 | 3.167 | [5 empty] | 4 | -4 | 0 | 0 | 0
12/27/2019 8:57:22 AM | M60793 | 10.13 | 1551 | 4.721 | 8.95 | 4.53 | 0 | 0 | 0 | 20 | 48 | 0 | 38 | 0 | 0 | 13 | 0 | 0 | 0 | 0 | 0 | 7.867 | [5 empty] | 2 | 32 | 0 | 0 | 0
12/27/2019 9:08:32 AM | M60793 | 11.663 | 1583 | 1.533 | 11.71 | 2.76 | 0 | 0 | 0 | 0 | 0 | 0 | 0 | 0 | 0 | 4 | 0 | 0 | 0 | 0 | 0 | 7.167 | [5 empty] | 3 | 5 | 0 | 100 | 0
10/30/2019 8:16:38 PM | M57630 | 9.249 | 1515 | 2.115 | 6.02 | 1.62 | 0 | 0 | 0 | 0 | 0 | 0 | 0 | 0 | 5 | 0 | 0 | 0 | 0 | 0 | 0 | 3 | [5 empty] | 4 | 14 | 0 | 0 | 0
10/30/2019 9:03:50 PM | M57635 | 6.761 | 1546 | 1.452 | 4.31 | 2.63 | 0 | 0 | 0 | 52 | 0 | 17 | 94 | 0 | 0 | 0 | 4.167 | 0 | 0 | 0 | 0 | 19.183 | [5 empty] | 2 | -1 | 0 | 0 | 0
10/30/2019 9:15:51 PM | M57635 | 6.761 | 1545 | 0 | 6.58 | 2.27 | 0 | 0 | 0 | 0 | 0 | 0 | 0 | 0 | 0 | 0 | 0 | 0 | 0 | 0 | 0 | 12.017 | [5 empty] | 3 | -7 | 0 | 0 | 0
10/30/2019 9:22:51 PM | M57635 | 7.421 | 1538 | 0.66 | 8.09 | 1.51 | 0 | 0 | 0 | 0 | 34 | 16 | 14 | 0 | 0 | 0 | 0 | 1.833 | 0 | 0 | 0 | 5.167 | [5 empty] | 4 | 0 | 0 | 350 | 0
10/30/2019 9:27:42 PM | M57635 | 7.421 | 1538 | 0 | 8.95 | 0.86 | 0 | 0 | 0 | 0 | 0 | 0 | 0 | 0 | 0 | 0 | 0 | 0 | 0 | 0 | 0 | 4.85 | [5 empty] | 5 | -4 | 0 | 0 | 0
2020-01-02 20:23 | M63056 | 8.122 | 1522 | 3.815 | 5.93 | 2.67 | 0 | 0 | 0 | 43 | 167 | 0 | 84 | 165 | 8.833 | 0 | 0 | 0 | 0 | 0 | 0 | 11.85 | [5 empty] | 2 | 24 | 0 | 0 | 0
10/30/2019 10:17:34 PM | M57639 | 6.871 | 1542 | 2.811 | 6.75 | 4.65 | 0 | 0 | 0 | 82 | 74 | 41 | 90 | 0 | 0 | 7 | 0 | 0 | 0 | 0 | 0 | 21.017 | [5 empty] | 2 | 4 | 0 | 0 | 0
10/30/2019 10:35:25 PM | M57639 | 7.61 | 1546 | 0.739 | 9.6 | 2.85 | 0 | 0 | 0 | 30 | 0 | 0 | 40 | 0 | 0 | 0 | 0 | 2.333 | 0 | 0 | 0 | 15.517 | [5 empty] | 3 | -7 | 0 | 0 | 0
10/30/2019 10:41:25 PM | M57639 | 7.61 | 1539 | 0 | 10.56 | 0.96 | 0 | 0 | 0 | 0 | 0 | 0 | 0 | 0 | 0 | 0 | 0 | 0 | 0 | 0 | 0 | 6 | [5 empty] | 4 | -3 | 0 | 346 | 0
10/30/2019 10:42:35 PM | M57639 | 7.61 | 1536 | 0 | 10.75 | 0.19 | 0 | 0 | 0 | 0 | 0 | 0 | 0 | 0 | 0 | 0 | 0 | 0 | 0 | 0 | 0 | 1.167 | [5 empty] | 5 | -10 | 0 | 0 | 0
10/30/2019 10:43:15 PM | M57639 | 7.61 | 1526 | 0 | 10.85 | 0.1 | 0 | 0 | 0 | 0 | 0 | 0 | 0 | 0 | 0 | 0 | 0 | 0 | 0 | 0 | 0 | 0.667 | [5 empty] | 6 | 10 | 0 | 0 | 0
10/30/2019 10:45:45 PM | M57639 | 7.61 | 1536 | 0 | 11.26 | 0.41 | 0 | 0 | 0 | 0 | 0 | 0 | 0 | 0 | 0 | 0 | 0 | 0 | 0 | 0 | 0 | 2.5 | [5 empty] | 7 | -3 | 0 | 0 | 0
2020-01-02 20:44 | M63056 | 8.58 | 1546 | 0.458 | 8.34 | 2.41 | 0 | 0 | 0 | 0 | 0 | 0 | 0 | 0 | 1 | 0 | 0 | 0 | 0 | 0 | 0 | 20.517 | [5 empty] | 3 | -11 | 0 | 0 | 0
10/31/2019 1:43:34 AM | M57648 | 2.404 | 1532 | 0.428 | 1.42 | 1.08 | 0 | 0 | 0 | 0 | 0 | 0 | 0 | 0 | 0 | 1 | 0 | 0 | 0 | 0 | 0 | 16.35 | [5 empty] | 2 | -12 | 0 | 0 | 0
10/31/2019 1:54:14 AM | M57648 | 3.54 | 1520 | 1.136 | 2.09 | 0.67 | 0 | 0 | 0 | 0 | 0 | 0 | 0 | 0 | 0 | 3 | 0 | 0 | 0 | 0 | 0 | 7.667 | [5 empty] | 3 | 3 | 0 | 0 | 0
10/31/2019 2:02:15 AM | M57648 | 5.421 | 1523 | 1.881 | 2.87 | 0.78 | 0 | 0 | 0 | 23 | 63 | 0 | 12 | 0 | 4.5 | 0 | 0 | 0 | 0 | 0 | 0 | 3.517 | [5 empty] | 4 | 15 | 0 | 0 | 0
10/31/2019 2:05:25 AM | M57648 | 5.421 | 1538 | 0 | 2.96 | 0.09 | 0 | 0 | 0 | 0 | 0 | 0 | 0 | 0 | 0 | 0 | 0 | 0 | 0 | 0 | 0 | 3.167 | [5 empty] | 5 | -5 | 0 | 0 | 0
2020-01-02 20:52 | M63056 | 9.23 | 1535 | 0.65 | 9.66 | 1.32 | 0 | 0 | 0 | 0 | 0 | 0 | 0 | 0 | 1.5 | 0 | 0 | 0 | 0 | 0 | 0 | 6.167 | [5 empty] | 4 | 3 | 0 | 350 | 0
10/31/2019 2:59:17 AM | M57653 | 4.619 | 1524 | 0.854 | 2.99 | 1.23 | 0 | 0 | 108 | 0 | 0 | 0 | 0 | 0 | 2.5 | 0 | 0 | 0 | 0 | 0 | 0 | 13.167 | [5 empty] | 2 | -1 | 0 | 0 | 0
10/31/2019 3:09:28 AM | M57653 | 6.104 | 1523 | 1.485 | 4.18 | 1.19 | 0 | 0 | 0 | 0 | 211 | 0 | 86 | 82 | 3.667 | 0 | 0 | 0 | 0 | 0 | 0 | 6.516 | [5 empty] | 3 | -3 | 0 | 0 | 0
10/31/2019 3:15:38 AM | M57653 | 7.384 | 1520 | 1.28 | 4.74 | 0.56 | 0 | 0 | 0 | 0 | 0 | 0 | 0 | 0 | 3 | 0 | 0 | 0 | 0 | 0 | 0 | 3.167 | [5 empty] | 4 | 10 | 0 | 0 | 0
2020-01-02 20:56 | M63056 | 9.23 | 1538 | 0 | 10.74 | 1.08 | 0 | 0 | 0 | 0 | 0 | 0 | 0 | 0 | 0 | 0 | 0 | 0 | 0 | 0 | 0 | 4.35 | [5 empty] | 5 | -2 | 0 | 0 | 0
10/31/2019 4:19:21 AM | M57657 | 2.161 | 1542 | 0 | 2.02 | 1.47 | 0 | 0 | 0 | 0 | 0 | 0 | 0 | 0 | 0 | 0 | 0 | 0 | 0 | 0 | 0 | 16.833 | [5 empty] | 2 | -10 | 0 | 0 | 0
10/31/2019 4:26:12 AM | M57657 | 3.093 | 1532 | 0.932 | 3.19 | 1.17 | 0 | 61 | 0 | 0 | 211 | 0 | 93 | 193 | 0 | 0 | 2.5 | 0 | 0 | 0 | 0 | 4.35 | [5 empty] | 3 | -3 | 0 | 0 | 0
10/31/2019 5:31:55 AM | M57661 | 4.996 | 1521 | 2.886 | 3.85 | 2.96 | 0 | 0 | 105 | 67 | 169 | 0 | 112 | 30 | 0 | 7.5 | 0 | 0 | 0 | 0 | 0 | 20.35 | [5 empty] | 2 | 2 | 0 | 0 | 0
10/31/2019 5:37:35 AM | M57661 | 6.689 | 1523 | 1.693 | 4.1 | 0.25 | 0 | 0 | 0 | 0 | 0 | 0 | 0 | 0 | 4 | 0 | 0 | 0 | 0 | 0 | 0 | 1.667 | [5 empty] | 3 | 14 | 0 | 0 | 0
2020-01-02 10:14 | M63030 | 9.864 | 1529 | 5.756 | 4.97 | 3.27 | 0 | 0 | 0 | 0 | 105 | 31 | 63 | 0 | 13.333 | 0 | 0 | 0 | 0 | 0 | 0 | 11.034 | [5 empty] | 2 | 40 | 0 | 0 | 0
2020-01-02 10:46 | M63030 | 11.399 | 1569 | 1.535 | 11.35 | 6.38 | 0 | 0 | 0 | 0 | 0 | 0 | 0 | 0 | 3.5 | 0 | 0 | 0 | 0 | 0 | 0 | 28.683 | [5 empty] | 3 | -11 | 0 | 0 | 0
2020-01-02 10:56 | M63030 | 12.6 | 1558 | 1.201 | 13.31 | 1.96 | 0 | 0 | 0 | 0 | 0 | 0 | 0 | 0 | 2.667 | 0 | 0 | 0 | 0 | 0 | 0 | 6.516 | [5 empty] | 4 | 5 | 0 | 350 | 0
2020-01-02 11:38 | M63033 | 7.292 | 1521 | 2.983 | 6.21 | 3.96 | 0 | 0 | 0 | 0 | 111 | 29 | 62 | 173 | 7 | 0 | 0 | 0 | 0 | 0 | 0 | 15.517 | [5 empty] | 2 | 15 | 0 | 0 | 0
2020-01-02 11:53 | M63033 | 7.292 | 1536 | 0 | 7.05 | 0.84 | 0 | 0 | 0 | 0 | 0 | 0 | 0 | 0 | 0 | 0 | 0 | 0 | 0 | 0 | 0 | 14.167 | [5 empty] | 3 | -10 | 0 | 0 | 0
2020-01-02 12:03 | M63033 | 8.421 | 1526 | 1.129 | 7.55 | 0.5 | 0 | 0 | 0 | 0 | 0 | 0 | 0 | 0 | 2.667 | 0 | 0 | 0 | 0 | 0 | 0 | 7.183 | [5 empty] | 4 | 5 | 0 | 350 | 0
2020-01-02 12:57 | M63038 | 7.645 | 1517 | 3.751 | 8.48 | 6.26 | 0 | 0 | 0 | 0 | 0 | 36 | 63 | 0 | 8.833 | 0 | 0 | 0 | 0 | 0 | 0 | 22.35 | [5 empty] | 2 | 13 | 0 | 0 | 0
2020-01-02 13:14 | M63038 | 9.099 | 1530 | 1.454 | 11.48 | 3 | 0 | 0 | 0 | 0 | 0 | 0 | 0 | 0 | 3.333 | 0 | 0 | 0 | 0 | 0 | 0 | 13.684 | [5 empty] | 3 | 8 | 0 | 0 | 0
2020-01-02 13:21 | M63038 | 10.061 | 1538 | 0.962 | 12.74 | 1.26 | 0 | 0 | 0 | 0 | 0 | 0 | 0 | 0 | 0 | 0 | 0 | 3 | 0 | 0 | 0 | 4.183 | [5 empty] | 4 | 4 | 0 | 350 | 0
2020-01-02 15:24 | M63044 | 8.74 | 1512 | 5.274 | 4.51 | 3.46 | 0 | 0 | 0 | 0 | 138 | 19 | 116 | 165 | 12 | 0 | 0 | 0 | 0 | 0 | 0 | 12.033 | [5 empty] | 2 | 39 | 0 | 0 | 0
2020-01-02 15:47 | M63044 | 8.74 | 1551 | 0 | 10.24 | 5.73 | 0 | 0 | 0 | 0 | 0 | 0 | 0 | 0 | 0 | 0 | 0 | 0 | 0 | 0 | 0 | 23.35 | [5 empty] | 3 | -17 | 0 | 0 | 0
2020-01-02 15:52 | M63044 | 9.352 | 1534 | 0.612 | 10.98 | 0.74 | 0 | 0 | 0 | 0 | 0 | 0 | 0 | 0 | 1.333 | 0 | 0 | 0 | 0 | 0 | 0 | 3.834 | [5 empty] | 4 | 4 | 0 | 0 | 0
2020-01-02 16:47 | M63047 | 7.964 | 1502 | 5.711 | 7.39 | 4.59 | 0 | 0 | 0 | 0 | 112 | 0 | 127 | 118 | 12.833 | 0 | 0 | 0 | 0 | 0 | 0 | 16.367 | [5 empty] | 2 | 40 | 0 | 0 | 0
2020-01-02 17:03 | M63047 | 7.964 | 1542 | 0 | 9.71 | 2.32 | 0 | 0 | 0 | 0 | 0 | 0 | 0 | 0 | 0 | 0 | 0 | 0 | 0 | 0 | 0 | 16 | [5 empty] | 3 | -10 | 0 | 0 | 0
2020-01-02 17:10 | M63047 | 8.453 | 1532 | 0.489 | 11.08 | 1.37 | 0 | 0 | 0 | 0 | 0 | 0 | 0 | 0 | 1.167 | 0 | 0 | 0 | 0 | 0 | 0 | 5.683 | [5 empty] | 4 | 1 | 0 | 350 | 0
2020-01-02 17:54 | M63051 | 7.314 | 1516 | 4.589 | 9.13 | 6.59 | 0 | 0 | 108 | 0 | 161 | 0 | 147 | 183 | 10.5 | 0 | 0 | 0 | 0 | 0 | 0 | 16.35 | [5 empty] | 2 | 25 | 0 | 0 | 0
2020-01-02 18:17 | M63051 | 7.314 | 1541 | 0 | 14.76 | 5.63 | 0 | 0 | 0 | 28 | 0 | 0 | 0 | 0 | 0 | 0 | 0 | 0 | 0 | 0 | 0 | 22.517 | [5 empty] | 3 | -19 | 0 | 0 | 0
2020-01-02 18:26 | M63051 | 8.668 | 1522 | 1.354 | 16.94 | 2.18 | 0 | 0 | 0 | 0 | 0 | 0 | 0 | 0 | 3.167 | 0 | 0 | 0 | 0 | 0 | 0 | 5.5 | [5 empty] | 4 | 10 | 0 | 350 | 0
2020-01-02 19:14 | M63054 | 9.031 | 1513 | 5.592 | 2.96 | 2.56 | 0 | 0 | 107 | 0 | 243 | 31 | 114 | 177 | 13.5 | 0 | 0 | 0 | 0 | 0 | 0 | 14.533 | [5 empty] | 2 | 29 | 0 | 0 | 0
2020-01-02 19:35 | M63054 | 9.031 | 1542 | 0 | 7.9 | 4.94 | 0 | 0 | 0 | 33 | 0 | 0 | 22 | 0 | 0 | 0 | 0 | 0 | 0 | 0 | 0 | 20.35 | [5 empty] | 3 | -13 | 0 | 0 | 0
2020-01-02 19:42 | M63054 | 10.094 | 1529 | 1.063 | 9.58 | 1.68 | 0 | 0 | 0 | 0 | 0 | 0 | 0 | 0 | 2.5 | 0 | 0 | 0 | 0 | 0 | 0 | 5 | [5 empty] | 4 | 4 | 0 | 350 | 0
2020-01-02 21:50 | M63060 | 10.32 | 1507 | 5.549 | 4.05 | 3.39 | 0 | 0 | 0 | 28 | 180 | 0 | 114 | 185 | 13.167 | 0 | 0 | 0 | 0 | 0 | 0 | 12.516 | [5 empty] | 2 | 30 | 0 | 0 | 0
2020-01-02 22:19 | M63060 | 11.921 | 1537 | 1.601 | 8.67 | 4.62 | 0 | 0 | 0 | 0 | 0 | 0 | 0 | 0 | 3.833 | 0 | 0 | 0 | 0 | 0 | 0 | 25.7 | [5 empty] | 3 | -4 | 0 | 0 | 0
2020-01-02 23:27 | M63064 | 8.016 | 1524 | 5.17 | 3.13 | 2.74 | 0 | 0 | 0 | 0 | 202 | 0 | 114 | 68 | 11.667 | 0 | 0 | 0 | 0 | 0 | 0 | 17.016 | [5 empty] | 2 | 33 | 0 | 0 | 0
2020-01-02 23:33 | M63064 | 8.016 | 1557 | 0 | 3.54 | 0.41 | 0 | 0 | 316 | 0 | 0 | 20 | 0 | 12 | 0 | 0 | 0 | 0 | 0 | 0 | 0 | 6.333 | [5 empty] | 3 | -10 | 0 | 350 | 0
2020-01-02 23:37 | M63064 | 8.016 | 1547 | 0 | 3.77 | 0.23 | 0 | 0 | 0 | 0 | 0 | 0 | 0 | 0 | 0 | 0 | 0 | 0 | 0 | 0 | 0 | 3.5 | [5 empty] | 4 | -3 | 0 | 0 | 0
2020-01-02 23:42 | M63064 | 8.016 | 1544 | 0 | 4.11 | 0.34 | 0 | 0 | 158 | 0 | 0 | 15 | 0 | 0 | 0 | 0 | 0 | 0 | 0 | 0 | 0 | 5.183 | [5 empty] | 5 | -7 | 0 | 41 | 0
2020-02-02 00:26 | M63067 | 7.199 | 1510 | 3.262 | 5.38 | 4.63 | 0 | 0 | 0 | 0 | 0 | 0 | 0 | 0 | 0 | 8.5 | 0 | 0 | 0 | 0 | 0 | 12.017 | [5 empty] | 2 | 23 | 0 | 0 | 0
2020-02-02 00:43 | M63067 | 8.627 | 1533 | 1.428 | 7.18 | 1.8 | 0 | 0 | 0 | 0 | 88 | 0 | 0 | 97 | 0 | 3.833 | 0 | 0 | 0 | 0 | 0 | 12.85 | [5 empty] | 3 | -1 | 0 | 0 | 0
2020-12-02 12:36 | M63737 | 7.971 | 1578 | 2.592 | 4.14 | 2.48 | 0 | 0 | 0 | 0 | 0 | 0 | 0 | 0 | 6.167 | 0 | 0 | 0 | 0 | 0 | 0 | 21.683 | [5 empty] | 2 | -4 | 0 | 0 | 0
2020-12-02 12:45 | M63737 | 10.695 | 1574 | 2.724 | 5.4 | 1.26 | 0 | 0 | 0 | 39 | 262 | 0 | 49 | 0 | 6.667 | 0 | 0 | 0 | 0 | 0 | 0 | 2.683 | [5 empty] | 3 | 13 | 0 | 100 | 0
4/29/2020 6:47:10 AM | M68044 | 7.727 | 1549 | 4.358 | 1.54 | 0.37 | 0 | 0 | 0 | 0 | 0 | 0 | 0 | 0 | 10 | 0 | 0 | 0 | 0 | 0 | 0 | 5.35 | [5 empty] | 2 | 31 | 0 | 0 | 0
2020-12-02 13:54 | M63741 | 6.108 | 1605 | 1.458 | 2.61 | 1.16 | 0 | 0 | 57 | 0 | 0 | 0 | 0 | 0 | 3.5 | 0 | 0 | 0 | 0 | 0 | 0 | 14.683 | [5 empty] | 2 | -5 | 0 | 0 | 43
4/29/2020 6:53:20 AM | M68044 | 8.637 | 1580 | 0.91 | 1.79 | 0.25 | 0 | 0 | 0 | 0 | 127 | 0 | 59 | 0 | 2 | 0 | 0 | 0 | 0 | 0 | 0 | 4.167 | [5 empty] | 3 | 1 | 0 | 200 | 0
2020-12-02 15:24 | M63744 | 9.677 | 1538 | 5.231 | 3.34 | 1.95 | 0 | 0 | 0 | 35 | 69 | 0 | 62 | 0 | 12 | 0 | 0 | 0 | 0 | 0 | 0 | 13.183 | [5 empty] | 2 | 36 | 0 | 0 | 0
2020-12-02 15:30 | M63744 | 11.778 | 1574 | 2.101 | 4.5 | 1.16 | 0 | 0 | 0 | 0 | 0 | 0 | 0 | 0 | 5 | 0 | 0 | 0 | 0 | 0 | 0 | 1.183 | [5 empty] | 3 | 24 | 0 | 0 | 0
2020-12-02 16:10 | M63746 | 8.325 | 1570 | 3.812 | 0.23 | 0 | 0 | 0 | 0 | 0 | 0 | 0 | 53 | 0 | 8.5 | 0 | 0 | 0 | 0 | 0 | 0 | 12.183 | [5 empty] | 2 | 21 | 0 | 0 | 0
2020-12-02 16:16 | M63746 | 9.108 | 1591 | 0.783 | 0.23 | 0 | 0 | 0 | 0 | 0 | 0 | 0 | 0 | 0 | 1.667 | 0 | 0 | 0 | 0 | 0 | 0 | 4.166 | [5 empty] | 3 | 4 | 0 | 100 | 0
4/29/2020 7:55:43 AM | M68048 | 7.012 | 1608 | 0.606 | 3.07 | 2.33 | 0 | 0 | 0 | 0 | 129 | 0 | 53 | 0 | 0 | 0 | 1.667 | 0 | 0 | 0 | 0 | 19.183 | [5 empty] | 2 | -20 | 0 | 0 | 0
2020-12-02 17:37 | M63750 | 6.701 | 1584 | 2.277 | 3.41 | 1.79 | 0 | 0 | 0 | 25 | 115 | 32 | 83 | 0 | 5.333 | 0 | 0 | 0 | 0 | 0 | 0 | 14.017 | [5 empty] | 2 | 2 | 0 | 0 | 0
2020-12-02 17:45 | M63750 | 7.894 | 1586 | 1.193 | 3.96 | 0.55 | 0 | 0 | 0 | 0 | 0 | 0 | 0 | 0 | 2.667 | 0 | 0 | 0 | 0 | 0 | 0 | 5.666 | [5 empty] | 3 | 7 | 0 | 150 | 0
4/29/2020 8:04:14 AM | M68048 | 7.318 | 1588 | 0.306 | 3.51 | 0.44 | 0 | 0 | 0 | 0 | 0 | 0 | 0 | 0 | 0 | 0 | 0.833 | 0 | 0 | 0 | 0 | 7.684 | [5 empty] | 3 | -6 | 0 | 200 | 0
2020-12-02 18:42 | M63753 | 6.996 | 1587 | 2.738 | 2.37 | 1.67 | 0 | 0 | 0 | 28 | 0 | 31 | 60 | 0 | 7 | 0 | 0 | 0 | 0 | 0 | 0 | 21.85 | [5 empty] | 2 | -4 | 0 | 0 | 0
2020-12-02 18:52 | M63753 | 8.641 | 1583 | 1.645 | 2.57 | 0.2 | 0 | 0 | 0 | 0 | 0 | 0 | 0 | 0 | 4 | 0 | 0 | 0 | 0 | 0 | 0 | 6.85 | [5 empty] | 3 | 7 | 0 | 100 | 0
2020-12-02 19:53 | M63756 | 7.398 | 1588 | 2.589 | 9.9 | 6.31 | 0 | 0 | 0 | 0 | 0 | 31 | 89 | 0 | 6 | 0 | 0 | 0 | 0 | 0 | 0 | 20.033 | [5 empty] | 2 | 11 | 0 | 0 | 0
2020-12-02 20:07 | M63756 | 7.984 | 1599 | 0.586 | 13.01 | 3.11 | 0 | 0 | 0 | 0 | 0 | 0 | 0 | 0 | 1.333 | 0 | 0 | 0 | 0 | 0 | 0 | 12.167 | [5 empty] | 3 | 1 | 0 | 0 | 0
4/29/2020 9:21:27 AM | M68052 | 7.821 | 1547 | 4.83 | 1.15 | 0.38 | 0 | 0 | 0 | 0 | 127 | 0 | 32 | 0 | 11 | 0 | 0 | 0 | 0 | 0 | 0 | 3 | [5 empty] | 2 | 36 | 0 | 0 | 0
2020-12-02 21:17 | M63759 | 8.552 | 1583 | 3.493 | 3.3 | 1.73 | 0 | 0 | 0 | 0 | 0 | 25 | 37 | 0 | 8.167 | 0 | 0 | 0 | 0 | 0 | 0 | 24.366 | [5 empty] | 2 | 9 | 0 | 0 | 0
2020-12-02 21:28 | M63759 | 10.652 | 1592 | 2.1 | 4.25 | 0.95 | 0 | 0 | 0 | 0 | 0 | 0 | 0 | 0 | 4.833 | 0 | 0 | 0 | 0 | 0 | 0 | 6.167 | [5 empty] | 3 | 17 | 0 | 0 | 0
2020-12-02 21:34 | M63759 | 10.652 | 1609 | 0 | 4.9 | 0.65 | 0 | 0 | 0 | 0 | 0 | 0 | 0 | 0 | 0 | 0 | 0 | 0 | 0 | 0 | 0 | 6 | [5 empty] | 4 | -3 | 0 | 100 | 0
2020-12-02 22:32 | M63762 | 8.67 | 1572 | 4.836 | 7.42 | 5.71 | 0 | 0 | 0 | 49 | 79 | 25 | 63 | 0 | 11.833 | 0 | 0 | 0 | 0 | 0 | 0 | 26.867 | [5 empty] | 2 | 17 | 0 | 0 | 0
2020-12-02 23:44 | M63762 | 16.256 | 1589 | 7.586 | 9.96 | 2.54 | 13 | 0 | 0 | 0 | 0 | 60 | 0 | 0 | 13.333 | 0 | 0 | 0 | 0 | 0 | 0 | 58.4 | [5 empty] | 3 | -8 | 0 | 0 | 0
2020-12-02 23:59 | M63762 | 20.061 | 1581 | 3.805 | 11.64 | 1.68 | 0 | 0 | 0 | 61 | 0 | 0 | 0 | 0 | 0 | 10.167 | 0 | 0 | 0 | 0 | 0 | 5 | [5 empty] | 4 | 18 | 0 | 0 | 0
2/13/2020 12:17:35 AM | M63762 | 22.587 | 1599 | 2.526 | 13.41 | 1.77 | 0 | 0 | 0 | 0 | 0 | 0 | 0 | 0 | 0 | 6.5 | 0 | 0 | 0 | 0 | 0 | 11.85 | [5 empty] | 5 | 13 | 0 | 0 | 0
2/13/2020 12:33:56 AM | M63762 | 24.165 | 1612 | 1.578 | 15.47 | 2.06 | 0 | 0 | 0 | 0 | 0 | 0 | 0 | 0 | 0 | 4 | 0 | 0 | 0 | 0 | 0 | 12.35 | [5 empty] | 6 | 4 | 0 | 0 | 0
2/13/2020 12:42:07 AM | M63762 | 24.826 | 1616 | 0.661 | 16.66 | 1.19 | 0 | 0 | 0 | 0 | 0 | 0 | 0 | 0 | 0 | 1.833 | 0 | 0 | 0 | 0 | 0 | 6.35 | [5 empty] | 7 | 0 | 0 | 150 | 0
2/13/2020 12:42:47 AM | M63762 | 24.826 | 1616 | 0 | 16.7 | 0.04 | 0 | 0 | 0 | 0 | 0 | 0 | 0 | 0 | 0 | 0 | 0 | 0 | 0 | 0 | 0 | 0.667 | [5 empty] | 8 | -2 | 0 | 0 | 0
4/29/2020 9:59:44 PM | M68073 | 9.665 | 1516 | 4.931 | 6.81 | 3.06 | 0 | 0 | 0 | 0 | 167 | 0 | 83 | 30 | 11.833 | 0 | 0 | 0 | 0 | 0 | 0 | 7.517 | [5 empty] | 2 | 38 | 0 | 2 | 0
2/13/2020 1:45:30 AM | M63766 | 9.028 | 1598 | 0.822 | 11.85 | 2 | 0 | 0 | 0 | 23 | 62 | 0 | 64 | 0 | 0 | 2.167 | 0 | 0 | 0 | 0 | 0 | 9.183 | [5 empty] | 2 | 1 | 0 | 0 | 0
2/13/2020 1:52:40 AM | M63766 | 9.879 | 1599 | 0.851 | 13.13 | 1.28 | 0 | 0 | 0 | 0 | 0 | 0 | 0 | 0 | 0 | 2.167 | 0 | 0 | 0 | 0 | 0 | 5 | [5 empty] | 3 | -1 | 0 | 120 | 0
4/29/2020 10:10:45 PM | M68073 | 11.125 | 1554 | 1.46 | 9.52 | 2.71 | 0 | 0 | 0 | 0 | 0 | 0 | 0 | 0 | 3.5 | 0 | 0 | 0 | 0 | 0 | 0 | 7.517 | [5 empty] | 3 | 3 | 0 | 0 | 0
2/13/2020 2:55:53 AM | M63773 | 7.256 | 1615 | 1.526 | 7.13 | 3.33 | 0 | 0 | 0 | 101 | 0 | 42 | 49 | 0 | 0 | 3.833 | 0 | 0 | 0 | 0 | 0 | 22.517 | [5 empty] | 2 | -8 | 0 | 0 | 0
2/13/2020 3:09:34 AM | M63773 | 7.256 | 1607 | 0 | 8.49 | 1.36 | 0 | 0 | 0 | 0 | 0 | 41 | 0 | 0 | 0 | 0 | 0 | 0 | 0 | 0 | 0 | 13.683 | [5 empty] | 3 | -11 | 0 | 0 | 0
2/13/2020 3:18:44 AM | M63773 | 8.088 | 1596 | 0.832 | 9.75 | 1.26 | 80 | 0 | 0 | 0 | 0 | 0 | 0 | 0 | 0 | 2 | 0 | 0 | 0 | 0 | 0 | 7.167 | [5 empty] | 4 | -3 | 0 | 0 | 0
2/13/2020 3:19:44 AM | M63773 | 8.088 | 1593 | 0 | 9.84 | 0.09 | 0 | 0 | 0 | 0 | 0 | 0 | 0 | 0 | 0 | 0 | 0 | 0 | 0 | 0 | 0 | 1 | [5 empty] | 5 | 0 | 0 | 0 | 0
4/29/2020 10:47:06 PM | M68073 | 18.052 | 1557 | 6.927 | 13.64 | 4.12 | 0 | 0 | 108 | 0 | 21 | 0 | 18 | 21 | 16.667 | 0 | 0 | 0 | 0 | 0 | 0 | 19.683 | [5 empty] | 4 | 10 | 0 | 0 | 0
2/13/2020 4:17:37 AM | M63776 | 11.097 | 1555 | 7.578 | 4.47 | 4.19 | 0 | 0 | 106 | 87 | 200 | 0 | 98 | 0 | 0 | 18.667 | 0 | 0 | 0 | 0 | 0 | 9.683 | [5 empty] | 2 | 53 | 0 | 0 | 0
2/13/2020 4:34:48 AM | M63776 | 12.658 | 1608 | 1.561 | 7.87 | 3.4 | 0 | 0 | 0 | 0 | 0 | 0 | 30 | 0 | 0 | 3.833 | 0 | 0 | 0 | 0 | 0 | 13.35 | [5 empty] | 3 | -2 | 0 | 0 | 0
4/29/2020 10:54:47 PM | M68073 | 18.897 | 1567 | 0.845 | 15.28 | 1.64 | 0 | 0 | 0 | 0 | 0 | 0 | 0 | 0 | 0 | 2.333 | 0 | 0 | 0 | 0 | 0 | 5.35 | [5 empty] | 5 | 0 | 0 | 350 | 0
2/13/2020 5:44:11 AM | M63782 | 9.435 | 1598 | 2.884 | 10.73 | 7.73 | 0 | 0 | 0 | 107 | 28 | 27 | 49 | 0 | 0 | 7.333 | 0 | 0 | 0 | 0 | 0 | 24.684 | [5 empty] | 2 | -2 | 0 | 0 | 0
2/13/2020 5:52:12 AM | M63782 | 10.659 | 1596 | 1.224 | 12.67 | 1.94 | 80 | 0 | 0 | 0 | 0 | 32 | 0 | 0 | 0 | 3 | 0 | 0 | 0 | 0 | 0 | 5.017 | [5 empty] | 3 | 6 | 0 | 0 | 0
4/29/2020 10:57:17 PM | M68073 | 18.897 | 1567 | 0 | 15.9 | 0.62 | 0 | 0 | 0 | 0 | 0 | 0 | 0 | 0 | 0 | 0 | 0 | 0 | 0 | 0 | 0 | 2.5 | [5 empty] | 6 | -3 | 0 | 0 | 0
4/29/2020 10:59:57 PM | M68073 | 18.897 | 1564 | 0 | 16.5 | 0.6 | 0 | 0 | 0 | 0 | 0 | 0 | 0 | 0 | 0 | 0 | 0 | 0 | 0 | 0 | 0 | 2.667 | [5 empty] | 7 | -1 | 0 | 0 | 0
4/29/2020 11:54:10 PM | M68076 | 5.866 | 1538 | 2.214 | 9.84 | 6.6 | 0 | 0 | 0 | 0 | 86 | 20 | 57 | 31 | 0 | 5.833 | 0 | 0 | 0 | 0 | 0 | 24.2 | [5 empty] | 2 | 3 | 0 | 0 | 0
4/30/2020 12:02:10 AM | M68076 | 6.666 | 1541 | 0.8 | 11.57 | 1.73 | 0 | 0 | 0 | 0 | 0 | 0 | 0 | 0 | 0 | 0 | 0 | 2.333 | 0 | 0 | 0 | 5.667 | [5 empty] | 3 | 1 | 0 | 350 | 0
4/30/2020 12:05:20 AM | M68076 | 6.666 | 1542 | 0 | 12.2 | 0.63 | 0 | 0 | 0 | 0 | 0 | 0 | 0 | 0 | 0 | 0 | 0 | 0 | 0 | 0 | 0 | 3.167 | [5 empty] | 4 | 3 | 0 | 0 | 0
4/30/2020 12:06:30 AM | M68076 | 6.666 | 1545 | 0 | 12.39 | 0.19 | 0 | 0 | 0 | 0 | 0 | 0 | 0 | 0 | 0 | 0 | 0 | 0 | 0 | 0 | 0 | 1.167 | [5 empty] | 5 | 0 | 0 | 0 | 0
4/30/2020 12:08:50 AM | M68076 | 6.666 | 1545 | 0 | 12.79 | 0.4 | 0 | 0 | 0 | 0 | 0 | 0 | 0 | 0 | 0 | 0 | 0 | 0 | 0 | 0 | 0 | 2.333 | [5 empty] | 6 | -2 | 0 | 0 | 0
4/30/2020 12:09:40 AM | M68076 | 6.666 | 1543 | 0 | 12.93 | 0.14 | 0 | 0 | 0 | 0 | 0 | 0 | 0 | 0 | 0 | 0 | 0 | 0 | 0 | 0 | 0 | 0.833 | [5 empty] | 7 | -4 | 0 | 0 | 0
4/30/2020 1:14:13 AM | M68078 | 7.221 | 1521 | 3.938 | 4.25 | 2.07 | 0 | 0 | 103 | 0 | 46 | 27 | 215 | 68 | 3.833 | 6.167 | 0 | 0 | 0 | 0 | 0 | 12.683 | [5 empty] | 2 | 11 | 0 | 0 | 0
4/30/2020 1:20:54 AM | M68078 | 7.907 | 1532 | 0.686 | 5.23 | 0.98 | 0 | 0 | 0 | 0 | 0 | 0 | 0 | 0 | 1.667 | 0 | 0 | 0 | 0 | 0 | 0 | 5.016 | [5 empty] | 3 | 3 | 0 | 350 | 0
4/30/2020 2:31:07 AM | M68083 | 3.784 | 1532 | 1.071 | 1.99 | 1.5 | 0 | 0 | 0 | 0 | 0 | 0 | 0 | 0 | 2.5 | 0 | 0 | 0 | 0 | 0 | 0 | 12.683 | [5 empty] | 2 | -3 | 0 | 0 | 0
4/30/2020 2:40:18 AM | M68083 | 5.135 | 1529 | 1.351 | 3.19 | 1.2 | 0 | 0 | 0 | 18 | 29 | 0 | 64 | 18 | 3.167 | 0 | 0 | 0 | 0 | 0 | 0 | 6.016 | [5 empty] | 3 | 2 | 0 | 350 | 0
4/30/2020 3:35:40 AM | M68086 | 6.596 | 1543 | 2.578 | 8.06 | 5.68 | 0 | 27 | 203 | 0 | 240 | 22 | 116 | 118 | 6.333 | 0 | 0 | 0 | 0 | 0 | 0 | 23.017 | [5 empty] | 2 | -5 | 0 | 0 | 0
4/30/2020 3:50:51 AM | M68086 | 6.596 | 1538 | 0 | 9.7 | 1.64 | 0 | 0 | 0 | 0 | 0 | 0 | 0 | 0 | 0 | 0 | 0 | 0 | 0 | 0 | 0 | 15.183 | [5 empty] | 3 | -10 | 0 | 0 | 0
4/30/2020 3:57:31 AM | M68086 | 7.432 | 1528 | 0.836 | 10.38 | 0.68 | 0 | 0 | 0 | 0 | 55 | 0 | 11 | 0 | 2.167 | 0 | 0 | 0 | 0 | 0 | 0 | 4.5 | [5 empty] | 4 | -5 | 0 | 350 | 0
4/30/2020 3:58:11 AM | M68086 | 7.432 | 1523 | 0 | 10.44 | 0.06 | 0 | 0 | 0 | 0 | 0 | 0 | 0 | 0 | 0 | 0 | 0 | 0 | 0 | 0 | 0 | 0.667 | [5 empty] | 5 | 5 | 0 | 0 | 0
4/30/2020 4:58:44 AM | M68088 | 7.891 | 1529 | 3.11 | 7.17 | 5.61 | 0 | 0 | 0 | 0 | 166 | 0 | 115 | 58 | 3 | 4.5 | 0 | 0 | 0 | 0 | 0 | 18.683 | [5 empty] | 2 | 4 | 0 | 0 | 0
4/30/2020 5:09:35 AM | M68088 | 8.467 | 1533 | 0.576 | 9.11 | 1.94 | 0 | 0 | 0 | 0 | 0 | 0 | 0 | 0 | 0 | 0 | 1.5 | 0 | 0 | 0 | 0 | 9.35 | [5 empty] | 3 | 1 | 0 | 350 | 0
2019-09-09 01:58 | M54595 | 9.418 | 1591 | 2.407 | 5.47 | 2.43 | 0 | 0 | 0 | 0 | 0 | 0 | 37 | 0 | 0 | 2.167 | 0 | 0 | 0 | 0 | 0 | 14.833 | [5 empty] | 2 | 7 | 0 | 0 | 0
2019-09-09 02:15 | M54595 | 11.408 | 1598 | 1.99 | 7.83 | 2.36 | 0 | 0 | 0 | 0 | 0 | 0 | 0 | 0 | 0 | 1 | 0 | 0 | 0 | 0 | 0 | 15.417 | [5 empty] | 3 | -3 | 0 | 101 | 0
2019-09-09 03:27 | M54597 | 9.731 | 1596 | 2.313 | 12.69 | 4.9 | 0 | 0 | 0 | 79 | 0 | 26 | 32 | 0 | 0 | 2.333 | 0 | 0 | 0 | 0 | 0 | 17.467 | [5 empty] | 2 | 8 | 0 | 0 | 0
10/31/2019 6:35:18 AM | M57663 | 6.501 | 1546 | 1.38 | 0.45 | 0.4 | 0 | 147 | 0 | 0 | 0 | 23 | 110 | 199 | 0 | 0 | 4 | 0 | 0 | 0 | 0 | 20.35 | [5 empty] | 2 | -11 | 0 | 0 | 0
2019-09-09 04:41 | M54599 | 9.657 | 1524 | 7.346 | 4.37 | 3.25 | 0 | 0 | 298 | 0 | 0 | 0 | 0 | 0 | 6.167 | 0 | 0 | 0 | 0 | 0 | 0 | 15.3 | [5 empty] | 2 | 58 | 0 | 0 | 0
10/31/2019 6:41:48 AM | M57663 | 7.022 | 1535 | 0.521 | 0.92 | 0.47 | 0 | 0 | 0 | 0 | 0 | 0 | 0 | 0 | 0 | 0 | 1.5 | 0 | 0 | 0 | 0 | 5 | [5 empty] | 3 | -1 | 0 | 350 | 0
10/31/2019 8:42:55 AM | M57669 | 7.916 | 1521 | 4.097 | 5.18 | 2.94 | 0 | 173 | 110 | 0 | 0 | 0 | 36 | 204 | 10.333 | 0 | 0 | 0 | 0 | 0 | 0 | 19.034 | [5 empty] | 2 | 15 | 0 | 0 | 0
2019-09-09 10:06 | M54608 | 8.508 | 1554 | 5.554 | 5.5 | 3.9 | 0 | 62 | 0 | 0 | 0 | 29 | 45 | 0 | 7 | 0 | 0 | 0 | 0 | 0 | 0 | 9.15 | [5 empty] | 2 | 48 | 0 | 0 | 0
10/31/2019 8:49:25 AM | M57669 | 8.377 | 1536 | 0.461 | 5.61 | 0.43 | 0 | 0 | 0 | 0 | 0 | 0 | 0 | 0 | 1.167 | 0 | 0 | 0 | 0 | 0 | 0 | 5.333 | [5 empty] | 3 | -4 | 0 | 300 | 0
2019-09-09 12:36 | M54609 | 14.84 | 1582 | 6.282 | 4.52 | 1.46 | 0 | 0 | 160 | 0 | 0 | 0 | 25 | 0 | 6.667 | 0 | 0 | 0 | 0 | 0 | 0 | 32.683 | [5 empty] | 2 | 21 | 0 | 0 | 0
2019-09-09 11:17 | M54610 | 12.055 | 1557 | 5.239 | 7.8 | 3.48 | 0 | 0 | 0 | 48 | 0 | 52 | 25 | 0 | 7.333 | 0 | 0 | 0 | 0 | 0 | 0 | 18 | [5 empty] | 2 | 37 | 0 | 0 | 0
10/31/2019 7:35:11 AM | M57671 | 3.114 | 1540 | 0 | 5 | 3.45 | 0 | 0 | 0 | 0 | 0 | 0 | 0 | 0 | 0 | 0 | 0 | 0 | 0 | 0 | 0 | 18.183 | [5 empty] | 2 | -13 | 0 | 0 | 0
2019-09-09 13:54 | M54611 | 10.95 | 1574 | 5.504 | 3.08 | 2.84 | 0 | 0 | 0 | 59 | 230 | 10 | 75 | 0 | 6.5 | 0 | 0 | 0 | 0 | 0 | 0 | 20.7 | [5 empty] | 2 | 32 | 0 | 0 | 0
2019-09-09 14:07 | M54611 | 12.566 | 1606 | 1.616 | 4.58 | 1.5 | 65 | 0 | 0 | 0 | 0 | 0 | 0 | 0 | 1.667 | 0 | 0 | 0 | 0 | 0 | 0 | 11.716 | [5 empty] | 3 | 4 | 0 | 0 | 0
10/31/2019 7:45:22 AM | M57671 | 4.864 | 1527 | 1.75 | 6.49 | 1.49 | 0 | 0 | 0 | 0 | 174 | 0 | 36 | 0 | 4 | 0 | 0 | 0 | 0 | 0 | 0 | 6.183 | [5 empty] | 3 | 6 | 0 | 300 | 0
2019-09-09 15:15 | M54613 | 11.039 | 1600 | 3.567 | 5.09 | 3.24 | 0 | 0 | 243 | 128 | 78 | 0 | 59 | 0 | 8.167 | 0 | 0 | 0 | 0 | 0 | 0 | 19.016 | [5 empty] | 2 | 7 | 0 | 0 | 0
2019-09-09 15:22 | M54613 | 11.875 | 1607 | 0.836 | 5.83 | 0.74 | 70 | 0 | 0 | 0 | 0 | 0 | 0 | 0 | 2 | 0 | 0 | 0 | 0 | 0 | 0 | 4.667 | [5 empty] | 3 | 0 | 0 | 0 | 0
2019-09-09 16:56 | M54615 | 11.77 | 1587 | 4.013 | 0.04 | 0.01 | 0 | 85 | 0 | 0 | 0 | 32 | 19 | 0 | 10 | 0 | 0 | 0 | 0 | 0 | 0 | 17.7 | [5 empty] | 2 | 11 | 0 | 0 | 0
10/31/2019 9:52:18 AM | M57674 | 2.986 | 1543 | 0 | 3.17 | 2.3 | 0 | 0 | 54 | 0 | 0 | 0 | 0 | 0 | 0 | 0 | 0 | 0 | 0 | 0 | 0 | 19.183 | [5 empty] | 2 | -19 | 0 | 0 | 0
2019-09-09 18:13 | M54617 | 11.646 | 1605 | 4.021 | 5.94 | 4.78 | 0 | 0 | 0 | 74 | 29 | 48 | 60 | 0 | 9.5 | 0 | 0 | 0 | 0 | 0 | 0 | 26.85 | [5 empty] | 2 | 2 | 0 | 0 | 0
10/31/2019 10:00:48 AM | M57674 | 4.612 | 1524 | 1.626 | 3.94 | 0.77 | 0 | 0 | 0 | 0 | 128 | 0 | 25 | 56 | 4.167 | 0 | 0 | 0 | 0 | 0 | 0 | 4.333 | [5 empty] | 3 | 4 | 0 | 300 | 0
2019-09-09 19:32 | M54619 | 12.435 | 1579 | 6.224 | 8.2 | 4.55 | 0 | 0 | 0 | 0 | 67 | 0 | 46 | 0 | 9.5 | 0 | 0 | 0 | 0 | 0 | 0 | 38.717 | [5 empty] | 2 | 20 | 0 | 0 | 0
2019-09-09 20:56 | M54621 | 10.897 | 1616 | 2.81 | 6.91 | 4.12 | 0 | 0 | 23 | 58 | 0 | 17 | 36 | 0 | 7 | 0 | 0 | 0 | 0 | 0 | 0 | 39.15 | [5 empty] | 2 | -7 | 0 | 0 | 0
10/31/2019 11:05:41 AM | M57677 | 3.66 | 1554 | 0 | 0.41 | 0.31 | 0 | 0 | 0 | 0 | 0 | 0 | 0 | 0 | 0 | 0 | 0 | 0 | 0 | 0 | 0 | 11.183 | [5 empty] | 2 | -15 | 0 | 0 | 0
2019-09-09 23:50 | M54627 | 6.55 | 1546 | 2.772 | 2.12 | 1.52 | 0 | 0 | 214 | 0 | 0 | 27 | 0 | 0 | 0 | 2.667 | 0 | 0 | 0 | 0 | 0 | 11.183 | [5 empty] | 2 | 12 | 0 | 0 | 0
2019-10-09 00:10 | M54627 | 12.713 | 1558 | 6.163 | 6.99 | 4.87 | 0 | 476 | 0 | 64 | 0 | 0 | 13 | 0 | 0 | 4.667 | 0 | 0 | 0 | 0 | 0 | 14.966 | [5 empty] | 3 | 51 | 0 | 100 | 0
10/31/2019 11:13:31 AM | M57677 | 4.392 | 1539 | 0.732 | 1.43 | 1.02 | 0 | 0 | 0 | 0 | 117 | 0 | 22 | 0 | 0 | 2 | 0 | 0 | 0 | 0 | 0 | 5.833 | [5 empty] | 3 | -1 | 0 | 300 | 0
2019-10-09 02:51 | M54630 | 13.198 | 1610 | 4.459 | 2.68 | 1.22 | 0 | 0 | 104 | 107 | 0 | 0 | 55 | 0 | 0 | 0 | 8 | 0 | 0 | 0 | 0 | 31.25 | [5 empty] | 2 | 12 | 0 | 0 | 0
2019-10-09 04:06 | M54630 | 16.614 | 1622 | 3.416 | 4.07 | 1.39 | 0 | 0 | 0 | 0 | 0 | 0 | 0 | 0 | 0 | 0 | 1.5 | 0 | 0 | 0 | 0 | 73.567 | [5 empty] | 3 | 0 | 0 | 0 | 0
2019-10-09 04:10 | M54630 | 16.614 | 1622 | 0 | 4.32 | 0.25 | 0 | 0 | 0 | 0 | 0 | 0 | 0 | 0 | 0 | 0 | 0 | 0 | 0 | 0 | 0 | 4.117 | [5 empty] | 4 | -4 | 0 | 0 | 0
2019-10-09 04:30 | M54630 | 16.614 | 1618 | 0 | 4.93 | 0.61 | 0 | 0 | 0 | 0 | 0 | 0 | 0 | 0 | 0 | 0 | 0 | 0 | 0 | 0 | 0 | 19.3 | [5 empty] | 5 | -7 | 0 | 0 | 0
2019-10-09 04:37 | M54630 | 18.15 | 1611 | 1.536 | 5.26 | 0.33 | 0 | 0 | 0 | 0 | 0 | 0 | 0 | 0 | 0 | 0 | 2.833 | 0 | 0 | 0 | 0 | 4.484 | [5 empty] | 6 | 10 | 0 | 200 | 0
2019-10-09 05:22 | M54633 | 9.716 | 1580 | 3.869 | 1.51 | 0.86 | 0 | 0 | 0 | 0 | 0 | 28 | 63 | 0 | 0 | 2.833 | 0 | 0 | 0 | 0 | 0 | 16.034 | [5 empty] | 2 | 24 | 0 | 0 | 0
10/31/2019 12:01:44 PM | M57679 | 7.106 | 1514 | 4.092 | 3.31 | 1.64 | 0 | 0 | 0 | 0 | 346 | 0 | 72 | 70 | 10 | 0 | 0 | 0 | 0 | 0 | 0 | 9.683 | [5 empty] | 2 | 17 | 0 | 0 | 0
2019-10-09 07:22 | M54636 | 12.515 | 1567 | 5.566 | 2.54 | 1.6 | 0 | 0 | 155 | 31 | 106 | 17 | 21 | 0 | 5.667 | 0 | 0 | 0 | 0 | 0 | 0 | 12.2 | [5 empty] | 2 | 44 | 0 | 0 | 0
10/31/2019 12:08:54 PM | M57679 | 7.944 | 1531 | 0.838 | 3.71 | 0.4 | 0 | 0 | 0 | 0 | 0 | 0 | 0 | 0 | 2 | 0 | 0 | 0 | 0 | 0 | 0 | 5.167 | [5 empty] | 3 | 2 | 0 | 300 | 0
2019-10-09 11:58 | M54637 | 38.901 | 1608 | 1.497 | 21.73 | 2.47 | 0 | 0 | 0 | 0 | 0 | 0 | 0 | 0 | 1 | 0 | 0 | 0 | 0 | 0 | 0 | 13.15 | [5 empty] | 2 | -3 | 3.5 | 0 | 0
2019-10-09 12:18 | M54637 | 40.518 | 1605 | 1.617 | 25.34 | 3.61 | 120 | 0 | 138 | 52 | 0 | 0 | 24 | 0 | 2 | 0 | 0 | 0 | 0 | 0 | 0 | 18.05 | [5 empty] | 3 | -3 | 7.333 | 0 | 0
2019-10-09 08:29 | M54638 | 7.587 | 1594 | 2.582 | 9 | 5.52 | 0 | 0 | 0 | 101 | 0 | 22 | 80 | 0 | 0 | 7 | 0 | 0 | 0 | 0 | 0 | 17.017 | [5 empty] | 2 | 6 | 0 | 0 | 0
10/31/2019 12:54:26 PM | M57682 | 4.58 | 1541 | 1.667 | 2.56 | 2.04 | 0 | 0 | 0 | 31 | 243 | 0 | 109 | 191 | 4.167 | 0 | 0 | 0 | 0 | 0 | 0 | 16.333 | [5 empty] | 2 | -6 | 0 | 0 | 0
2019-10-09 09:36 | M54639 | 11.139 | 1568 | 4.986 | 7.86 | 6.83 | 0 | 88 | 0 | 0 | 0 | 61 | 23 | 0 | 0 | 6.167 | 0 | 0 | 0 | 0 | 0 | 20.483 | [5 empty] | 2 | 28 | 0 | 0 | 0
10/31/2019 1:01:47 PM | M57682 | 5.235 | 1535 | 0.655 | 3.64 | 1.08 | 0 | 0 | 0 | 0 | 0 | 0 | 0 | 0 | 1.5 | 0 | 0 | 0 | 0 | 0 | 0 | 5.85 | [5 empty] | 3 | -4 | 0 | 280 | 0
2019-10-09 10:37 | M54640 | 23.839 | 1544 | 6.783 | 8.87 | 0 | 0 | 0 | 231 | 95 | 0 | 28 | 79 | 0 | 0 | 8.833 | 0 | 0 | 0 | 0 | 0 | 19.234 | [5 empty] | 2 | 46 | 0 | 0 | 0
2019-10-09 11:01 | M54640 | 27.307 | 1590 | 3.468 | 11.86 | 2.99 | 80 | 0 | 0 | 35 | 0 | 20 | 22 | 0 | 2 | 0 | 0 | 0 | 0 | 0 | 0 | 21.95 | [5 empty] | 3 | 20 | 0 | 0 | 0
2019-10-09 13:43 | M54643 | 13.079 | 1541 | 6.388 | 10.52 | 3.84 | 0 | 0 | 204 | 62 | 0 | 0 | 0 | 0 | 7 | 0 | 0 | 0 | 0 | 0 | 0 | 13.083 | [5 empty] | 2 | 55 | 0 | 0 | 0
2019-10-09 13:50 | M54643 | 14.79 | 1596 | 1.711 | 11.95 | 1.43 | 60 | 0 | 105 | 0 | 0 | 0 | 0 | 0 | 1.333 | 0 | 0 | 0 | 0 | 0 | 0 | 6.1 | [5 empty] | 3 | 14 | 0 | 0 | 0
2019-10-09 15:00 | M54644 | 13.477 | 1530 | 7.171 | 10.94 | 4.38 | 0 | 0 | 236 | 78 | 0 | 0 | 101 | 0 | 4 | 0 | 0 | 0 | 0 | 0 | 0 | 14.567 | [5 empty] | 2 | 64 | 0 | 0 | 0
2019-10-09 16:13 | M54647 | 14.579 | 1575 | 5.146 | 6.95 | 4.72 | 0 | 0 | 0 | 36 | 51 | 34 | 0 | 0 | 2.167 | 0 | 0 | 0 | 0 | 0 | 0 | 26.9 | [5 empty] | 2 | 32 | 0 | 0 | 0
2019-10-09 17:37 | M54650 | 7.524 | 1582 | 3.647 | 2.11 | 1.64 | 0 | 0 | 0 | 0 | 172 | 0 | 59 | 0 | 1.5 | 0 | 0 | 0 | 0 | 0 | 0 | 13.933 | [5 empty] | 2 | 13 | 0 | 0 | 57
2019-10-09 19:04 | M54652 | 5.893 | 1599 | 1.376 | 8.19 | 5.07 | 0 | 0 | 115 | 85 | 41 | 19 | 98 | 0 | 0.667 | 0 | 0 | 0 | 0 | 0 | 0 | 29.266 | [5 empty] | 2 | -20 | 0 | 0 | 255
2019-10-09 19:14 | M54652 | 8.672 | 1579 | 2.779 | 10.1 | 1.91 | 65 | 0 | 0 | 0 | 0 | 0 | 0 | 0 | 1.833 | 0 | 0 | 0 | 0 | 0 | 0 | 7.334 | [5 empty] | 3 | 29 | 0 | 0 | 0
2019-10-09 20:14 | M54654 | 9.684 | 1546 | 5.729 | 6.46 | 3.54 | 0 | 0 | 0 | 0 | 0 | 0 | 0 | 0 | 4 | 0 | 0 | 0 | 0 | 0 | 0 | 14.467 | [5 empty] | 2 | 41 | 0 | 0 | 0
12/27/2019 5:17:26 PM | M60806 | 24.715 | 1561 | 1.551 | 40.86 | 9.27 | 0 | 0 | 0 | 20 | 0 | 0 | 0 | 0 | 4 | 0 | 0 | 0 | 0 | 0 | 0 | 33.033 | [5 empty] | 5 | -10 | 0 | 0 | 0
2019-05-12 06:30 | M59838 | 11.535 | 1603 | 0.659 | 9.61 | 3.73 | 50 | 0 | 0 | 0 | 0 | 0 | 0 | 0 | 0 | 1.667 | 0 | 0 | 0 | 0 | 0 | 17.666 | [5 empty] | 2 | -14 | 0 | 0 | 0
12/27/2019 5:18:36 PM | M60806 | 24.715 | 1551 | 0 | 41.15 | 0.29 | 0 | 0 | 0 | 0 | 0 | 0 | 0 | 0 | 0 | 0 | 0 | 0 | 0 | 0 | 0 | 1.167 | [5 empty] | 6 | -1 | 0 | 0 | 0
2019-05-12 07:40 | M59840 | 6.245 | 1592 | 2.065 | 3.01 | 1.77 | 0 | 0 | 0 | 31 | 308 | 0 | 46 | 0 | 0 | 5 | 0 | 0 | 0 | 0 | 0 | 13 | [5 empty] | 2 | -4 | 0 | 0 | 0
2019-05-12 07:48 | M59840 | 7.497 | 1588 | 1.252 | 3.62 | 0.61 | 50 | 0 | 0 | 0 | 0 | 0 | 0 | 0 | 0 | 3.167 | 0 | 0 | 0 | 0 | 0 | 4.85 | [5 empty] | 3 | 5 | 0 | 0 | 0
2019-05-12 07:49 | M59840 | 7.497 | 1593 | 0 | 3.7 | 0.08 | 0 | 0 | 0 | 0 | 0 | 0 | 0 | 0 | 0 | 0 | 0 | 0 | 0 | 0 | 0 | 0.833 | [5 empty] | 4 | 2 | 0 | 0 | 0
12/27/2019 5:26:16 PM | M60806 | 26.422 | 1550 | 1.707 | 43.07 | 1.92 | 0 | 0 | 0 | 0 | 0 | 0 | 0 | 0 | 4.167 | 0 | 0 | 0 | 0 | 0 | 0 | 3.5 | [5 empty] | 7 | 15 | 0 | 350 | 0
2019-05-12 10:08 | M59841 | 4.571 | 1597 | 0 | 2.66 | 0.59 | 0 | 0 | 0 | 0 | 0 | 0 | 0 | 0 | 0 | 0 | 0 | 0 | 0 | 0 | 0 | 3.833 | [5 empty] | 2 | 4 | 0 | 0 | 0
2019-05-12 10:16 | M59841 | 4.571 | 1601 | 0 | 3.99 | 1.33 | 0 | 0 | 0 | 0 | 0 | 0 | 0 | 0 | 0 | 0 | 0 | 0 | 0 | 0 | 0 | 8.333 | [5 empty] | 3 | -14 | 0 | 0 | 0
2019-05-12 10:35 | M59841 | 7.668 | 1587 | 3.097 | 6.23 | 2.24 | 80 | 0 | 208 | 107 | 0 | 0 | 163 | 0 | 0 | 7.167 | 0 | 0 | 0 | 0 | 0 | 11.683 | [5 empty] | 4 | 16 | 0 | 0 | 0
2019-05-12 08:44 | M59843 | 7.089 | 1599 | 2.253 | 8.87 | 6.97 | 0 | 0 | 0 | 33 | 310 | 36 | 53 | 0 | 0 | 5.167 | 0 | 0 | 0 | 0 | 0 | 24.366 | [5 empty] | 2 | -22 | 0 | 0 | 0
2019-05-12 09:06 | M59843 | 10.672 | 1577 | 3.583 | 14.27 | 5.4 | 50 | 0 | 0 | 0 | 105 | 0 | 0 | 0 | 0 | 8.833 | 0 | 0 | 0 | 0 | 0 | 12.85 | [5 empty] | 3 | 34 | 0 | 0 | 0
2019-05-12 09:11 | M59843 | 10.672 | 1611 | 0 | 15.12 | 0.85 | 0 | 0 | 0 | 39 | 0 | 0 | 0 | 0 | 0 | 0 | 0 | 0 | 0 | 0 | 0 | 5.667 | [5 empty] | 4 | -7 | 0 | 0 | 0
12/27/2019 6:22:19 PM | M60810 | 8.504 | 1526 | 3.859 | 17.53 | 3.51 | 0 | 212 | 0 | 0 | 0 | 0 | 39 | 0 | 10.667 | 0 | 0 | 0 | 0 | 0 | 0 | 16.533 | [5 empty] | 2 | 24 | 27 | 0 | 0
2019-05-12 17:47 | M59849 | 13.334 | 1525 | 7.213 | 5.26 | 3.77 | 0 | 0 | 0 | 80 | 254 | 0 | 65 | 0 | 17.167 | 0 | 0 | 0 | 0 | 0 | 0 | 2.016 | [5 empty] | 2 | 49 | 0 | 0 | 0
2019-05-12 18:00 | M59849 | 16.836 | 1574 | 3.502 | 7.86 | 2.6 | 52 | 0 | 0 | 0 | 0 | 0 | 0 | 0 | 8.167 | 0 | 0 | 0 | 0 | 0 | 0 | 4.516 | [5 empty] | 3 | 22 | 0 | 0 | 0
12/27/2019 6:33:09 PM | M60810 | 8.889 | 1550 | 0.385 | 20.27 | 2.74 | 0 | 0 | 0 | 0 | 0 | 0 | 0 | 0 | 0 | 1 | 0 | 0 | 0 | 0 | 0 | 9.833 | [5 empty] | 3 | -4 | 6.833 | 385 | 0
2019-05-12 19:00 | M59851 | 15.874 | 1542 | 8.389 | 2.73 | 2.09 | 0 | 0 | 0 | 51 | 472 | 0 | 79 | 0 | 19.167 | 0 | 0 | 0 | 0 | 0 | 0 | 9.683 | [5 empty] | 2 | 44 | 0 | 0 | 0
2019-05-12 19:20 | M59851 | 19.674 | 1586 | 3.8 | 7.39 | 4.66 | 100 | 0 | 0 | 53 | 101 | 0 | 22 | 0 | 8.833 | 0 | 0 | 0 | 0 | 0 | 0 | 11.184 | [5 empty] | 3 | 20 | 0 | 0 | 0
2019-05-12 21:24 | M59854 | 10.592 | 1542 | 5.726 | 0.71 | 0.35 | 0 | 271 | 213 | 0 | 62 | 0 | 24 | 0 | 12.833 | 0 | 0 | 0 | 0 | 0 | 0 | 10.35 | [5 empty] | 2 | 31 | 0 | 0 | 0
2019-05-12 21:35 | M59854 | 12.886 | 1573 | 2.294 | 0.92 | 0.21 | 50 | 0 | 0 | 0 | 0 | 0 | 0 | 0 | 5.167 | 0 | 0 | 0 | 0 | 0 | 0 | 5.516 | [5 empty] | 3 | 13 | 0 | 0 | 0
12/27/2019 7:34:42 PM | M60812 | 9.985 | 1501 | 6.628 | 8.81 | 8.54 | 0 | 0 | 164 | 0 | 234 | 0 | 58 | 113 | 16 | 0 | 0 | 0 | 0 | 0 | 0 | 19.533 | [5 empty] | 2 | 40 | 0 | 0 | 0
2019-05-12 22:38 | M59855 | 13.172 | 1551 | 7.709 | 12.3 | 7.76 | 50 | 0 | 206 | 33 | 405 | 0 | 43 | 0 | 16.833 | 0 | 0 | 0 | 0 | 0 | 0 | 16.2 | [5 empty] | 2 | 59 | 0 | 0 | 0
2019-05-12 22:46 | M59855 | 13.172 | 1610 | 0 | 14.44 | 2.14 | 0 | 0 | 0 | 0 | 0 | 0 | 0 | 0 | 0 | 0 | 0 | 0 | 0 | 0 | 0 | 8.5 | [5 empty] | 3 | -13 | 0 | 0 | 0
2019-05-12 22:50 | M59855 | 13.172 | 1597 | 0 | 15.45 | 1.01 | 0 | 0 | 0 | 0 | 0 | 0 | 0 | 0 | 0 | 0 | 0 | 0 | 0 | 0 | 0 | 4 | [5 empty] | 4 | -4 | 0 | 0 | 0
12/27/2019 7:48:53 PM | M60812 | 9.985 | 1541 | 0 | 11.13 | 2.32 | 0 | 0 | 60 | 0 | 0 | 0 | 0 | 0 | 0 | 0 | 0 | 0 | 0 | 0 | 0 | 14.183 | [5 empty] | 3 | -11 | 0 | 0 | 0
2019-05-12 23:58 | M59859 | 7.3 | 1549 | 7.3 | 3.19 | 3.08 | 0 | 0 | 303 | 0 | 227 | 0 | 92 | 0 | 16.167 | 0 | 0 | 0 | 0 | 0 | 0 | 2.35 | [5 empty] | 2 | 59 | 0 | 0 | 206
2019-06-12 00:03 | M59859 | 7.3 | 1608 | 0 | 3.93 | 0.74 | 50 | 0 | 0 | 0 | 0 | 0 | 0 | 0 | 0 | 0 | 0 | 0 | 0 | 0 | 0 | 5.333 | [5 empty] | 3 | -6 | 0 | 0 | 0
2019-06-12 00:07 | M59859 | 7.3 | 1602 | 0 | 4.52 | 0.59 | 0 | 0 | 0 | 0 | 0 | 0 | 0 | 0 | 0 | 0 | 0 | 0 | 0 | 0 | 0 | 4.333 | [5 empty] | 4 | -8 | 0 | 0 | 0
2019-06-12 00:09 | M59859 | 7.3 | 1594 | 0 | 4.84 | 0.32 | 0 | 0 | 0 | 0 | 0 | 0 | 0 | 0 | 0 | 0 | 0 | 0 | 0 | 0 | 0 | 2.167 | [5 empty] | 5 | 0 | 0 | 0 | 0
2019-06-12 00:10 | M59859 | 7.3 | 1594 | 0 | 4.97 | 0.13 | 0 | 0 | 0 | 0 | 0 | 0 | 0 | 0 | 0 | 0 | 0 | 0 | 0 | 0 | 0 | 0.833 | [5 empty] | 6 | -3 | 0 | 0 | 0
12/27/2019 7:55:53 PM | M60812 | 10.839 | 1530 | 0.854 | 12.28 | 1.15 | 0 | 0 | 0 | 0 | 0 | 0 | 0 | 0 | 2 | 0 | 0 | 0 | 0 | 0 | 0 | 5 | [5 empty] | 4 | 5 | 0 | 350 | 0
2019-06-12 02:12 | M59862 | 8.254 | 1579 | 3.63 | 3.08 | 3.01 | 43 | 0 | 0 | 0 | 76 | 0 | 89 | 0 | 0 | 9 | 0 | 0 | 0 | 0 | 0 | 15.183 | [5 empty] | 2 | 11 | 0 | 0 | 0
2019-06-12 05:25 | M59867 | 5.012 | 1577 | 2.307 | 2.68 | 2.05 | 0 | 0 | 227 | 0 | 0 | 0 | 0 | 0 | 5.167 | 0 | 0 | 0 | 0 | 0 | 0 | 3.016 | [5 empty] | 2 | 15 | 0 | 0 | 0
12/27/2019 8:45:26 PM | M60818 | 6.708 | 1524 | 3.37 | 2.88 | 1.51 | 0 | 0 | 0 | 40 | 160 | 0 | 70 | 102 | 8 | 0 | 0 | 0 | 0 | 0 | 0 | 16.2 | [5 empty] | 2 | 13 | 0 | 0 | 0
2019-05-12 15:28 | T18619 | 17.453 | 1545 | 9.7 | 8.47 | 4.28 | 0 | 0 | 0 | 96 | 340 | 0 | 60 | 0 | 21.5 | 0 | 0 | 0 | 0 | 0 | 0 | 18.2 | [5 empty] | 2 | 59 | 0 | 0 | 0
2019-05-12 16:20 | T18619 | 22.282 | 1604 | 4.829 | 13.56 | 5.09 | 0 | 0 | 105 | 25 | 0 | 0 | 0 | 0 | 10.667 | 0 | 0 | 0 | 0 | 0 | 0 | 41.2 | [5 empty] | 3 | 5 | 0 | 0 | 0
2019-05-12 16:42 | T18619 | 24.56 | 1609 | 2.278 | 14.99 | 1.43 | 0 | 0 | 0 | 0 | 0 | 0 | 0 | 0 | 5 | 0 | 0 | 0 | 0 | 0 | 0 | 17.017 | [5 empty] | 4 | 3 | 0 | 0 | 0
2019-05-12 16:48 | T18619 | 25.694 | 1612 | 1.134 | 16.35 | 1.36 | 150 | 0 | 0 | 29 | 0 | 0 | 0 | 0 | 2.667 | 0 | 0 | 0 | 0 | 0 | 0 | 3.333 | [5 empty] | 5 | 11 | 0 | 0 | 0
2019-05-12 16:53 | T18619 | 25.694 | 1623 | 0 | 17.26 | 0.91 | 0 | 0 | 0 | 0 | 0 | 0 | 0 | 0 | 0 | 0 | 0 | 0 | 0 | 0 | 0 | 5.017 | [5 empty] | 6 | -14 | 0 | 0 | 0
12/27/2019 9:01:46 PM | M60818 | 6.708 | 1537 | 0 | 3.73 | 0.85 | 0 | 0 | 0 | 0 | 0 | 0 | 0 | 0 | 0 | 0 | 0 | 0 | 0 | 0 | 0 | 16.333 | [5 empty] | 3 | -10 | 0 | 0 | 0
2019-05-12 20:22 | T18626 | 14.479 | 1554 | 6.647 | 3.59 | 3.28 | 0 | 0 | 0 | 0 | 402 | 0 | 98 | 0 | 14.667 | 0 | 0 | 0 | 0 | 0 | 0 | 3.683 | [5 empty] | 2 | 59 | 0 | 0 | 0
2019-05-12 20:30 | T18626 | 14.479 | 1613 | 0 | 4.71 | 1.12 | 50 | 0 | 0 | 0 | 0 | 0 | 0 | 0 | 0 | 0 | 0 | 0 | 0 | 0 | 0 | 8 | [5 empty] | 3 | -12 | 0 | 0 | 0
2019-05-12 20:36 | T18626 | 14.479 | 1601 | 0 | 5.91 | 1.2 | 0 | 0 | 0 | 0 | 0 | 0 | 0 | 0 | 0 | 0 | 0 | 0 | 0 | 0 | 0 | 6.517 | [5 empty] | 4 | -8 | 0 | 0 | 0
2019-06-12 00:58 | T18635 | 12.255 | 1557 | 3.654 | 0.89 | 0.29 | 0 | 0 | 204 | 0 | 0 | 0 | 0 | 0 | 8 | 0 | 0 | 0 | 0 | 0 | 0 | 5.017 | [5 empty] | 2 | 21 | 0 | 0 | 0
2019-06-12 01:09 | T18635 | 13.996 | 1578 | 1.741 | 1.14 | 0.25 | 169 | 0 | 0 | 110 | 313 | 70 | 104 | 0 | 0 | 0 | 4.5 | 0 | 0 | 0 | 0 | 6.333 | [5 empty] | 3 | 7 | 0 | 0 | 0
12/27/2019 9:57:47 PM | M60823 | 7.884 | 1515 | 4.119 | 3.36 | 1.39 | 0 | 0 | 0 | 0 | 117 | 0 | 34 | 89 | 9.667 | 0 | 0 | 0 | 0 | 0 | 0 | 8.016 | [5 empty] | 2 | 26 | 0 | 0 | 0
2019-06-12 03:51 | T18641 | 8.471 | 1522 | 4.701 | 2.82 | 1.96 | 0 | 0 | 0 | 0 | 0 | 0 | 0 | 0 | 10.5 | 0 | 0 | 0 | 0 | 0 | 0 | 2.183 | [5 empty] | 2 | 25 | 0 | 0 | 0
2019-06-12 04:03 | T18641 | 13.083 | 1547 | 4.612 | 4.76 | 1.94 | 0 | 0 | 0 | 0 | 0 | 0 | 0 | 0 | 10.167 | 0 | 0 | 0 | 0 | 0 | 0 | 2.016 | [5 empty] | 3 | 41 | 0 | 0 | 0
12/27/2019 10:19:38 PM | M60823 | 9.579 | 1541 | 1.695 | 6.58 | 3.22 | 0 | 0 | 0 | 0 | 0 | 0 | 0 | 0 | 4 | 0 | 0 | 0 | 0 | 0 | 0 | 17.85 | [5 empty] | 3 | -1 | 0 | 350 | 0
12/27/2019 10:26:28 PM | M60823 | 9.579 | 1540 | 0 | 8.3 | 1.72 | 0 | 0 | 0 | 0 | 0 | 0 | 0 | 0 | 0 | 0 | 0 | 0 | 0 | 0 | 0 | 6.833 | [5 empty] | 4 | -4 | 0 | 0 | 0
12/27/2019 11:34:11 PM | M60827 | 7.262 | 1530 | 3.2 | 3.4 | 2.15 | 0 | 0 | 0 | 0 | 103 | 36 | 28 | 0 | 7.167 | 0 | 0 | 0 | 0 | 0 | 0 | 19.35 | [5 empty] | 2 | 10 | 0 | 0 | 0
12/27/2019 11:38:32 PM | M60827 | 7.262 | 1540 | 0 | 4.46 | 1.06 | 0 | 0 | 0 | 0 | 0 | 0 | 0 | 0 | 0 | 0 | 0 | 0 | 0 | 0 | 0 | 4.35 | [5 empty] | 3 | -2 | 0 | 350 | 0
12/27/2019 11:43:42 PM | M60827 | 7.262 | 1538 | 0 | 5.76 | 1.3 | 0 | 0 | 0 | 0 | 0 | 0 | 0 | 0 | 0 | 0 | 0 | 0 | 0 | 0 | 0 | 5.167 | [5 empty] | 4 | -3 | 0 | 0 | 0
12/28/2019 2:01:28 AM | M60831 | 11.384 | 1522 | 4.49 | 6.85 | 4.54 | 0 | 0 | 0 | 57 | 96 | 36 | 89 | 18 | 10 | 0 | 0 | 0 | 0 | 0 | 0 | 26.85 | [5 empty] | 2 | 11 | 0 | 0 | 0
12/28/2019 2:12:09 AM | M60831 | 12.357 | 1533 | 0.973 | 9.5 | 2.65 | 0 | 0 | 0 | 0 | 0 | 0 | 0 | 0 | 2.167 | 0 | 0 | 0 | 0 | 0 | 0 | 8.516 | [5 empty] | 3 | 5 | 0 | 0 | 0
12/28/2019 2:21:29 AM | M60831 | 13.075 | 1538 | 0.718 | 11.66 | 2.16 | 0 | 0 | 0 | 0 | 102 | 0 | 22 | 0 | 0 | 0 | 2 | 0 | 0 | 0 | 0 | 7.333 | [5 empty] | 4 | -3 | 0 | 350 | 0
2019-02-10 06:35 | M55841 | 7.739 | 1518 | 1.871 | 6.34 | 1.33 | 0 | 0 | 0 | 0 | 0 | 0 | 0 | 0 | 1 | 0 | 0 | 0 | 0 | 0 | 0 | 8.2 | [5 empty] | 3 | 17 | 0 | 350 | 0
2019-06-10 06:16 | M56096 | 4.673 | 1568 | 0.08 | 5.34 | 3.57 | 0 | 0 | 0 | 0 | 0 | 0 | 0 | 0 | 0 | 0.167 | 0 | 0 | 0 | 0 | 0 | 25 | [5 empty] | 2 | -21 | 0 | 0 | 0
2019-06-10 06:37 | M56096 | 7.071 | 1547 | 2.398 | 10.58 | 5.24 | 0 | 0 | 0 | 0 | 0 | 29 | 0 | 0 | 0 | 4.167 | 0 | 0 | 0 | 0 | 0 | 16.683 | [5 empty] | 3 | 7 | 0 | 250 | 0
2019-02-10 07:24 | M55844 | 4.975 | 1530 | 2.234 | 2.19 | 1.35 | 0 | 159 | 0 | 0 | 0 | 0 | 104 | 160 | 0.667 | 0 | 0 | 0 | 0 | 0 | 0 | 16.15 | [5 empty] | 2 | 2 | 0 | 0 | 0
2019-02-10 07:32 | M55844 | 5.386 | 1532 | 0.411 | 4.14 | 1.95 | 0 | 0 | 0 | 0 | 0 | 0 | 0 | 0 | 0 | 0.167 | 0 | 0 | 0 | 0 | 0 | 7.75 | [5 empty] | 3 | 0 | 0 | 350 | 0
2019-02-10 06:26 | M55841 | 5.868 | 1528 | 1.788 | 5.01 | 2.97 | 0 | 0 | 49 | 0 | 64 | 0 | 91 | 27 | 0.5 | 0.333 | 0 | 0 | 0 | 0 | 0 | 18.734 | [5 empty] | 2 | -10 | 0 | 0 | 0
2019-02-10 07:35 | M55844 | 5.386 | 1532 | 0 | 4.92 | 0.78 | 0 | 0 | 0 | 0 | 0 | 0 | 0 | 0 | 0 | 0 | 0 | 0 | 0 | 0 | 0 | 3 | [5 empty] | 4 | 2 | 0 | 0 | 0
2019-02-10 09:28 | M55849 | 5.313 | 1524 | 2.176 | 3.81 | 2.07 | 0 | 0 | 57 | 0 | 160 | 0 | 91 | 123 | 0 | 1.5 | 0 | 0 | 0 | 0 | 0 | 17.15 | [5 empty] | 2 | -2 | 0 | 0 | 0
2019-02-10 09:37 | M55849 | 6.543 | 1522 | 1.23 | 4.96 | 1.15 | 0 | 0 | 0 | 0 | 0 | 0 | 0 | 0 | 0 | 0.333 | 0 | 0 | 0 | 0 | 0 | 8.384 | [5 empty] | 3 | 6 | 0 | 300 | 0
2019-06-10 09:00 | M56099 | 9.262 | 1540 | 2.074 | 0.69 | 0.16 | 0 | 0 | 0 | 0 | 0 | 58 | 0 | 0 | 1.833 | 0 | 0 | 0 | 0 | 0 | 0 | 12.217 | [5 empty] | 2 | 8 | 0 | 0 | 0
2019-02-10 10:54 | M55853 | 5.65 | 1528 | 2.528 | 4.95 | 2.63 | 0 | 0 | 0 | 22 | 374 | 0 | 125 | 195 | 0 | 1.5 | 0 | 0 | 0 | 0 | 0 | 17.933 | [5 empty] | 2 | 2 | 0 | 0 | 0
2019-02-10 11:01 | M55853 | 6.107 | 1530 | 0.457 | 6.32 | 1.37 | 0 | 0 | 0 | 0 | 0 | 0 | 0 | 20 | 0 | 0 | 0 | 0 | 0 | 0 | 0 | 7.217 | [5 empty] | 3 | 2 | 0 | 300 | 0
2019-06-10 09:11 | M56099 | 11.45 | 1548 | 2.188 | 0.82 | 0.13 | 250 | 0 | 0 | 55 | 209 | 0 | 186 | 0 | 1.5 | 0 | 0 | 0 | 0 | 0 | 0 | 9.3 | [5 empty] | 3 | 10 | 0 | 0 | 0
2019-02-10 11:47 | M55857 | 5.455 | 1526 | 2.529 | 5.84 | 2.38 | 0 | 0 | 58 | 0 | 83 | 0 | 113 | 144 | 0 | 1.5 | 0 | 0 | 0 | 0 | 0 | 18.65 | [5 empty] | 2 | 2 | 0 | 0 | 0
2019-02-10 12:03 | M55857 | 6.383 | 1528 | 0.928 | 8.16 | 2.32 | 0 | 0 | 0 | 0 | 0 | 0 | 0 | 0 | 0 | 0.667 | 0 | 0 | 0 | 0 | 0 | 15.1 | [5 empty] | 3 | -2 | 0 | 0 | 0
2019-02-10 12:10 | M55857 | 7.164 | 1526 | 0.781 | 8.87 | 0.71 | 0 | 0 | 0 | 0 | 0 | 0 | 0 | 0 | 0 | 0.333 | 0 | 0 | 0 | 0 | 0 | 6.4 | [5 empty] | 4 | 2 | 0 | 300 | 0
2019-02-10 13:33 | M55860 | 3.748 | 1536 | 1.254 | 3.15 | 2.57 | 0 | 0 | 107 | 53 | 157 | 0 | 79 | 123 | 0 | 0.167 | 0.167 | 0 | 0 | 0 | 0 | 12.533 | [5 empty] | 2 | -4 | 0 | 0 | 0
2019-02-10 13:36 | M55860 | 3.748 | 1532 | 0 | 3.61 | 0.46 | 0 | 0 | 0 | 0 | 0 | 0 | 0 | 0 | 0 | 0 | 0 | 0 | 0 | 0 | 0 | 3.317 | [5 empty] | 3 | -6 | 0 | 0 | 0
2019-06-10 07:55 | M56103 | 6.659 | 1530 | 4.293 | 2.64 | 1.86 | 150 | 0 | 54 | 125 | 238 | 0 | 84 | 0 | 0 | 5.167 | 0 | 0 | 0 | 0 | 0 | 14.316 | [5 empty] | 2 | 16 | 0 | 0 | 0
2019-02-10 17:12 | M55865 | 13.496 | 1528 | 6.686 | 9.52 | 5.28 | 0 | 46 | 0 | 127 | 0 | 0 | 0 | 0 | 7 | 0 | 0 | 0 | 0 | 0 | 0 | 13.1 | [5 empty] | 2 | 56 | 0 | 0 | 0
2019-02-10 17:21 | M55865 | 15.738 | 1584 | 2.242 | 11.79 | 2.27 | 50 | 0 | 0 | 0 | 0 | 0 | 0 | 0 | 2 | 0 | 0 | 0 | 0 | 0 | 0 | 6.75 | [5 empty] | 3 | 22 | 0 | 0 | 0
2019-02-10 18:25 | M55874 | 7.821 | 1582 | 3.697 | 3.91 | 2.63 | 80 | 0 | 0 | 54 | 76 | 23 | 52 | 0 | 8.5 | 0 | 0 | 0 | 0 | 0 | 0 | 21.967 | [5 empty] | 2 | 5 | 0 | 0 | 0
2019-06-10 10:31 | M56106 | 6.501 | 1521 | 3.385 | 16.59 | 3.51 | 0 | 0 | 106 | 0 | 0 | 42 | 0 | 0 | 2.667 | 0 | 0 | 0 | 0 | 0 | 0 | 10.983 | [5 empty] | 2 | 18 | 0 | 0 | 0
2019-02-10 19:33 | M55877 | 5.617 | 1594 | 1.761 | 5.56 | 2.86 | 0 | 0 | 0 | 64 | 0 | 0 | 56 | 0 | 4 | 0 | 0 | 0 | 0 | 0 | 0 | 12.517 | [5 empty] | 2 | 3 | 0 | 0 | 0
2019-06-10 10:40 | M56106 | 8.216 | 1539 | 1.715 | 18.12 | 1.53 | 210 | 0 | 0 | 0 | 147 | 0 | 92 | 0 | 1.833 | 0 | 0 | 0 | 0 | 0 | 0 | 6.684 | [5 empty] | 3 | 9 | 0 | 0 | 0
2019-03-10 02:04 | M55879 | 9.669 | 1590 | 3.364 | 3.66 | 1.76 | 0 | 0 | 53 | 95 | 82 | 27 | 112 | 0 | 0.5 | 0.667 | 0 | 0 | 0 | 0 | 0 | 24.516 | [5 empty] | 2 | -1 | 0 | 0 | 0
2019-03-10 02:12 | M55879 | 11.157 | 1589 | 1.488 | 4.19 | 0.53 | 80 | 0 | 0 | 0 | 0 | 0 | 0 | 0 | 0.5 | 0 | 0 | 0 | 0 | 0 | 0 | 6.767 | [5 empty] | 3 | 11 | 0 | 0 | 0
2019-02-10 20:33 | M55880 | 9.348 | 1558 | 5.577 | 4.36 | 3.24 | 0 | 0 | 154 | 203 | 0 | 0 | 41 | 0 | 13.167 | 0 | 0 | 0 | 0 | 0 | 0 | 4.183 | [5 empty] | 2 | 43 | 0 | 0 | 0
2019-02-10 20:52 | M55880 | 10.219 | 1601 | 0.871 | 5.64 | 1.28 | 80 | 0 | 0 | 0 | 0 | 0 | 0 | 0 | 2 | 0 | 0 | 0 | 0 | 0 | 0 | 16.35 | [5 empty] | 3 | -12 | 0 | 0 | 0
2019-06-10 11:54 | M56111 | 7.149 | 1535 | 3.812 | 2.4 | 1.35 | 0 | 0 | 0 | 60 | 215 | 18 | 128 | 0 | 3.667 | 0 | 0 | 0 | 0 | 0 | 0 | 17.1 | [5 empty] | 2 | 9 | 0 | 0 | 0
2019-06-10 13:11 | M56116 | 7.221 | 1517 | 3.729 | 1.25 | 0.79 | 0 | 0 | 0 | 0 | 0 | 0 | 0 | 0 | 2 | 0 | 0 | 0 | 0 | 0 | 0 | 10.817 | [5 empty] | 2 | 20 | 0 | 0 | 0
2019-06-10 13:21 | M56116 | 9.82 | 1537 | 2.599 | 1.76 | 0.51 | 210 | 0 | 0 | 0 | 133 | 0 | 41 | 0 | 3 | 0 | 0 | 0 | 0 | 0 | 0 | 7.317 | [5 empty] | 3 | 15 | 0 | 0 | 0
2019-02-10 22:33 | M55887 | 9.309 | 1560 | 5.532 | 5.85 | 3.67 | 0 | 227 | 266 | 0 | 0 | 0 | 45 | 0 | 2.5 | 0 | 0 | 0 | 0 | 0 | 0 | 21.367 | [5 empty] | 2 | 29 | 0 | 0 | 0
2019-02-10 22:47 | M55887 | 10.738 | 1589 | 1.429 | 6.7 | 0.85 | 80 | 0 | 0 | 0 | 0 | 0 | 0 | 0 | 1.333 | 0 | 0 | 0 | 0 | 0 | 0 | 11.967 | [5 empty] | 3 | 3 | 0 | 0 | 0
2019-02-10 23:38 | M55890 | 8.005 | 1591 | 2.261 | 5.66 | 1.7 | 0 | 0 | 0 | 0 | 75 | 21 | 79 | 0 | 1.667 | 0 | 0 | 0 | 0 | 0 | 0 | 20.833 | [5 empty] | 2 | -5 | 0 | 0 | 0
2019-02-10 23:55 | M55890 | 10.297 | 1586 | 2.292 | 8.71 | 3.05 | 80 | 0 | 0 | 32 | 0 | 0 | 0 | 0 | 5.333 | 0 | 0 | 0 | 0 | 0 | 0 | 11.917 | [5 empty] | 3 | 14 | 0 | 0 | 0
2019-02-10 23:58 | M55890 | 10.297 | 1600 | 0 | 8.73 | 0.02 | 0 | 0 | 0 | 0 | 0 | 0 | 0 | 0 | 0 | 0 | 0 | 0 | 0 | 0 | 0 | 2.667 | [5 empty] | 4 | -7 | 0 | 0 | 0
2019-06-10 16:03 | M56121 | 14.663 | 1575 | 8.797 | 12.17 | 8.43 | 0 | 0 | 364 | 0 | 0 | 0 | 32 | 0 | 10.5 | 0 | 0 | 0 | 0 | 0 | 0 | 78.4 | [5 empty] | 2 | 34 | 0 | 0 | 0
2019-03-10 00:49 | M55892 | 12.937 | 1527 | 8.871 | 2.77 | 0.95 | 0 | 0 | 0 | 47 | 177 | 38 | 0 | 0 | 15.167 | 0 | 0 | 0 | 0 | 0 | 0 | 11.316 | [5 empty] | 2 | 71 | 0 | 0 | 0
2019-03-10 01:04 | M55892 | 14.062 | 1598 | 1.125 | 3.28 | 0.51 | 80 | 0 | 57 | 0 | 0 | 0 | 0 | 0 | 0.333 | 0 | 0 | 0 | 0 | 0 | 0 | 14.234 | [5 empty] | 3 | 2 | 0 | 0 | 0
2019-06-10 16:44 | M56121 | 18.992 | 1609 | 4.329 | 18.21 | 6.04 | 0 | 0 | 0 | 41 | 0 | 36 | 22 | 0 | 0 | 0.333 | 0 | 1.833 | 0 | 0 | 0 | 39.101 | [5 empty] | 3 | 11 | 0 | 0 | 0
2019-03-10 03:26 | M55896 | 12.385 | 1528 | 5.881 | 0.84 | 0.41 | 0 | 0 | 61 | 0 | 0 | 0 | 0 | 0 | 2.333 | 0 | 0 | 0 | 0 | 0 | 0 | 15.117 | [5 empty] | 2 | 33 | 0 | 0 | 0
2019-06-10 16:57 | M56121 | 18.992 | 1620 | 0 | 20.09 | 1.88 | 0 | 0 | 0 | 0 | 0 | 0 | 0 | 0 | 0 | 0 | 0 | 0 | 0 | 0 | 0 | 12.617 | [5 empty] | 4 | -7 | 0 | 0 | 0
2019-03-10 04:22 | M55899 | 10.312 | 1561 | 5.374 | 4.88 | 2.12 | 0 | 0 | 61 | 38 | 0 | 0 | 110 | 0 | 2.333 | 0 | 0 | 0 | 0 | 0 | 0 | 16.367 | [5 empty] | 2 | 44 | 0 | 0 | 0
2019-03-10 04:26 | M55899 | 10.312 | 1605 | 0 | 5.02 | 0.14 | 0 | 0 | 0 | 0 | 0 | 0 | 0 | 0 | 0 | 0 | 0 | 0 | 0 | 0 | 0 | 3.95 | [5 empty] | 3 | -6 | 0 | 100 | 0
2019-06-10 17:03 | M56121 | 19.646 | 1613 | 0.654 | 21.47 | 1.38 | 0 | 0 | 0 | 0 | 0 | 0 | 0 | 0 | 0 | 1.667 | 0 | 0 | 0 | 0 | 0 | 4.516 | [5 empty] | 5 | 1 | 0 | 200 | 0
2019-03-10 05:17 | M55905 | 8.345 | 1577 | 4.506 | 8.51 | 6.71 | 0 | 131 | 316 | 0 | 0 | 0 | 35 | 0 | 1.5 | 2.667 | 0 | 0 | 0 | 0 | 0 | 22.8 | [5 empty] | 2 | 18 | 0 | 0 | 0
2019-03-10 05:39 | M55905 | 10.037 | 1595 | 1.692 | 14.14 | 5.63 | 80 | 0 | 0 | 0 | 0 | 0 | 0 | 0 | 2.167 | 0 | 0 | 0 | 0 | 0 | 0 | 19.483 | [5 empty] | 3 | 5 | 0 | 0 | 0
2019-02-10 16:10 | T15607 | 19.7 | 1607 | 4.774 | 17.34 | 9.02 | 0 | 0 | 0 | 0 | 245 | 24 | 55 | 0 | 2.833 | 0 | 0 | 0 | 0 | 0 | 0 | 35.034 | [5 empty] | 2 | 19 | 0 | 0 | 0
2019-02-10 16:20 | T15607 | 19.934 | 1626 | 0.234 | 19.52 | 2.18 | 185 | 0 | 0 | 0 | 0 | 0 | 0 | 0 | 0.5 | 0 | 0 | 0 | 0 | 0 | 0 | 8.9 | [5 empty] | 3 | -9 | 0 | 0 | 0
2019-06-10 17:47 | M56128 | 8.617 | 1569 | 2.927 | 3.3 | 1.09 | 210 | 0 | 0 | 0 | 0 | 0 | 0 | 0 | 1.833 | 0 | 0 | 0 | 0 | 0 | 0 | 15.334 | [5 empty] | 2 | 11 | 0 | 0 | 0
2019-06-10 17:58 | M56128 | 10.937 | 1580 | 2.32 | 5.34 | 2.04 | 0 | 0 | 204 | 0 | 0 | 115 | 0 | 0 | 0 | 2.833 | 0 | 0 | 0 | 0 | 0 | 7.784 | [5 empty] | 3 | 5 | 0 | 0 | 0
2019-06-10 19:02 | M56131 | 5.478 | 1560 | 2.758 | 5.21 | 2.79 | 0 | 0 | 206 | 0 | 0 | 0 | 0 | 0 | 2.5 | 0 | 0 | 0 | 0 | 0 | 0 | 10.267 | [5 empty] | 2 | 18 | 0 | 0 | 0
2019-06-10 19:09 | M56131 | 6.807 | 1578 | 1.329 | 6.66 | 1.45 | 40 | 0 | 0 | 0 | 0 | 27 | 42 | 0 | 1 | 0 | 0 | 0 | 0 | 0 | 0 | 5.683 | [5 empty] | 3 | 4 | 0 | 0 | 0
2019-06-10 19:59 | M56133 | 11.265 | 1540 | 6.89 | 8.81 | 6.29 | 0 | 101 | 0 | 34 | 346 | 35 | 83 | 0 | 16 | 0 | 0 | 0 | 0 | 0 | 0 | 14.517 | [5 empty] | 2 | 37 | 0 | 0 | 0
2019-06-10 20:18 | M56133 | 13.934 | 1577 | 2.669 | 13.35 | 4.54 | 40 | 0 | 0 | 0 | 0 | 15 | 23 | 0 | 6 | 0 | 0 | 0 | 0 | 0 | 0 | 12.517 | [5 empty] | 3 | 5 | 0 | 0 | 0
2019-06-10 20:56 | M56137 | 8.448 | 1563 | 3.442 | 4.83 | 1.91 | 0 | 0 | 0 | 94 | 27 | 0 | 31 | 0 | 3 | 0 | 0 | 0 | 0 | 0 | 0 | 10.333 | [5 empty] | 2 | 25 | 0 | 0 | 0
2019-06-10 21:11 | M56137 | 9.44 | 1588 | 0.992 | 6.64 | 1.81 | 40 | 0 | 0 | 0 | 0 | 0 | 0 | 0 | 1.333 | 0 | 0 | 0 | 0 | 0 | 0 | 14.4 | [5 empty] | 3 | -5 | 0 | 0 | 0
2019-06-10 22:12 | M56141 | 7.467 | 1544 | 4.641 | 6.07 | 5.46 | 0 | 0 | 0 | 0 | 0 | 0 | 0 | 0 | 3 | 0 | 0 | 0 | 0 | 0 | 0 | 18.767 | [5 empty] | 2 | 18 | 0 | 0 | 0
2019-06-10 22:27 | M56141 | 12.83 | 1562 | 5.363 | 8.44 | 2.37 | 50 | 0 | 314 | 171 | 237 | 0 | 79 | 0 | 9 | 0 | 0 | 0 | 0 | 0 | 0 | 6.367 | [5 empty] | 3 | 40 | 0 | 0 | 0
2019-07-10 00:36 | M56147 | 9.8 | 1568 | 2.986 | 3.4 | 2.48 | 80 | 0 | 0 | 0 | 0 | 0 | 0 | 0 | 5 | 0 | 0 | 0 | 0 | 0 | 0 | 4.767 | [5 empty] | 2 | 27 | 0 | 0 | 0
2019-07-10 01:28 | M56151 | 7.868 | 1576 | 4.659 | 3.44 | 1.38 | 0 | 0 | 380 | 56 | 112 | 0 | 22 | 0 | 4.167 | 0 | 0 | 0 | 0 | 0 | 0 | 14.316 | [5 empty] | 2 | 18 | 0 | 0 | 0
2019-07-10 01:36 | M56151 | 8.791 | 1594 | 0.923 | 4.02 | 0.58 | 80 | 0 | 0 | 0 | 0 | 0 | 0 | 0 | 1 | 0 | 0 | 0 | 0 | 0 | 0 | 7.6 | [5 empty] | 3 | 1 | 0 | 0 | 0
4/20/2020 6:17:16 AM | M67594 | 13.65 | 1557 | 0 | 8.64 | 0 | [8 empty] | 0 | 0 | 0 | 0 | 0 | 0 | 0 | 0.033 | [5 empty] | 2 | 0
1/26/2020 7:12:35 AM | M62698 | 9.9 | 1577 | 5.076 | 2.91 | 2.18 | 0 | 0 | 0 | 0 | 0 | 38 | 72 | 0 | 11.5 | 0 | 0 | 0 | 0 | 0 | 0 | 23.7 | [5 empty] | 2 | 20 | 0 | 100 | 239
1/26/2020 7:15:55 AM | M62698 | 9.9 | 1597 | 0 | 3.6 | 0.69 | 0 | 0 | 0 | 0 | 0 | 0 | 0 | 0 | 0 | 0 | 0 | 0 | 0 | 0 | 0 | 3.333 | [5 empty] | 3 | -10 | 0 | 0 | 0
4/20/2020 6:25:25 AM | M67594 | 15.351 | 1557 | 1.701 | 9.08 | 0.44 | 0 | 0 | 0 | 0 | 0 | 0 | 0 | 0 | 8.667 | 0 | 0 | 0 | 0 | 0 | 0 | -0.517 | [5 empty] | 3 | 10 | 0 | 0 | 0
1/26/2020 8:06:47 AM | M62701 | 10.001 | 1539 | 6.51 | 5.82 | 2.96 | 0 | 0 | 207 | 0 | 0 | 17 | 35 | 0 | 15.167 | 0 | 0 | 0 | 0 | 0 | 0 | 11.516 | [5 empty] | 2 | 49 | 0 | 0 | 0
1/26/2020 8:13:38 AM | M62701 | 10.715 | 1588 | 0.714 | 6.71 | 0.89 | 0 | 0 | 0 | 0 | 0 | 0 | 0 | 0 | 1.667 | 0 | 0 | 0 | 0 | 0 | 0 | 5.183 | [5 empty] | 3 | 1 | 0 | 100 | 0
1/26/2020 8:16:18 AM | M62701 | 10.715 | 1589 | 0 | 7.23 | 0.52 | 0 | 0 | 0 | 0 | 0 | 0 | 0 | 0 | 0 | 0 | 0 | 0 | 0 | 0 | 0 | 2.667 | [5 empty] | 4 | -2 | 0 | 0 | 0
4/20/2020 6:25:27 AM | M67594 | 15.351 | 1567 | 0 | 9.08 | 0 | [8 empty] | 0 | 0 | 0 | 0 | 0 | 0 | 0 | 0.033 | [5 empty] | 4 | 0
4/20/2020 6:31:15 AM | M67594 | 16.199 | 1567 | 0.848 | 9.4 | 0.32 | 0 | 0 | 0 | 0 | 0 | 0 | 0 | 0 | 4.333 | 0 | 0 | 0 | 0 | 0 | 0 | 1.467 | [5 empty] | 5 | 8 | 0 | 700 | 0
4/20/2020 6:31:17 AM | M67594 | 16.199 | 1575 | 0 | 9.4 | 0 | [8 empty] | 0 | 0 | 0 | 0 | 0 | 0 | 0 | 0.033 | [5 empty] | 6 | 0
4/20/2020 6:33:07 AM | M67594 | 16.199 | 1575 | 0 | 9.5 | 0.1 | 0 | 0 | 0 | 0 | 0 | 0 | 0 | 0 | 0 | 0 | 0 | 0 | 0 | 0 | 0 | 1.833 | [5 empty] | 7 | -2 | 0 | 0 | 0
1/26/2020 10:13:54 AM | M62708 | 6.701 | 1567 | 2.004 | 3.6 | 1.92 | 0 | 0 | 0 | 0 | 0 | 0 | 0 | 0 | 0 | 5 | 0 | 0 | 0 | 0 | 0 | 5.517 | [5 empty] | 2 | 6 | 0 | 0 | 0
1/26/2020 10:27:14 AM | M62708 | 8.726 | 1573 | 2.025 | 5.61 | 2.01 | 0 | 0 | 0 | 0 | 0 | 0 | 0 | 0 | 0 | 5 | 0 | 0 | 0 | 0 | 0 | 8.333 | [5 empty] | 3 | 12 | 0 | 0 | 0
4/20/2020 6:33:15 AM | M67594 | 16.199 | 1573 | 0 | 9.51 | 0.01 | [8 empty] | 0 | 0 | 0 | 0 | 0 | 0 | 0 | 0.133 | [5 empty] | 8 | 0
1/26/2020 12:51:51 PM | M62716 | 8.396 | 1563 | 4 | 0.93 | 0.57 | 0 | 0 | 106 | 0 | 0 | 0 | 25 | 0 | 0 | 9.833 | 0 | 0 | 0 | 0 | 0 | 7.35 | [5 empty] | 2 | 23 | 0 | 0 | 0
4/20/2020 6:59:28 AM | M67596 | 5.585 | 1572 | 0 | 4.03 | 0 | [8 empty] | 0 | 0 | 0 | 0 | 0 | 0 | 0 | 0.033 | [5 empty] | 2 | 0
1/26/2020 2:16:45 PM | M62720 | 8.171 | 1569 | 3.734 | 4.23 | 3.22 | 0 | 0 | 0 | 0 | 0 | 0 | 53 | 0 | 8.333 | 0 | 0 | 0 | 0 | 0 | 0 | 6.5 | [5 empty] | 2 | 31 | 0 | 71 | 0
4/20/2020 7:37:18 AM | M67596 | 8.278 | 1572 | 2.693 | 6.62 | 2.59 | 0 | 624 | 414 | 0 | 384 | 0 | 128 | 0 | 15 | 0 | 0 | 0 | 0 | 0 | 0 | 22.833 | [5 empty] | 3 | -13 | 0 | 0 | 0
1/26/2020 3:08:38 PM | M62722 | 7.595 | 1601 | 2.308 | 8.01 | 5.87 | 0 | 0 | 0 | 65 | 59 | 0 | 88 | 0 | 5 | 0 | 0 | 0 | 0 | 0 | 0 | 19.017 | [5 empty] | 2 | -9 | 0 | 0 | 0
1/26/2020 3:22:18 PM | M62722 | 9.32 | 1592 | 1.725 | 11.4 | 3.39 | 60 | 0 | 0 | 0 | 0 | 0 | 0 | 0 | 3 | 0.833 | 0 | 0 | 0 | 0 | 0 | 9.834 | [5 empty] | 3 | 4 | 0 | 0 | 0
1/26/2020 4:25:21 PM | M62722 | 5.277 | 1596 | 5.277 | 4.01 | 4.01 | 0 | 0 | 0 | 46 | 0 | 0 | 34 | 0 | 4 | 0 | 0 | 0 | 0 | 0 | 0 | 59.05 | [5 empty] | 4 | 6 | 0 | 0 | 0
1/26/2020 5:32:45 PM | M62722 | 5.277 | 1602 | 0 | 4.01 | 0 | 0 | 0 | 0 | 0 | 0 | 0 | 0 | 0 | 67.167 | 0 | 0 | 0 | 0 | 0 | 0 | 0.233 | [5 empty] | 5 | -30 | 0 | 0 | 0
1/26/2020 5:46:35 PM | M62722 | 5.277 | 1572 | 0 | 4.01 | 0 | 0 | 0 | 0 | 0 | 0 | 0 | 0 | 0 | 13.667 | 0 | 0 | 0 | 0 | 0 | 0 | 0.166 | [5 empty] | 6 | 32 | 0 | 0 | 0
1/26/2020 6:35:08 PM | M62722 | 5.277 | 1604 | 0 | 4.01 | 0 | 0 | 0 | 0 | 0 | 0 | 0 | 0 | 0 | 48.333 | 0 | 0 | 0 | 0 | 0 | 0 | 0.217 | [5 empty] | 7 | 19 | 0 | 0 | 0
1/26/2020 6:55:39 PM | M62722 | 5.277 | 1623 | 0 | 4.01 | 0 | 0 | 0 | 0 | 0 | 0 | 0 | 0 | 0 | 20.333 | 0 | 0 | 0 | 0 | 0 | 0 | 0.184 | [5 empty] | 8 | -26 | 0 | 0 | 0
1/26/2020 7:07:19 PM | M62722 | 5.277 | 1597 | 0 | 4.01 | 0 | 0 | 0 | 0 | 0 | 0 | 0 | 0 | 0 | 11.5 | 0 | 0 | 0 | 0 | 0 | 0 | 0.167 | [5 empty] | 9 | 1 | 0 | 0 | 0
4/20/2020 7:37:20 AM | M67596 | 8.278 | 1559 | 0 | 6.62 | 0 | [8 empty] | 0 | 0 | 0 | 0 | 0 | 0 | 0 | 0.033 | [5 empty] | 4 | 0
1/27/2020 3:03:52 AM | M62753 | 9.025 | 1572 | 5.039 | 5.12 | 4.05 | 0 | 0 | 0 | 79 | 81 | 32 | 0 | 0 | 0 | 12.333 | 0 | 0 | 0 | 0 | 0 | 5.334 | [5 empty] | 2 | 43 | 0 | 0 | 0
1/27/2020 3:20:33 AM | M62753 | 10.473 | 1615 | 1.448 | 8.5 | 3.38 | 125 | 0 | 0 | 42 | 0 | 17 | 62 | 0 | 0 | 3.5 | 0 | 0 | 0 | 0 | 0 | 13.183 | [5 empty] | 3 | -4 | 0 | 0 | 0
4/20/2020 7:57:49 AM | M67596 | 13.157 | 1559 | 4.879 | 7.58 | 0.96 | 0 | 0 | 488 | 106 | 980 | 0 | 0 | 0 | 23.667 | 0 | 0 | 0 | 0 | 0 | 0 | -3.184 | [5 empty] | 5 | -5 | 0 | 0 | 0
1/27/2020 4:22:46 AM | M62756 | 12.788 | 1570 | 5.405 | 11.31 | 6.29 | 0 | 0 | 0 | 84 | 110 | 19 | 28 | 0 | 12 | 0 | 0 | 0 | 0 | 0 | 0 | 15.517 | [5 empty] | 2 | 37 | 0 | 0 | 63
1/27/2020 4:29:47 AM | M62756 | 12.788 | 1607 | 0 | 12.45 | 1.14 | 80 | 0 | 0 | 0 | 0 | 0 | 0 | 0 | 0 | 0 | 0 | 0 | 0 | 0 | 0 | 7.017 | [5 empty] | 3 | -15 | 0 | 0 | 0
1/27/2020 4:30:57 AM | M62756 | 12.788 | 1592 | 0 | 12.5 | 0.05 | 0 | 0 | 0 | 0 | 0 | 0 | 0 | 0 | 0 | 0 | 0 | 0 | 0 | 0 | 0 | 1.167 | [5 empty] | 4 | -5 | 0 | 0 | 0
4/20/2020 7:57:51 AM | M67596 | 13.157 | 1554 | 0 | 7.58 | 0 | [8 empty] | 0 | 0 | 0 | 0 | 0 | 0 | 0 | 0.033 | [5 empty] | 6 | 0
1/27/2020 5:34:30 AM | M62760 | 8.263 | 1615 | 1.882 | 3.17 | 2.03 | 0 | 0 | 137 | 23 | 0 | 37 | 52 | 0 | 0 | 0 | 0 | 5.667 | 0 | 0 | 0 | 22.2 | [5 empty] | 2 | -13 | 0 | 0 | 31
1/27/2020 5:54:21 AM | M62760 | 10.132 | 1602 | 1.869 | 5.43 | 2.26 | 80 | 0 | 0 | 33 | 0 | 0 | 36 | 0 | 4 | 0 | 0 | 0 | 0 | 0 | 0 | 15.85 | [5 empty] | 3 | 4 | 0 | 0 | 0
4/20/2020 8:12:40 AM | M67596 | 16.056 | 1554 | 2.899 | 10.15 | 2.57 | 0 | 0 | 0 | 0 | 302 | 0 | 0 | 0 | 14 | 0 | 0 | 0 | 0 | 0 | 0 | 0.817 | [5 empty] | 7 | 16 | 0 | 0 | 0
4/20/2020 8:12:42 AM | M67596 | 16.056 | 1570 | 0 | 10.15 | 0 | [8 empty] | 0 | 0 | 0 | 0 | 0 | 0 | 0 | 0.033 | [5 empty] | 8 | 0
4/20/2020 8:30:41 AM | M67596 | 18.274 | 1570 | 2.218 | 12.87 | 2.72 | 0 | 0 | 0 | 0 | 160 | 0 | 0 | 0 | 11 | 0 | 0 | 0 | 0 | 0 | 0 | 6.983 | [5 empty] | 9 | 11 | 0 | 0 | 0
4/20/2020 9:12:43 AM | M67599 | 3.363 | 1554 | 0 | 1.57 | 0.01 | [8 empty] | 0 | 0 | 0 | 0 | 0 | 0 | 0 | 0.133 | [5 empty] | 2 | 0
4/20/2020 9:24:45 AM | M67599 | 7.446 | 1554 | 4.083 | 3.8 | 2.23 | 0 | 202 | 412 | 0 | 262 | 0 | 48 | 0 | 20.667 | 0 | 0 | 0 | 0 | 0 | 0 | -8.634 | [5 empty] | 3 | 34 | 0 | 0 | 0
4/20/2020 9:24:53 AM | M67599 | 7.446 | 1588 | 0 | 3.84 | 0.04 | [8 empty] | 0 | 0 | 0 | 0 | 0 | 0 | 0 | 0.133 | [5 empty] | 4 | 0
4/20/2020 9:29:25 AM | M67599 | 7.446 | 1588 | 0 | 4.97 | 1.13 | 0 | 0 | 0 | 0 | 0 | 0 | 0 | 0 | 0 | 0 | 0 | 0 | 0 | 0 | 0 | 4.533 | [5 empty] | 5 | -2 | 0 | 600 | 0
4/20/2020 9:29:34 AM | M67599 | 7.446 | 1586 | 0 | 5.02 | 0.05 | [8 empty] | 0 | 0 | 0 | 0 | 0 | 0 | 0 | 0.15 | [5 empty] | 6 | 0
4/20/2020 9:30:15 AM | M67599 | 7.446 | 1586 | 0 | 5.17 | 0.15 | 0 | 0 | 0 | 0 | 0 | 0 | 0 | 0 | 0 | 0 | 0 | 0 | 0 | 0 | 0 | 0.683 | [5 empty] | 7 | -1 | 0 | 0 | 0
4/20/2020 9:30:24 AM | M67599 | 7.446 | 1585 | 0 | 5.2 | 0.03 | [8 empty] | 0 | 0 | 0 | 0 | 0 | 0 | 0 | 0.15 | [5 empty] | 8 | 0
4/20/2020 9:31:15 AM | M67599 | 7.446 | 1585 | 0 | 5.36 | 0.16 | 0 | 0 | 0 | 0 | 0 | 0 | 0 | 0 | 0 | 0 | 0 | 0 | 0 | 0 | 0 | 0.85 | [5 empty] | 9 | -5 | 0 | 0 | 0
4/20/2020 11:26:49 AM | M67602 | 7.339 | 1530 | 0 | 2.16 | 0.01 | [8 empty] | 0 | 0 | 0 | 0 | 0 | 0 | 0 | 0.133 | [5 empty] | 2 | 0
4/20/2020 11:49:12 AM | M67602 | 10.468 | 1530 | 3.129 | 4.16 | 2 | 0 | 224 | 0 | 0 | 0 | 132 | 228 | 0 | 15.333 | 0 | 0 | 0 | 0 | 0 | 0 | 7.05 | [5 empty] | 3 | 14 | 0 | 0 | 0
4/20/2020 11:49:20 AM | M67602 | 10.468 | 1544 | 0 | 4.2 | 0.04 | [8 empty] | 0 | 0 | 0 | 0 | 0 | 0 | 0 | 0.133 | [5 empty] | 4 | 0
4/20/2020 11:55:21 AM | M67602 | 11.21 | 1544 | 0.742 | 5.2 | 1 | 0 | 0 | 0 | 0 | 0 | 0 | 0 | 0 | 3.667 | 0 | 0 | 0 | 0 | 0 | 0 | 2.35 | [5 empty] | 5 | 0 | 0 | 500 | 0
4/20/2020 11:55:22 AM | M67602 | 11.21 | 1544 | 0 | 5.2 | 0 | [8 empty] | 0 | 0 | 0 | 0 | 0 | 0 | 0 | 0.017 | [5 empty] | 6 | 0
4/20/2020 12:29:42 PM | M67607 | 7.133 | 1537 | 0 | 1.85 | 0.01 | [8 empty] | 0 | 0 | 0 | 0 | 0 | 0 | 0 | 0.133 | [5 empty] | 2 | 0
4/20/2020 12:48:35 PM | M67607 | 8.658 | 1537 | 1.525 | 6.34 | 4.49 | 0 | 0 | 0 | 0 | 0 | 0 | 0 | 0 | 7.333 | 0 | 0 | 0 | 0 | 0 | 0 | 11.55 | [5 empty] | 3 | -1 | 0 | 0 | 0
4/20/2020 12:48:43 PM | M67607 | 8.658 | 1536 | 0 | 6.38 | 0.04 | [8 empty] | 0 | 0 | 0 | 0 | 0 | 0 | 0 | 0.133 | [5 empty] | 4 | 0
4/20/2020 1:07:34 PM | M67607 | 11.626 | 1536 | 2.968 | 10.47 | 4.09 | 0 | 0 | 218 | 34 | 300 | 88 | 312 | 0 | 14.333 | 0 | 0 | 0 | 0 | 0 | 0 | 4.517 | [5 empty] | 5 | 6 | 0 | 0 | 0
4/20/2020 1:07:36 PM | M67607 | 11.626 | 1542 | 0 | 10.47 | 0 | [8 empty] | 0 | 0 | 0 | 0 | 0 | 0 | 0 | 0.033 | [5 empty] | 6 | 0
4/20/2020 1:13:44 PM | M67607 | 12.508 | 1542 | 0.882 | 12 | 1.53 | 0 | 0 | 0 | 0 | 0 | 0 | 0 | 0 | 4 | 0 | 0 | 0 | 0 | 0 | 0 | 2.133 | [5 empty] | 7 | 6 | 0 | 500 | 0
4/20/2020 1:13:46 PM | M67607 | 12.508 | 1548 | 0 | 12 | 0 | [8 empty] | 0 | 0 | 0 | 0 | 0 | 0 | 0 | 0.033 | [5 empty] | 8 | 0
4/20/2020 2:50:11 PM | M67612 | 6.058 | 1536 | 0 | 3.98 | 0 | [8 empty] | 0 | 0 | 0 | 0 | 0 | 0 | 0 | 0.033 | [5 empty] | 2 | 0
4/20/2020 3:13:20 PM | M67612 | 8.973 | 1536 | 2.915 | 9.69 | 5.71 | 0 | 0 | 0 | 76 | 174 | 58 | 184 | 0 | 14 | 0 | 0 | 0 | 0 | 0 | 0 | 9.15 | [5 empty] | 3 | 11 | 0 | 0 | 0
4/20/2020 3:13:22 PM | M67612 | 8.973 | 1547 | 0 | 9.69 | 0 | [8 empty] | 0 | 0 | 0 | 0 | 0 | 0 | 0 | 0.033 | [5 empty] | 4 | 0
4/20/2020 3:28:01 PM | M67612 | 10.05 | 1547 | 1.077 | 13.44 | 3.75 | 0 | 0 | 0 | 44 | 0 | 0 | 38 | 0 | 5 | 0 | 0 | 0 | 0 | 0 | 0 | 9.65 | [5 empty] | 5 | 2 | 0 | 0 | 0
4/20/2020 3:28:03 PM | M67612 | 10.05 | 1549 | 0 | 13.44 | 0 | [8 empty] | 0 | 0 | 0 | 0 | 0 | 0 | 0 | 0.033 | [5 empty] | 6 | 0
2019-10-09 21:52 | M54656 | 10.177 | 1576 | 6.114 | 12.92 | 12.12 | 0 | 30 | 0 | 31 | 0 | 16 | 32 | 0 | 4 | 0 | 0 | 0 | 0 | 0 | 0 | 45.017 | [5 empty] | 2 | 22 | 0 | 0 | 0
2019-10-09 22:06 | M54656 | 11.276 | 1598 | 1.099 | 16.07 | 3.15 | 65 | 0 | 0 | 0 | 0 | 0 | 0 | 0 | 0.833 | 0 | 0 | 0 | 0 | 0 | 0 | 12.634 | [5 empty] | 3 | -5 | 0 | 0 | 0
2019-10-09 22:19 | M54656 | 12.976 | 1593 | 1.7 | 18.55 | 2.48 | 0 | 0 | 0 | 0 | 0 | 0 | 0 | 0 | 0.5 | 0 | 0 | 0 | 0 | 0 | 0 | 12.55 | [5 empty] | 4 | 3 | 0 | 100 | 0
10/31/2019 4:01:45 PM | M57688 | 10.293 | 1550 | 5.744 | 6.86 | 3.11 | 0 | 0 | 50 | 0 | 120 | 0 | 0 | 0 | 0 | 15 | 0 | 0 | 0 | 0 | 0 | 5.683 | [5 empty] | 2 | 51 | 0 | 0 | 0
2019-10-09 23:23 | M54658 | 10.892 | 1561 | 3.704 | 6.07 | 2.69 | 0 | 0 | 0 | 0 | 0 | 0 | 0 | 0 | 0 | 5.5 | 0 | 0 | 0 | 0 | 0 | 7.333 | [5 empty] | 2 | 33 | 0 | 0 | 0
2019-10-09 23:35 | M54658 | 13.376 | 1594 | 2.484 | 7.69 | 1.62 | 0 | 109 | 0 | 0 | 0 | 0 | 23 | 0 | 0 | 3.833 | 0 | 0 | 0 | 0 | 0 | 8.517 | [5 empty] | 3 | 15 | 0 | 100 | 0
2019-10-09 23:37 | M54658 | 13.376 | 1609 | 0 | 7.99 | 0.3 | 0 | 0 | 0 | 0 | 0 | 0 | 0 | 0 | 0 | 0 | 0 | 0 | 0 | 0 | 0 | 2.083 | [5 empty] | 4 | -3 | 0 | 0 | 0
10/31/2019 4:10:36 PM | M57688 | 12.365 | 1601 | 2.072 | 8.13 | 1.27 | 0 | 0 | 0 | 0 | 0 | 0 | 0 | 0 | 4.833 | 0 | 0 | 0 | 0 | 0 | 0 | 4.017 | [5 empty] | 3 | 14 | 0 | 200 | 0
2019-11-09 00:53 | M54660 | 10.803 | 1621 | 1.929 | 4.58 | 1.44 | 0 | 0 | 159 | 51 | 0 | 0 | 41 | 0 | 0 | 0.667 | 0 | 0 | 0 | 0 | 0 | 39.333 | [5 empty] | 2 | -13 | 0 | 0 | 0
2019-11-09 01:01 | M54660 | 11.522 | 1608 | 0.719 | 5.77 | 1.19 | 0 | 0 | 0 | 0 | 0 | 0 | 0 | 0 | 0 | 0.167 | 0 | 0 | 0 | 0 | 0 | 8.683 | [5 empty] | 3 | 3 | 0 | 100 | 0
2019-11-09 01:04 | M54660 | 11.522 | 1611 | 0 | 6.41 | 0.64 | 0 | 0 | 0 | 0 | 0 | 0 | 0 | 0 | 0 | 0 | 0 | 0 | 0 | 0 | 0 | 2.7 | [5 empty] | 4 | -5 | 0 | 0 | 0
2019-11-09 02:12 | M54662 | 8.692 | 1592 | 1.632 | 6.41 | 2.98 | 0 | 0 | 0 | 0 | 0 | 0 | 44 | 0 | 0 | 1.667 | 0 | 0 | 0 | 0 | 0 | 19.333 | [5 empty] | 2 | 3 | 0 | 0 | 0
2019-11-09 02:23 | M54662 | 10.219 | 1595 | 1.527 | 8.45 | 2.04 | 0 | 0 | 0 | 0 | 0 | 0 | 0 | 0 | 0 | 1.333 | 0 | 0 | 0 | 0 | 0 | 9.567 | [5 empty] | 3 | 7 | 0 | 100 | 0
10/31/2019 5:03:49 PM | M57691 | 10.927 | 1539 | 6.211 | 8.38 | 4.9 | 0 | 0 | 118 | 0 | 130 | 45 | 73 | 0 | 15.333 | 0 | 0 | 0 | 0 | 0 | 0 | 7.534 | [5 empty] | 2 | 46 | 0 | 0 | 0
2019-11-09 03:35 | M54664 | 10.555 | 1581 | 4.87 | 6.17 | 3.6 | 0 | 0 | 81 | 48 | 0 | 0 | 61 | 0 | 0 | 4.333 | 0 | 0 | 0 | 0 | 0 | 37.9 | [5 empty] | 2 | 16 | 0 | 0 | 0
10/31/2019 5:18:29 PM | M57691 | 13.388 | 1585 | 2.461 | 10.98 | 2.6 | 0 | 0 | 0 | 51 | 0 | 0 | 0 | 0 | 6 | 0 | 0 | 0 | 0 | 0 | 0 | 8.667 | [5 empty] | 3 | 22 | 0 | 0 | 0
2019-11-09 04:42 | M54666 | 11.322 | 1592 | 3.416 | 5.23 | 4.31 | 0 | 0 | 0 | 37 | 0 | 19 | 72 | 0 | 0.5 | 0 | 0.833 | 0 | 0 | 0 | 0 | 19.917 | [5 empty] | 2 | 15 | 0 | 0 | 0
2019-11-09 05:05 | M54666 | 12.514 | 1607 | 1.192 | 8.91 | 3.68 | 0 | 0 | 0 | 0 | 0 | 28 | 15 | 0 | 0 | 0.833 | 0 | 0 | 0 | 0 | 0 | 21.417 | [5 empty] | 3 | -5 | 0 | 0 | 0
10/31/2019 5:22:09 PM | M57691 | 13.841 | 1607 | 0.453 | 11.62 | 0.64 | 0 | 0 | 0 | 0 | 0 | 0 | 0 | 0 | 1 | 0 | 0 | 0 | 0 | 0 | 0 | 2.667 | [5 empty] | 4 | -5 | 0 | 150 | 0
2019-11-09 06:17 | M54669 | 6.19 | 1576 | 2.781 | 4.97 | 3.59 | 0 | 0 | 106 | 0 | 0 | 0 | 0 | 0 | 0 | 4.5 | 0 | 0 | 0 | 0 | 0 | 17.767 | [5 empty] | 2 | 14 | 0 | 0 | 0
2019-11-09 06:27 | M54669 | 8.171 | 1590 | 1.981 | 6.71 | 1.74 | 0 | 0 | 0 | 0 | 0 | 31 | 80 | 0 | 0 | 0.833 | 0 | 0 | 0 | 0 | 0 | 9.867 | [5 empty] | 3 | 9 | 0 | 100 | 0
2019-11-09 07:37 | M54671 | 12.378 | 1543 | 7.891 | 5.6 | 3 | 0 | 0 | 155 | 0 | 0 | 20 | 88 | 0 | 3.833 | 1.833 | 0 | 0 | 0 | 0 | 0 | 16.351 | [5 empty] | 2 | 50 | 0 | 0 | 0
10/31/2019 6:18:42 PM | M57695 | 10.366 | 1540 | 5.775 | 7.18 | 4.57 | 0 | 0 | 0 | 0 | 137 | 21 | 68 | 0 | 14.333 | 0 | 0 | 0 | 0 | 0 | 0 | 10.017 | [5 empty] | 2 | 27 | 0 | 0 | 0
2019-11-09 08:52 | M54673 | 8.178 | 1586 | 3.426 | 0.66 | 0.33 | 65 | 0 | 102 | 47 | 112 | 1 | 63 | 0 | 2.167 | 0 | 0 | 0 | 0 | 0 | 0 | 11.116 | [5 empty] | 2 | 22 | 0 | 0 | 154
10/31/2019 6:19:42 PM | M57695 | 10.366 | 1567 | 0 | 7.27 | 0.09 | 0 | 0 | 0 | 0 | 0 | 0 | 0 | 0 | 0 | 0 | 0 | 0 | 0 | 0 | 0 | 1 | [5 empty] | 3 | -2 | 0 | 0 | 0
2019-11-09 12:23 | M54676 | 9.949 | 1571 | 4.71 | 8.22 | 3.69 | 0 | 0 | 0 | 0 | 0 | 0 | 0 | 0 | 5.667 | 0 | 0 | 0 | 0 | 0 | 0 | 10.05 | [5 empty] | 2 | 43 | 0 | 0 | 0
2019-11-09 13:12 | M54676 | 19.868 | 1614 | 9.919 | 9.54 | 1.32 | 0 | 0 | 549 | 182 | 377 | 47 | 0 | 0 | 3.667 | 4.667 | 0 | 0 | 2.5 | 0 | 0 | 37.983 | [5 empty] | 3 | -52 | 0 | 0 | 0
2019-11-09 13:43 | M54676 | 27.211 | 1562 | 7.343 | 13.81 | 4.27 | 0 | 0 | 0 | 54 | 88 | 0 | 40 | 0 | 3 | 3.5 | 0 | 0 | 0 | 0 | 0 | 24.483 | [5 empty] | 4 | 27 | 0 | 0 | 0
2019-11-09 14:18 | M54676 | 31.899 | 1589 | 4.688 | 23.06 | 9.25 | 0 | 0 | 0 | 0 | 0 | 0 | 0 | 0 | 7.667 | 0 | 0 | 0 | 0 | 0 | 0 | 27.916 | [5 empty] | 5 | 29 | 0 | 0 | 0
2019-11-09 14:54 | M54676 | 33.914 | 1618 | 2.015 | 32.37 | 9.31 | 0 | 0 | 0 | 44 | 0 | 0 | 0 | 0 | 3.167 | 0 | 0 | 0 | 0 | 0 | 0 | 32.566 | [5 empty] | 6 | -5 | 0 | 0 | 0
2019-11-09 15:22 | M54676 | 36.422 | 1613 | 2.508 | 38.36 | 5.99 | 100 | 0 | 0 | 38 | 0 | 0 | 0 | 0 | 2.833 | 0 | 0 | 0 | 0 | 0 | 0 | 24.617 | [5 empty] | 7 | 10 | 0 | 0 | 0
2019-11-09 15:28 | M54676 | 36.422 | 1623 | 0 | 39.91 | 1.55 | 0 | 0 | 0 | 0 | 0 | 0 | 0 | 0 | 0 | 0 | 0 | 0 | 0 | 0 | 0 | 6.017 | [5 empty] | 8 | -3 | 0 | 0 | 0
10/31/2019 6:31:13 PM | M57695 | 13.723 | 1565 | 3.357 | 8.39 | 1.12 | 0 | 0 | 0 | 52 | 37 | 0 | 0 | 0 | 8.5 | 0 | 0 | 0 | 0 | 0 | 0 | 3.017 | [5 empty] | 4 | 25 | 0 | 0 | 0
2019-11-09 18:01 | M54683 | 10.467 | 1593 | 3.3 | 6.7 | 6.01 | 0 | 0 | 114 | 36 | 0 | 0 | 58 | 0 | 2.333 | 0 | 0 | 0 | 0 | 0 | 0 | 33.217 | [5 empty] | 2 | -3 | 0 | 0 | 0
10/31/2019 6:38:03 PM | M57695 | 14.513 | 1590 | 0.79 | 9.08 | 0.69 | 0 | 0 | 0 | 0 | 0 | 0 | 0 | 0 | 2 | 0 | 0 | 0 | 0 | 0 | 0 | 4.833 | [5 empty] | 5 | -2 | 0 | 101 | 0
2019-11-09 19:05 | M54685 | 13.193 | 1555 | 7.449 | 12.25 | 6.9 | 0 | 0 | 0 | 34 | 36 | 0 | 63 | 0 | 6.5 | 0 | 0 | 0 | 0 | 0 | 0 | 20.45 | [5 empty] | 2 | 56 | 0 | 0 | 0
2019-11-09 19:17 | M54685 | 13.361 | 1611 | 0.168 | 15.12 | 2.87 | 71 | 0 | 0 | 0 | 0 | 0 | 0 | 0 | 0 | 0.333 | 0 | 0 | 0 | 0 | 0 | 10.867 | [5 empty] | 3 | -18 | 0 | 0 | 0
2019-11-09 19:49 | M54685 | 5.642 | 1593 | 5.642 | 2.56 | 2.56 | 0 | 216 | 215 | 0 | 0 | 0 | 18 | 0 | 12.833 | 0 | 0 | 0 | 0 | 0 | 0 | 19.334 | [5 empty] | 4 | -46 | 0 | 0 | 108
2019-11-09 20:13 | M54685 | 10.608 | 1547 | 4.966 | 8.21 | 5.65 | 0 | 0 | 0 | 0 | 0 | 40 | 0 | 0 | 10.167 | 0 | 0 | 0 | 0 | 0 | 0 | 13.933 | [5 empty] | 5 | 43 | 0 | 0 | 0
10/31/2019 6:44:53 PM | M57695 | 16.055 | 1588 | 1.542 | 9.8 | 0.72 | 0 | 0 | 0 | 0 | 0 | 0 | 0 | 0 | 4.167 | 0 | 0 | 0 | 0 | 0 | 0 | 2.666 | [5 empty] | 6 | 7 | 0 | 58 | 0
2019-11-09 21:06 | M54688 | 11.358 | 1535 | 6.247 | 6.53 | 4.94 | 0 | 0 | 105 | 43 | 43 | 0 | 23 | 0 | 8.667 | 0 | 0 | 0 | 0 | 0 | 0 | 11.333 | [5 empty] | 2 | 51 | 0 | 0 | 0
2019-11-09 21:29 | M54688 | 14.437 | 1586 | 3.079 | 9.09 | 2.56 | 128 | 0 | 71 | 24 | 52 | 0 | 0 | 0 | 2.5 | 0 | 0 | 0 | 0 | 0 | 0 | 21.183 | [5 empty] | 3 | 6 | 0 | 0 | 0
2019-11-09 22:36 | M54691 | 11.264 | 1551 | 5.976 | 9.52 | 5.79 | 0 | 0 | 0 | 0 | 0 | 0 | 38 | 0 | 0 | 8.167 | 0 | 0 | 0 | 0 | 0 | 15.566 | [5 empty] | 2 | 40 | 0 | 0 | 0
10/31/2019 7:47:46 PM | M57697 | 10.525 | 1569 | 5.246 | 4.09 | 2.53 | 70 | 0 | 0 | 34 | 520 | 0 | 47 | 0 | 0 | 15 | 0 | 0 | 0 | 0 | 0 | 19.683 | [5 empty] | 2 | 11 | 0 | 35 | 0
2019-11-09 23:53 | M54693 | 9.415 | 1567 | 5.136 | 5.85 | 3.55 | 0 | 0 | 0 | 0 | 0 | 0 | 36 | 0 | 0 | 4.667 | 0 | 0 | 0 | 0 | 0 | 20.233 | [5 empty] | 2 | 22 | 0 | 0 | 0
2019-12-09 01:02 | M54695 | 9.159 | 1585 | 4.875 | 6.5 | 4.35 | 0 | 0 | 0 | 44 | 65 | 0 | 48 | 0 | 0 | 5.167 | 0 | 0 | 0 | 0 | 0 | 25.95 | [5 empty] | 2 | 27 | 0 | 100 | 0
2019-12-09 01:06 | M54695 | 9.159 | 1612 | 0 | 6.99 | 0.49 | 0 | 0 | 0 | 0 | 0 | 0 | 0 | 0 | 0 | 0 | 0 | 0 | 0 | 0 | 0 | 3.717 | [5 empty] | 3 | -10 | 0 | 0 | 0
10/31/2019 8:49:09 PM | M57701 | 6.336 | 1602 | 1.325 | 4.64 | 3.96 | 0 | 0 | 0 | 0 | 0 | 19 | 83 | 0 | 0 | 3.5 | 0 | 0 | 0 | 0 | 0 | 16.017 | [5 empty] | 2 | -11 | 0 | 0 | 0
2019-12-09 02:03 | M54697 | 15.28 | 1557 | 1.937 | 10.08 | 0.6 | 0 | 0 | 203 | 0 | 0 | 0 | 0 | 0 | 0 | 3.333 | 0 | 0 | 0 | 0 | 0 | 3.934 | [5 empty] | 2 | 11 | 0 | 0 | 0
2019-12-09 02:17 | M54697 | 19.52 | 1568 | 4.24 | 11.04 | 0.96 | 0 | 0 | 0 | 0 | 0 | 0 | 62 | 0 | 0 | 5.333 | 0 | 0 | 0 | 0 | 0 | 8.584 | [5 empty] | 3 | 29 | 0 | 0 | 0
2019-12-09 02:30 | M54697 | 21.378 | 1597 | 1.858 | 13.07 | 2.03 | 0 | 0 | 0 | 0 | 0 | 0 | 0 | 0 | 0 | 2.5 | 0 | 0 | 0 | 0 | 0 | 10.3 | [5 empty] | 4 | 10 | 0 | 100 | 0
2019-12-09 03:49 | M54699 | 9.026 | 1577 | 5.51 | 4.34 | 3.21 | 0 | 0 | 0 | 40 | 0 | 0 | 55 | 0 | 10.5 | 0 | 0 | 0 | 0 | 0 | 0 | 39.5 | [5 empty] | 2 | 8 | 0 | 0 | 0
2019-12-09 03:59 | M54699 | 11.885 | 1585 | 2.859 | 5.5 | 1.16 | 0 | 0 | 0 | 0 | 0 | 0 | 0 | 0 | 5.667 | 0 | 0 | 0 | 0 | 0 | 0 | 3.45 | [5 empty] | 3 | 14 | 0 | 100 | 0
10/31/2019 9:29:41 PM | M57705 | 6.543 | 1529 | 3.258 | 5.73 | 2.99 | 0 | 0 | 108 | 0 | 0 | 0 | 0 | 0 | 8 | 0 | 0 | 0 | 0 | 0 | 0 | 3.833 | [5 empty] | 2 | 30 | 0 | 0 | 0
2019-12-09 05:14 | M54702 | 10.613 | 1574 | 6.513 | 5.52 | 4.64 | 0 | 0 | 227 | 70 | 0 | 0 | 58 | 0 | 8 | 0 | 0 | 0 | 0 | 0 | 0 | 27.1 | [5 empty] | 2 | 32 | 0 | 100 | 0
10/31/2019 9:53:32 PM | M57705 | 11.683 | 1559 | 5.14 | 10.97 | 5.24 | 0 | 170 | 0 | 0 | 181 | 0 | 26 | 37 | 13 | 0 | 0 | 0 | 0 | 0 | 0 | 10.85 | [5 empty] | 3 | 27 | 0 | 0 | 0
2019-12-09 06:31 | M54704 | 8.4 | 1580 | 3.846 | 12.01 | 10.66 | 0 | 0 | 0 | 67 | 0 | 18 | 63 | 0 | 6.333 | 0 | 0 | 0 | 0 | 0 | 0 | 36.4 | [5 empty] | 2 | 0 | 0 | 0 | 0
2019-12-09 06:45 | M54704 | 10.849 | 1580 | 2.449 | 14.9 | 2.89 | 0 | 0 | 0 | 0 | 0 | 0 | 0 | 0 | 2 | 0 | 0 | 0 | 0 | 0 | 0 | 12.8 | [5 empty] | 3 | 13 | 0 | 100 | 0
10/31/2019 10:05:43 PM | M57705 | 12.938 | 1586 | 1.255 | 12.44 | 1.47 | 0 | 0 | 0 | 0 | 0 | 0 | 0 | 0 | 3.167 | 0 | 0 | 0 | 0 | 0 | 0 | 9.016 | [5 empty] | 4 | 2 | 0 | 0 | 0
2019-12-09 07:55 | M54707 | 9.307 | 1578 | 4.436 | 7.92 | 5.65 | 0 | 0 | 166 | 40 | 0 | 0 | 65 | 0 | 4 | 0 | 0 | 0 | 0 | 0 | 0 | 18.25 | [5 empty] | 2 | 24 | 0 | 0 | 0
2019-12-09 09:20 | M54709 | 9.228 | 1577 | 3.934 | 7.18 | 3.26 | 100 | 0 | 0 | 106 | 0 | 23 | 94 | 0 | 4.333 | 0 | 0 | 0 | 0 | 0 | 0 | 12.05 | [5 empty] | 2 | 26 | 0 | 0 | 0
2019-12-09 10:22 | M54711 | 9.509 | 1586 | 4.371 | 7.95 | 4.88 | 0 | 0 | 0 | 64 | 0 | 14 | 64 | 0 | 7.833 | 0 | 0 | 0 | 0 | 0 | 0 | 15.967 | [5 empty] | 2 | 19 | 0 | 0 | 0
2019-12-09 11:42 | M54713 | 10.658 | 1581 | 5.493 | 7.68 | 5.36 | 0 | 0 | 0 | 80 | 70 | 50 | 80 | 0 | 12.833 | 0 | 0 | 0 | 0 | 0 | 0 | 14.017 | [5 empty] | 2 | 25 | 0 | 0 | 0
2019-12-09 11:45 | M54713 | 11.147 | 1606 | 0.489 | 8.36 | 0.68 | 0 | 0 | 0 | 0 | 0 | 0 | 0 | 0 | 0 | 0 | 0 | 0 | 0 | 0 | 0 | 3.167 | [5 empty] | 3 | 0 | 0 | 0 | 0
2019-12-09 12:57 | M54715 | 11.223 | 1597 | 4.426 | 6.2 | 4.11 | 0 | 0 | 102 | 79 | 75 | 0 | 46 | 0 | 8.5 | 0 | 0 | 0 | 0 | 0 | 0 | 21.767 | [5 empty] | 2 | 13 | 0 | 0 | 0
2019-12-09 13:07 | M54715 | 11.646 | 1610 | 0.423 | 7.28 | 1.08 | 50 | 0 | 0 | 0 | 0 | 0 | 0 | 0 | 0.667 | 0 | 0 | 0 | 0 | 0 | 0 | 8.816 | [5 empty] | 3 | 0 | 0 | 0 | 0
2019-12-09 13:55 | M54716 | 8.889 | 1595 | 3.43 | 2.95 | 1.07 | 42 | 0 | 0 | 125 | 0 | 77 | 25 | 0 | 3.667 | 0 | 1.833 | 0 | 0 | 0 | 0 | 18.3 | [5 empty] | 2 | -78 | 0 | 0 | 0
2019-12-09 14:15 | M54716 | 14.434 | 1517 | 5.545 | 3.4 | 0.45 | 0 | 0 | 365 | 0 | 367 | 0 | 58 | 0 | 11.167 | 0 | 0 | 0 | 0 | 0 | 0 | 8.75 | [5 empty] | 3 | 70 | 0 | 0 | 0
2019-12-09 14:25 | M54716 | 17.044 | 1587 | 2.61 | 4.4 | 1 | 60 | 0 | 116 | 0 | 0 | 0 | 0 | 0 | 6.167 | 0 | 0 | 0 | 0 | 0 | 0 | 4.333 | [5 empty] | 4 | 18 | 0 | 0 | 0
2019-12-09 17:00 | M54719 | 12.036 | 1570 | 4.641 | 7.84 | 2.81 | 0 | 0 | 155 | 94 | 0 | 0 | 105 | 0 | 0 | 9.833 | 0 | 0 | 0 | 0 | 0 | 13.717 | [5 empty] | 2 | 23 | 0 | 0 | 0
2019-07-11 14:13 | M58112 | 6.127 | 1536 | 1.506 | 2.07 | 1.34 | 0 | 0 | 0 | 0 | 0 | 0 | 0 | 0 | 0 | 3.833 | 0 | 0 | 0 | 0 | 0 | 18.184 | [5 empty] | 2 | -5 | 0 | 0 | 0
10/24/2019 6:59:36 AM | M57224 | 11.585 | 1545 | 5.772 | 9.43 | 4.29 | 0 | 0 | 106 | 0 | 0 | 0 | 0 | 0 | 0 | 4.667 | 0 | 0 | 0 | 0 | 0 | 14.85 | [5 empty] | 2 | 43 | 0 | 0 | 0
10/24/2019 7:21:53 AM | M57224 | 16.511 | 1588 | 4.926 | 14.04 | 4.61 | 0 | 0 | 0 | 118 | 78 | 0 | 23 | 0 | 0 | 2.667 | 0 | 0 | 0 | 0 | 0 | 19.616 | [5 empty] | 3 | 30 | 0 | 0 | 0
10/24/2019 7:46:08 AM | M57224 | 22.996 | 1618 | 6.485 | 15.68 | 1.64 | 0 | 0 | 116 | 67 | 0 | 0 | 0 | 0 | 0 | 9.5 | 0 | 0 | 0 | 0 | 0 | 14.75 | [5 empty] | 4 | -36 | 0 | 0 | 221
10/24/2019 8:48:11 AM | M57224 | 30.049 | 1582 | 7.053 | 20.29 | 4.61 | 0 | 0 | 0 | 37 | 71 | 0 | 0 | 0 | 6.167 | 0 | 0 | 0 | 0 | 0 | 0 | 55.883 | [5 empty] | 5 | 30 | 0 | 0 | 0
10/24/2019 8:55:25 AM | M57224 | 31.115 | 1612 | 1.066 | 21.67 | 1.38 | 125 | 0 | 0 | 35 | 0 | 0 | 0 | 0 | 0.333 | 0 | 0 | 0 | 0 | 0 | 0 | 6.9 | [5 empty] | 6 | 8 | 0 | 0 | 0
2019-07-11 14:25 | M58112 | 9.065 | 1531 | 2.938 | 4.21 | 2.14 | 150 | 0 | 0 | 0 | 0 | 21 | 28 | 0 | 6.833 | 0 | 0 | 0 | 0 | 0 | 0 | 5.184 | [5 empty] | 3 | 26 | 0 | 0 | 0
10/24/2019 9:45:57 AM | M57227 | 7.246 | 1577 | 3.342 | 11.81 | 2.52 | 0 | 0 | 0 | 0 | 30 | 0 | 30 | 0 | 0.667 | 0 | 0 | 0 | 0 | 0 | 0 | 16.483 | [5 empty] | 2 | 21 | 0 | 0 | 0
10/24/2019 9:53:19 AM | M57227 | 7.8 | 1598 | 0.554 | 12.33 | 0.52 | 102 | 0 | 0 | 0 | 0 | 0 | 0 | 0 | 0.167 | 0 | 0 | 0 | 0 | 0 | 0 | 7.2 | [5 empty] | 3 | 0 | 0 | 0 | 0
10/24/2019 12:07:31 PM | M57233 | 8.722 | 1599 | 2.842 | 5.57 | 3.85 | 0 | 0 | 158 | 111 | 78 | 34 | 57 | 0 | 0 | 0.833 | 0 | 0 | 0 | 0 | 0 | 26.517 | [5 empty] | 2 | 4 | 0 | 0 | 0
10/24/2019 12:32:19 PM | M57233 | 9.944 | 1603 | 1.222 | 8.18 | 2.61 | 0 | 0 | 0 | 32 | 0 | 0 | 0 | 0 | 0 | 0.667 | 0 | 0 | 0 | 0 | 0 | 24.133 | [5 empty] | 3 | -6 | 0 | 0 | 0
2019-07-11 15:25 | M58117 | 7.026 | 1543 | 2.121 | 4.39 | 1.19 | 31 | 0 | 205 | 0 | 0 | 0 | 0 | 0 | 5 | 0 | 0 | 0 | 0 | 0 | 0 | 10.5 | [5 empty] | 2 | 2 | 0 | 0 | 0
10/24/2019 11:05:16 AM | M57234 | 10.084 | 1571 | 4.541 | 7.11 | 4.72 | 53 | 0 | 93 | 62 | 0 | 50 | 74 | 0 | 2.167 | 0 | 0 | 0 | 0 | 0 | 0 | 20.283 | [5 empty] | 2 | 25 | 0 | 0 | 61
10/24/2019 11:14:31 AM | M57234 | 11.001 | 1596 | 0.917 | 9.11 | 2 | 44 | 0 | 0 | 0 | 0 | 0 | 0 | 0 | 0 | 0 | 0 | 0 | 0 | 0 | 0 | 9.25 | [5 empty] | 3 | 1 | 0 | 0 | 0
2019-07-11 15:34 | M58117 | 8.468 | 1545 | 1.442 | 6.11 | 1.72 | 200 | 0 | 0 | 46 | 112 | 0 | 47 | 0 | 3.167 | 0 | 0 | 0 | 0 | 0 | 0 | 6.016 | [5 empty] | 3 | 4 | 0 | 0 | 0
10/24/2019 2:46:54 PM | M57239 | 13.092 | 1555 | 5.606 | 6.78 | 4.51 | 0 | 0 | 28 | 60 | 0 | 0 | 38 | 0 | 1.5 | 0 | 0 | 0 | 0 | 0 | 0 | 27.8 | [5 empty] | 2 | 44 | 0 | 0 | 0
10/24/2019 2:58:15 PM | M57239 | 13.992 | 1599 | 0.9 | 8.54 | 1.76 | 80 | 0 | 0 | 0 | 0 | 0 | 0 | 0 | 0.167 | 0 | 0 | 0 | 0 | 0 | 0 | 11.183 | [5 empty] | 3 | -3 | 0 | 0 | 0
10/24/2019 1:27:59 PM | M57240 | 6.676 | 1601 | 2.182 | 4.18 | 1.49 | 0 | 0 | 0 | 29 | 73 | 17 | 63 | 0 | 0 | 0.833 | 0 | 0 | 0 | 0 | 0 | 20.417 | [5 empty] | 2 | 3 | 0 | 0 | 0
10/24/2019 1:43:14 PM | M57240 | 7.826 | 1604 | 1.15 | 4.56 | 0.38 | 60 | 0 | 0 | 0 | 0 | 0 | 0 | 0 | 0 | 0.333 | 0 | 0 | 0 | 0 | 0 | 14.917 | [5 empty] | 3 | -2 | 0 | 0 | 0
2019-07-11 16:26 | M58119 | 5.48 | 1534 | 2.694 | 2.9 | 1.16 | 0 | 0 | 108 | 0 | 0 | 0 | 0 | 0 | 6.333 | 0 | 0 | 0 | 0 | 0 | 0 | 4.5 | [5 empty] | 2 | 18 | 0 | 0 | 0
10/24/2019 3:59:24 PM | M57247 | 13.159 | 1555 | 7.745 | 4.99 | 3.37 | 80 | 0 | 0 | 32 | 280 | 0 | 79 | 0 | 17.5 | 0 | 0 | 0 | 0 | 0 | 0 | 11.067 | [5 empty] | 2 | 57 | 0 | 0 | 0
10/24/2019 4:07:34 PM | M57247 | 13.159 | 1612 | 0 | 6.86 | 1.87 | 0 | 0 | 0 | 0 | 0 | 0 | 0 | 0 | 0 | 0 | 0 | 0 | 0 | 0 | 0 | 8.167 | [5 empty] | 3 | -12 | 0 | 0 | 0
2019-07-11 16:33 | M58119 | 6.299 | 1552 | 0.819 | 4.24 | 1.34 | 150 | 0 | 0 | 60 | 0 | 0 | 67 | 0 | 1.833 | 0 | 0 | 0 | 0 | 0 | 0 | 4.35 | [5 empty] | 3 | 2 | 0 | 0 | 0
10/24/2019 5:10:31 PM | M57248 | 8.526 | 1602 | 2.761 | 6.94 | 4.91 | 0 | 0 | 0 | 27 | 222 | 0 | 57 | 0 | 4.333 | 0 | 0 | 0 | 0 | 0 | 0 | 30.434 | [5 empty] | 2 | 2 | 0 | 0 | 0
10/24/2019 6:31:51 PM | M57254 | 10.651 | 1575 | 3.615 | 5.24 | 3.5 | 0 | 0 | 109 | 27 | 215 | 0 | 42 | 0 | 8.167 | 0 | 0 | 0 | 0 | 0 | 0 | 15.35 | [5 empty] | 2 | 16 | 0 | 0 | 0
2019-07-11 17:29 | M58122 | 4.831 | 1593 | 0 | 7.17 | 5.05 | 0 | 0 | 0 | 38 | 170 | 0 | 0 | 0 | 0 | 0 | 0 | 0 | 0 | 0 | 0 | 20.2 | [5 empty] | 2 | -24 | 0 | 0 | 0
10/24/2019 7:45:41 PM | M57255 | 6.66 | 1592 | 2.924 | 2.83 | 1.97 | 0 | 0 | 0 | 90 | 60 | 0 | 47 | 0 | 4.667 | 0 | 0 | 0 | 0 | 0 | 0 | 33.966 | [5 empty] | 2 | -4 | 0 | 0 | 0
2019-07-11 17:38 | M58122 | 5.573 | 1569 | 0.742 | 9.35 | 2.18 | 151 | 0 | 0 | 0 | 0 | 0 | 0 | 0 | 0 | 2 | 0 | 0 | 0 | 0 | 0 | 7.5 | [5 empty] | 3 | -4 | 0 | 0 | 0
10/24/2019 8:43:57 PM | M57258 | 12.407 | 1555 | 7.328 | 5.13 | 4.38 | 0 | 0 | 0 | 93 | 198 | 0 | 43 | 0 | 17.5 | 0 | 0 | 0 | 0 | 0 | 0 | 9.517 | [5 empty] | 2 | 48 | 0 | 0 | 0
10/24/2019 9:01:20 PM | M57258 | 12.407 | 1603 | 0 | 6.69 | 1.56 | 0 | 0 | 0 | 63 | 0 | 0 | 0 | 0 | 0 | 0 | 0 | 0 | 0 | 0 | 0 | 17.383 | [5 empty] | 3 | -16 | 0 | 0 | 0
10/24/2019 9:07:29 PM | M57258 | 13.666 | 1587 | 1.259 | 7.24 | 0.55 | 80 | 0 | 0 | 0 | 0 | 0 | 0 | 0 | 2.167 | 0 | 0 | 0 | 0 | 0 | 0 | 3.983 | [5 empty] | 4 | 3 | 0 | 0 | 0
10/24/2019 9:55:57 PM | M57261 | 10.861 | 1561 | 4.834 | 4.32 | 3.38 | 0 | 0 | 0 | 146 | 213 | 0 | 70 | 0 | 4.333 | 0 | 0 | 0 | 0 | 0 | 0 | 13.9 | [5 empty] | 2 | 36 | 0 | 0 | 0
10/24/2019 10:14:34 PM | M57261 | 11.758 | 1597 | 0.897 | 8.97 | 4.65 | 0 | 0 | 108 | 0 | 0 | 0 | 0 | 0 | 0.5 | 0 | 0 | 0 | 0 | 0 | 0 | 18.117 | [5 empty] | 3 | -5 | 0 | 0 | 0
10/24/2019 10:25:06 PM | M57261 | 13.023 | 1592 | 1.265 | 9.88 | 0.91 | 50 | 0 | 0 | 46 | 0 | 0 | 11 | 0 | 0 | 1.167 | 0 | 0 | 0 | 0 | 0 | 9.366 | [5 empty] | 4 | -1 | 0 | 0 | 0
2019-07-11 18:32 | M58125 | 7.034 | 1551 | 4.082 | 8.42 | 6.91 | 0 | 0 | 208 | 27 | 129 | 0 | 0 | 0 | 0 | 10.833 | 0 | 0 | 0 | 0 | 0 | 23.2 | [5 empty] | 2 | 16 | 0 | 0 | 0
10/24/2019 11:29:14 PM | M57265 | 8.038 | 1589 | 3.606 | 10.96 | 8.29 | 0 | 0 | 0 | 42 | 150 | 26 | 48 | 0 | 1.167 | 0 | 0 | 0 | 0 | 0 | 0 | 30.883 | [5 empty] | 2 | 10 | 0 | 0 | 0
10/24/2019 11:39:45 PM | M57265 | 9.034 | 1599 | 0.996 | 13.67 | 2.71 | 50 | 0 | 0 | 0 | 0 | 0 | 0 | 0 | 0.333 | 0 | 0 | 0 | 0 | 0 | 0 | 10.184 | [5 empty] | 3 | 5 | 0 | 0 | 0
10/25/2019 12:33:18 AM | M57269 | 12.79 | 1538 | 7.969 | 9.51 | 6.16 | 0 | 0 | 103 | 46 | 0 | 16 | 104 | 0 | 18.167 | 0 | 0 | 0 | 0 | 0 | 0 | 6.683 | [5 empty] | 2 | 68 | 0 | 0 | 0
10/25/2019 1:01:45 AM | M57269 | 14.352 | 1606 | 1.562 | 15.56 | 6.05 | 0 | 0 | 0 | 0 | 61 | 0 | 0 | 0 | 1.667 | 0 | 0 | 0 | 0 | 0 | 0 | 26.783 | [5 empty] | 3 | -9 | 0 | 0 | 0
10/25/2019 1:54:20 AM | M57272 | 11.497 | 1554 | 6.677 | 6.1 | 5.74 | 0 | 0 | 0 | 0 | 0 | 0 | 0 | 0 | 2 | 0 | 0 | 0 | 0 | 0 | 0 | 21.717 | [5 empty] | 2 | 43 | 0 | 0 | 0
10/25/2019 2:07:20 AM | M57272 | 12.651 | 1597 | 1.154 | 9.13 | 3.03 | 0 | 0 | 0 | 84 | 290 | 0 | 84 | 0 | 0.333 | 0 | 0 | 0 | 0 | 0 | 0 | 12.667 | [5 empty] | 3 | 0 | 0 | 0 | 0
10/25/2019 3:35:21 AM | M57277 | 10.218 | 1581 | 4.503 | 11.94 | 7.54 | 0 | 0 | 80 | 49 | 0 | 0 | 83 | 0 | 2.167 | 0 | 0 | 0 | 0 | 0 | 0 | 28.533 | [5 empty] | 2 | 21 | 0 | 0 | 0
10/25/2019 3:52:15 AM | M57277 | 11.575 | 1602 | 1.357 | 16.3 | 4.36 | 0 | 0 | 0 | 0 | 0 | 18 | 19 | 0 | 0 | 1 | 0 | 0 | 0 | 0 | 0 | 15.9 | [5 empty] | 3 | -4 | 0 | 0 | 0
10/25/2019 4:00:54 AM | M57277 | 13.002 | 1598 | 1.427 | 18.54 | 2.24 | 0 | 0 | 0 | 0 | 0 | 0 | 0 | 0 | 0 | 1 | 0 | 0 | 0 | 0 | 0 | 7.65 | [5 empty] | 4 | 8 | 0 | 155 | 0
10/25/2019 5:28:23 AM | M57281 | 11.844 | 1583 | 5.599 | 4.64 | 1.74 | 0 | 0 | 0 | 49 | 57 | 0 | 42 | 0 | 0 | 2.167 | 0 | 0 | 0 | 0 | 0 | 41.683 | [5 empty] | 2 | 21 | 0 | 0 | 0
10/25/2019 5:41:44 AM | M57281 | 12.933 | 1604 | 1.089 | 5.2 | 0.56 | 0 | 0 | 0 | 0 | 0 | 0 | 0 | 0 | 0 | 1.667 | 0 | 0 | 0 | 0 | 0 | 11.683 | [5 empty] | 3 | -4 | 0 | 100 | 0
2019-07-11 06:36 | M58088 | 6.303 | 1527 | 0 | 2.51 | 0.98 | 0 | 0 | 0 | 0 | 311 | 36 | 124 | 0 | 0 | 0 | 0 | 0 | 0 | 0 | 0 | 22.35 | [5 empty] | 2 | -20 | 0 | 0 | 0
2019-07-11 06:48 | M58088 | 10.22 | 1507 | 3.917 | 4.16 | 1.65 | 0 | 0 | 0 | 86 | 0 | 0 | 0 | 0 | 9 | 0 | 0 | 0 | 0 | 0 | 0 | 3.35 | [5 empty] | 3 | 31 | 0 | 0 | 0
2019-07-11 07:34 | M58092 | 6.76 | 1536 | 1.596 | 3.95 | 2.13 | 0 | 0 | 0 | 0 | 0 | 53 | 52 | 0 | 4.167 | 0 | 0 | 0 | 0 | 0 | 0 | 16.35 | [5 empty] | 2 | -2 | 0 | 0 | 0
2019-07-11 07:51 | M58092 | 6.76 | 1534 | 0 | 6.45 | 2.5 | 0 | 0 | 0 | 0 | 0 | 0 | 0 | 0 | 0 | 0 | 0 | 0 | 0 | 0 | 0 | 17.517 | [5 empty] | 3 | -18 | 0 | 0 | 0
2019-07-11 08:02 | M58092 | 9.739 | 1516 | 2.979 | 7.94 | 1.49 | 0 | 0 | 0 | 0 | 0 | 0 | 0 | 0 | 7.5 | 0 | 0 | 0 | 0 | 0 | 0 | 3.183 | [5 empty] | 4 | 23 | 0 | 0 | 0
2019-07-11 09:09 | M58096 | 11.227 | 1524 | 2.916 | 3.13 | 1.51 | 210 | 0 | 0 | 0 | 0 | 0 | 0 | 0 | 7.167 | 0 | 0 | 0 | 0 | 0 | 0 | 8.683 | [5 empty] | 2 | 22 | 0 | 0 | 0
2019-07-11 10:00 | M58098 | 7.311 | 1565 | 1.474 | 8.21 | 5.21 | 0 | 0 | 311 | 0 | 0 | 32 | 83 | 0 | 0 | 0 | 3.833 | 0 | 0 | 0 | 0 | 22.034 | [5 empty] | 2 | -5 | 0 | 0 | 0
2019-07-11 10:15 | M58098 | 8.534 | 1560 | 1.223 | 10.97 | 2.76 | 54 | 0 | 0 | 0 | 0 | 0 | 0 | 0 | 0 | 0 | 0 | 3.5 | 0 | 0 | 0 | 11.183 | [5 empty] | 3 | 3 | 0 | 300 | 0
2019-07-11 12:08 | M58104 | 6.238 | 1517 | 3.258 | 4.8 | 2.42 | 210 | 0 | 0 | 0 | 0 | 0 | 0 | 0 | 8 | 0 | 0 | 0 | 0 | 0 | 0 | 7.517 | [5 empty] | 2 | 22 | 0 | 0 | 0
2019-07-11 13:09 | M58109 | 8.811 | 1539 | 2.796 | 7.53 | 3.94 | 210 | 0 | 0 | 40 | 104 | 34 | 103 | 0 | 0 | 7.333 | 0 | 0 | 0 | 0 | 0 | 22.534 | [5 empty] | 2 | 1 | 0 | 0 | 0
2020-02-02 03:28 | M63074 | 9.969 | 1542 | 0 | 10.76 | 0.22 | 0 | 0 | 0 | 0 | 0 | 0 | 0 | 0 | 0 | 0 | 0 | 0 | 0 | 0 | 0 | 7.35 | [5 empty] | 3 | -16 | 0 | 350 | 0
2019-07-10 03:53 | M56157 | 9.141 | 1558 | 5.573 | 3.32 | 2.95 | 40 | 0 | 359 | 0 | 307 | 49 | 84 | 0 | 5.667 | 0 | 0 | 0 | 0 | 0 | 0 | 12.4 | [5 empty] | 2 | 43 | 0 | 0 | 0
2019-07-10 04:06 | M56157 | 9.868 | 1601 | 0.727 | 6.65 | 3.33 | 20 | 0 | 0 | 0 | 0 | 0 | 0 | 0 | 0 | 0.667 | 0 | 0 | 0 | 0 | 0 | 12.383 | [5 empty] | 3 | -9 | 0 | 0 | 0
10/20/2019 6:02:29 AM | M56966 | 12.271 | 1561 | 6.41 | 8.37 | 3.81 | 60 | 0 | 61 | 117 | 118 | 0 | 53 | 0 | 1.333 | 0 | 0 | 0 | 0 | 0 | 0 | 26.867 | [5 empty] | 2 | 47 | 0 | 0 | 0
2019-07-10 03:09 | M56155 | 8.169 | 1547 | 4.688 | 4.47 | 4.06 | 0 | 0 | 0 | 85 | 109 | 17 | 40 | 0 | 8.5 | 0 | 0 | 0 | 0 | 0 | 0 | 7.233 | [5 empty] | 2 | 32 | 0 | 0 | 0
2019-07-10 05:23 | M56161 | 8.734 | 1593 | 2.642 | 2.58 | 1.11 | 0 | 0 | 228 | 168 | 61 | 43 | 79 | 0 | 2.667 | 0 | 0 | 0 | 0 | 0 | 0 | 16.483 | [5 empty] | 2 | -8 | 0 | 0 | 0
2019-07-10 05:29 | M56161 | 10.62 | 1585 | 1.886 | 3.2 | 0.62 | 0 | 0 | 0 | 0 | 0 | 0 | 0 | 0 | 1.333 | 0 | 0 | 0 | 0 | 0 | 0 | 5.317 | [5 empty] | 3 | 13 | 0 | 0 | 0
10/20/2019 7:05:26 AM | M56970 | 6.76 | 1596 | 1.68 | 7.68 | 5.34 | 0 | 0 | 0 | 76 | 0 | 0 | 24 | 0 | 1.5 | 0 | 0 | 0 | 0 | 0 | 0 | 25.6 | [5 empty] | 2 | -4 | 0 | 0 | 0
2020-02-02 04:29 | M63076 | 7.281 | 1527 | 2.657 | 5.36 | 4.35 | 0 | 0 | 0 | 0 | 214 | 0 | 103 | 104 | 0 | 6.667 | 0 | 0 | 0 | 0 | 0 | 20.866 | [5 empty] | 2 | -1 | 0 | 0 | 0
10/20/2019 8:13:17 AM | M56973 | 11.415 | 1554 | 7.049 | 11.14 | 9.19 | 0 | 0 | 145 | 72 | 38 | 0 | 63 | 0 | 2.333 | 0 | 0 | 0 | 0 | 0 | 0 | 35.134 | [5 empty] | 2 | 39 | 0 | 0 | 0
2020-02-02 04:48 | M63076 | 7.281 | 1526 | 0 | 8.43 | 3.07 | 0 | 0 | 0 | 0 | 0 | 0 | 0 | 0 | 0 | 0 | 0 | 0 | 0 | 0 | 0 | 18.85 | [5 empty] | 3 | -8 | 0 | 0 | 0
10/20/2019 9:28:08 AM | M56977 | 7.857 | 1584 | 3.177 | 4.34 | 2.42 | 50 | 0 | 53 | 0 | 0 | 15 | 82 | 0 | 0.833 | 0.167 | 0 | 0 | 0 | 0 | 0 | 30.817 | [5 empty] | 2 | -2 | 0 | 0 | 0
2020-02-02 05:02 | M63076 | 8.953 | 1518 | 1.672 | 10.47 | 2.04 | 0 | 0 | 50 | 0 | 0 | 0 | 31 | 0 | 0 | 4.333 | 0 | 0 | 0 | 0 | 0 | 9 | [5 empty] | 4 | 3 | 0 | 493 | 0
10/20/2019 10:26:25 AM | M56981 | 9.016 | 1574 | 4.439 | 8.1 | 6.71 | 0 | 51 | 0 | 0 | 0 | 0 | 65 | 0 | 1.667 | 0 | 0 | 0 | 0 | 0 | 0 | 28.933 | [5 empty] | 2 | 11 | 0 | 0 | 0
3/19/2020 9:56:28 AM | M65961 | 7.799 | 1582 | 3.789 | 12.65 | 9.58 | 0 | 0 | 0 | 113 | 0 | 0 | 24 | 0 | 8.833 | 0 | 0 | 0 | 0 | 0 | 0 | 36.2 | [5 empty] | 2 | -3 | 0 | 0 | 0
10/20/2019 11:43:03 AM | M56982 | 6.078 | 1598 | 0.563 | 7.92 | 4.33 | 53 | 0 | 0 | 102 | 176 | 0 | 46 | 0 | 0.667 | 0 | 0 | 0 | 0 | 0 | 0 | 16.166 | [5 empty] | 2 | -13 | 0 | 0 | 0
3/19/2020 10:03:49 AM | M65961 | 9.255 | 1579 | 1.456 | 14.18 | 1.53 | 0 | 0 | 0 | 0 | 0 | 0 | 0 | 0 | 3.333 | 0 | 0 | 0 | 0 | 0 | 0 | 4.017 | [5 empty] | 3 | 13 | 0 | 120 | 0
10/20/2019 12:32:27 PM | M56986 | 8.14 | 1576 | 3.24 | 6.37 | 4.64 | 0 | 0 | 59 | 84 | 35 | 0 | 70 | 0 | 2.167 | 0 | 0 | 0 | 0 | 0 | 0 | 23.55 | [5 empty] | 2 | 3 | 0 | 0 | 0
10/20/2019 12:44:33 PM | M56986 | 9.827 | 1579 | 1.687 | 8.48 | 2.11 | 50 | 0 | 0 | 0 | 0 | 0 | 0 | 0 | 1.167 | 0 | 0 | 0 | 0 | 0 | 0 | 10.933 | [5 empty] | 3 | 5 | 0 | 0 | 0
10/20/2019 1:49:33 PM | M56988 | 8.847 | 1603 | 0.506 | 1.55 | 0.51 | 80 | 0 | 0 | 43 | 0 | 21 | 18 | 0 | 0.667 | 0 | 0 | 0 | 0 | 0 | 0 | 13.216 | [5 empty] | 2 | -12 | 0 | 0 | 0
3/19/2020 6:43:29 AM | M65965 | 9.17 | 1566 | 4.407 | 7 | 3.53 | 0 | 0 | 0 | 0 | 252 | 19 | 47 | 0 | 9.833 | 0 | 0 | 0 | 0 | 0 | 0 | 5.017 | [5 empty] | 2 | 27 | 0 | 120 | 0
10/20/2019 2:47:27 PM | M56991 | 8.063 | 1577 | 3.181 | 4.95 | 2.3 | 0 | 0 | 318 | 61 | 110 | 0 | 47 | 0 | 1.5 | 0 | 0 | 0 | 0 | 0 | 0 | 29.85 | [5 empty] | 2 | -7 | 0 | 0 | 0
10/20/2019 2:57:53 PM | M56991 | 10.791 | 1570 | 2.728 | 5.62 | 0.67 | 60 | 0 | 0 | 0 | 0 | 0 | 0 | 0 | 1.5 | 0 | 0 | 0 | 0 | 0 | 0 | 8.933 | [5 empty] | 3 | 19 | 0 | 0 | 0
10/20/2019 5:26:26 PM | M56994 | 10.198 | 1536 | 5.555 | 9.34 | 6.98 | 0 | 0 | 101 | 0 | 204 | 0 | 64 | 0 | 1.833 | 0 | 0 | 0 | 0 | 0 | 0 | 29.734 | [5 empty] | 2 | 27 | 0 | 0 | 0
10/20/2019 5:42:36 PM | M56994 | 11.614 | 1563 | 1.416 | 12.49 | 3.15 | 0 | 0 | 0 | 0 | 0 | 0 | 0 | 0 | 0.333 | 0 | 0 | 0 | 0 | 0 | 0 | 15.834 | [5 empty] | 3 | -1 | 0 | 0 | 0
10/20/2019 5:49:26 PM | M56994 | 12.762 | 1562 | 1.148 | 13.52 | 1.03 | 0 | 0 | 0 | 0 | 0 | 0 | 0 | 0 | 0.167 | 0 | 0 | 0 | 0 | 0 | 0 | 6.666 | [5 empty] | 4 | 8 | 0 | 0 | 0
3/19/2020 7:45:52 AM | M65968 | 7.618 | 1567 | 3.408 | 5.3 | 2.86 | 0 | 0 | 0 | 0 | 159 | 0 | 25 | 0 | 8.333 | 0 | 0 | 0 | 0 | 0 | 0 | 5.85 | [5 empty] | 2 | 20 | 0 | 120 | 0
10/20/2019 6:33:18 PM | M56997 | 6.386 | 1547 | 2.894 | 3.01 | 2.02 | 0 | 0 | 50 | 125 | 140 | 0 | 84 | 0 | 5.667 | 0 | 0 | 0 | 0 | 0 | 0 | 16.016 | [5 empty] | 2 | 8 | 0 | 0 | 0
10/20/2019 6:48:49 PM | M56997 | 6.386 | 1555 | 0 | 4 | 0.99 | 0 | 0 | 53 | 0 | 0 | 0 | 0 | 0 | 0 | 0 | 0 | 0 | 0 | 0 | 0 | 15.517 | [5 empty] | 3 | -15 | 0 | 0 | 0
10/20/2019 7:37:14 PM | M57002 | 6.386 | 1537 | 3.464 | 5.28 | 3.14 | 0 | 0 | 0 | 0 | 173 | 0 | 114 | 0 | 0.833 | 0 | 0 | 0 | 0 | 0 | 0 | 17.7 | [5 empty] | 2 | 11 | 0 | 0 | 0
10/20/2019 7:51:54 PM | M57002 | 6.728 | 1548 | 0.342 | 7.32 | 2.04 | 0 | 0 | 0 | 0 | 0 | 0 | 0 | 0 | 0 | 0 | 0 | 0 | 0 | 0 | 0 | 14.667 | [5 empty] | 3 | -7 | 0 | 0 | 0
10/20/2019 8:01:19 PM | M57002 | 7.63 | 1541 | 0.902 | 8.25 | 0.93 | 0 | 0 | 0 | 0 | 0 | 0 | 0 | 0 | 0.167 | 0 | 0 | 0 | 0 | 0 | 0 | 9.25 | [5 empty] | 4 | 1 | 0 | 386 | 0
3/19/2020 8:43:15 AM | M65970 | 7.183 | 1600 | 1.438 | 3.66 | 3.55 | 0 | 0 | 108 | 39 | 0 | 0 | 45 | 0 | 3.5 | 0 | 0 | 0 | 0 | 0 | 0 | 22.7 | [5 empty] | 2 | -12 | 0 | 0 | 0
10/20/2019 8:53:31 PM | M57005 | 4.988 | 1561 | 1.643 | 6.94 | 4.95 | 0 | 0 | 0 | 46 | 120 | 0 | 103 | 0 | 0 | 0 | 0 | 1.5 | 0 | 0 | 0 | 20.9 | [5 empty] | 2 | -10 | 0 | 0 | 0
10/20/2019 9:05:05 PM | M57005 | 4.988 | 1551 | 0 | 9.79 | 2.85 | 0 | 0 | 0 | 0 | 0 | 0 | 0 | 0 | 0 | 0 | 0 | 0 | 0 | 0 | 0 | 11.567 | [5 empty] | 3 | -6 | 0 | 0 | 0
10/20/2019 9:16:18 PM | M57005 | 5.698 | 1545 | 0.71 | 12.49 | 2.7 | 0 | 0 | 0 | 0 | 0 | 0 | 0 | 0 | 0 | 0 | 1 | 0 | 0 | 0 | 0 | 10.217 | [5 empty] | 4 | -6 | 0 | 421 | 0
3/19/2020 8:49:25 AM | M65970 | 7.752 | 1588 | 0.569 | 5.22 | 1.56 | 0 | 0 | 0 | 0 | 0 | 0 | 0 | 0 | 1.333 | 0 | 0 | 0 | 0 | 0 | 0 | 4.834 | [5 empty] | 3 | 1 | 0 | 120 | 0
10/20/2019 9:58:22 PM | M57007 | 4.297 | 1541 | 1.499 | 1.62 | 1.03 | 0 | 0 | 0 | 70 | 114 | 0 | 43 | 0 | 3.5 | 0 | 0 | 0 | 0 | 0 | 0 | 15.083 | [5 empty] | 2 | -4 | 0 | 0 | 0
10/20/2019 10:14:27 PM | M57007 | 6.488 | 1537 | 2.191 | 3.46 | 1.84 | 0 | 0 | 202 | 0 | 0 | 0 | 0 | 0 | 4.167 | 0 | 0 | 0 | 0 | 0 | 0 | 11.916 | [5 empty] | 3 | 6 | 0 | 350 | 0
10/20/2019 10:53:13 PM | M57013 | 5.451 | 1563 | 0 | 4.04 | 0.45 | 0 | 0 | 0 | 0 | 0 | 0 | 0 | 0 | 0 | 0 | 0 | 0 | 0 | 0 | 0 | 8.733 | [5 empty] | 2 | -8 | 0 | 0 | 0
10/20/2019 11:11:34 PM | M57013 | 7.204 | 1555 | 1.753 | 6.29 | 2.25 | 0 | 0 | 0 | 0 | 219 | 0 | 73 | 0 | 0 | 0 | 0.667 | 0 | 0 | 0 | 0 | 17.683 | [5 empty] | 3 | -1 | 0 | 0 | 0
10/20/2019 11:31:05 PM | M57013 | 7.697 | 1554 | 0.493 | 8.53 | 2.24 | 0 | 0 | 0 | 0 | 0 | 0 | 0 | 0 | 0 | 0 | 0 | 0.333 | 0 | 0 | 0 | 19.184 | [5 empty] | 4 | -13 | 0 | 371 | 0
3/19/2020 10:59:41 AM | M65975 | 6.549 | 1581 | 2.723 | 8.21 | 4.94 | 0 | 0 | 0 | 72 | 0 | 0 | 0 | 0 | 6.167 | 0 | 0 | 0 | 0 | 0 | 0 | 13.35 | [5 empty] | 2 | 18 | 0 | 120 | 0
10/21/2019 1:47:22 AM | M57019 | 6.548 | 1509 | 2.137 | 5.62 | 1.39 | 0 | 0 | 154 | 0 | 0 | 0 | 0 | 0 | 0 | 0.5 | 0 | 0 | 0 | 0 | 0 | 10.7 | [5 empty] | 2 | 15 | 0 | 0 | 0
10/21/2019 2:00:20 AM | M57019 | 8.738 | 1524 | 2.19 | 6.57 | 0.95 | 0 | 0 | 0 | 0 | 0 | 49 | 93 | 161 | 0 | 0.5 | 0 | 0 | 0 | 0 | 0 | 12.467 | [5 empty] | 3 | 4 | 0 | 350 | 0
3/19/2020 11:03:51 AM | M65975 | 6.549 | 1599 | 0 | 9.27 | 1.06 | 0 | 0 | 0 | 0 | 0 | 0 | 0 | 0 | 0 | 0 | 0 | 0 | 0 | 0 | 0 | 4.167 | [5 empty] | 3 | -8 | 0 | 0 | 0
10/21/2019 12:44:27 AM | M57020 | 3.644 | 1534 | 0 | 5.47 | 2.67 | 0 | 0 | 0 | 0 | 0 | 0 | 0 | 0 | 0 | 0 | 0 | 0 | 0 | 0 | 0 | 10.467 | [5 empty] | 2 | -13 | 0 | 0 | 0
10/21/2019 12:54:15 AM | M57020 | 5.668 | 1521 | 2.024 | 6.12 | 0.65 | 0 | 0 | 0 | 0 | 0 | 0 | 0 | 0 | 0 | 1.5 | 0 | 0 | 0 | 0 | 0 | 8.3 | [5 empty] | 3 | 11 | 0 | 0 | 0
10/21/2019 2:50:54 AM | M57021 | 4.97 | 1521 | 0 | 5.05 | 2.36 | 0 | 0 | 0 | 0 | 0 | 0 | 0 | 0 | 0 | 0 | 0 | 0 | 0 | 0 | 0 | 15.9 | [5 empty] | 2 | -8 | 0 | 0 | 0
10/21/2019 3:00:02 AM | M57021 | 8.038 | 1513 | 3.068 | 6.92 | 1.87 | 0 | 0 | 0 | 0 | 322 | 37 | 124 | 103 | 0 | 1.167 | 0 | 0 | 0 | 0 | 0 | 7.966 | [5 empty] | 3 | 16 | 0 | 0 | 0
10/21/2019 3:08:48 AM | M57021 | 9.136 | 1529 | 1.098 | 8.79 | 1.87 | 0 | 0 | 0 | 0 | 0 | 0 | 0 | 0 | 0 | 0.333 | 0 | 0 | 0 | 0 | 0 | 8.434 | [5 empty] | 4 | 7 | 0 | 300 | 0
3/19/2020 12:12:05 PM | M65977 | 11.025 | 1579 | 4.926 | 12.4 | 7.43 | 0 | 0 | 110 | 83 | 0 | 0 | 45 | 0 | 12 | 0 | 0 | 0 | 0 | 0 | 0 | 22.7 | [5 empty] | 2 | 18 | 0 | 0 | 0
10/21/2019 4:23:20 AM | M57026 | 4.187 | 1539 | 0 | 4.21 | 1.22 | 0 | 0 | 0 | 0 | 0 | 0 | 0 | 0 | 0 | 0 | 0 | 0 | 0 | 0 | 0 | 14.75 | [5 empty] | 2 | -9 | 0 | 0 | 0
10/21/2019 4:29:56 AM | M57026 | 4.837 | 1530 | 0.65 | 5.48 | 1.27 | 0 | 0 | 0 | 0 | 0 | 13 | 0 | 13 | 0 | 0 | 0.333 | 0 | 0 | 0 | 0 | 6.267 | [5 empty] | 3 | -9 | 0 | 0 | 0
10/21/2019 4:30:56 AM | M57026 | 4.945 | 1521 | 0.108 | 5.62 | 0.14 | [8 empty] | 0 | 0 | 0 | 0 | 0 | 0 | 0 | 1 | [5 empty] | 4 | -2
10/21/2019 4:35:34 AM | M57026 | 6.15 | 1519 | 1.205 | 6.38 | 0.76 | 0 | 0 | 0 | 0 | 0 | 0 | 0 | 0 | 0.167 | 0 | 0 | 0 | 0 | 0 | 0 | 4.466 | [5 empty] | 5 | 17 | 0 | 0 | 0
3/19/2020 12:20:45 PM | M65977 | 12.118 | 1597 | 1.093 | 14.19 | 1.79 | 0 | 0 | 0 | 0 | 0 | 0 | 0 | 0 | 2.5 | 0 | 0 | 0 | 0 | 0 | 0 | 6.167 | [5 empty] | 3 | 2 | 0 | 120 | 0
10/21/2019 5:40:21 AM | M57033 | 5.592 | 1550 | 0 | 4.24 | 2.99 | 0 | 0 | 82 | 0 | 125 | 37 | 0 | 91 | 0 | 0 | 0 | 0 | 0 | 0 | 0 | 14.883 | [5 empty] | 2 | -19 | 0 | 0 | 0
10/21/2019 5:48:31 AM | M57033 | 6.818 | 1531 | 1.226 | 5.26 | 1.02 | 0 | 0 | 0 | 0 | 0 | 19 | 54 | 15 | 0 | 0 | 0.667 | 0 | 0 | 0 | 0 | 7.5 | [5 empty] | 3 | 2 | 0 | 250 | 0
2020-02-02 03:21 | M63074 | 9.969 | 1504 | 5.335 | 10.54 | 5.38 | 0 | 0 | 139 | 0 | 216 | 0 | 58 | 163 | 0 | 13.5 | 0 | 0 | 0 | 0 | 0 | 10.017 | [5 empty] | 2 | 38 | 0 | 0 | 0
3/19/2020 1:30:39 PM | M65982 | 7.643 | 1626 | 1.116 | 7.67 | 2.46 | 0 | 0 | 0 | 99 | 0 | 0 | 63 | 0 | 2.5 | 0 | 0 | 0 | 0 | 0 | 0 | 31.367 | [5 empty] | 2 | -22 | 0 | 0 | 0
3/19/2020 1:45:09 PM | M65982 | 8.272 | 1604 | 0.629 | 10.78 | 3.11 | 0 | 0 | 0 | 0 | 0 | 0 | 0 | 0 | 0 | 0 | 1.667 | 0 | 0 | 0 | 0 | 12.833 | [5 empty] | 3 | -3 | 0 | 120 | 0
3/19/2020 4:13:47 PM | M65988 | 9.123 | 1539 | 4.952 | 5.58 | 4.29 | 0 | 0 | 0 | 83 | 70 | 0 | 81 | 0 | 12.167 | 0 | 0 | 0 | 0 | 0 | 0 | 51.066 | [5 empty] | 2 | 17 | 0 | 0 | 0
4/20/2020 1:34:57 PM | M67615 | 2.866 | 1523 | 0 | 0.52 | 0 | [8 empty] | 0 | 0 | 0 | 0 | 0 | 0 | 0 | 0.033 | [5 empty] | 2 | 0
4/20/2020 1:54:16 PM | M67615 | 6.24 | 1523 | 3.374 | 2.8 | 2.28 | 0 | 0 | 310 | 82 | 280 | 112 | 208 | 0 | 17 | 0 | 0 | 0 | 0 | 0 | 0 | 2.317 | [5 empty] | 3 | 16 | 0 | 0 | 0
4/20/2020 1:54:18 PM | M67615 | 6.24 | 1539 | 0 | 2.8 | 0 | [8 empty] | 0 | 0 | 0 | 0 | 0 | 0 | 0 | 0.033 | [5 empty] | 4 | 0
4/20/2020 2:21:58 PM | M67615 | 9.73 | 1539 | 3.49 | 7.17 | 4.37 | 0 | 0 | 0 | 126 | 0 | 84 | 120 | 0 | 16.333 | 0 | 0 | 0 | 0 | 0 | 0 | 11.334 | [5 empty] | 5 | 19 | 0 | 600 | 0
4/20/2020 2:22:00 PM | M67615 | 9.73 | 1558 | 0 | 7.17 | 0 | [8 empty] | 0 | 0 | 0 | 0 | 0 | 0 | 0 | 0.033 | [5 empty] | 6 | 0
4/20/2020 2:24:08 PM | M67615 | 9.73 | 1558 | 0 | 7.65 | 0.48 | 0 | 0 | 0 | 0 | 0 | 0 | 0 | 0 | 0 | 0 | 0 | 0 | 0 | 0 | 0 | 2.133 | [5 empty] | 7 | -2 | 0 | 0 | 0
4/20/2020 2:24:10 PM | M67615 | 9.73 | 1556 | 0 | 7.65 | 0 | [8 empty] | 0 | 0 | 0 | 0 | 0 | 0 | 0 | 0.033 | [5 empty] | 8 | 0
2020-04-05 21:05 | M68320 | 12.007 | 1580 | 0.987 | 11.01 | 0.17 | 0 | 0 | 0 | 0 | 0 | 0 | 0 | 0 | 2.333 | 0 | 0 | 0 | 0 | 0 | 0 | 1.167 | [5 empty] | 4 | 5 | 0 | 0 | 0
4/20/2020 6:24:11 PM | M67620 | 5.104 | 1529 | 2.72 | 4.64 | 3.24 | 0 | 0 | 0 | 0 | 0 | 24 | 77 | 20 | 6.667 | 0 | 0 | 0 | 0 | 0 | 0 | 6.333 | [5 empty] | 2 | 19 | 0 | 350 | 0
2020-03-05 06:31 | M68240 | 11.75 | 1540 | 6.357 | 13.14 | 8.6 | 0 | 0 | 307 | 0 | 0 | 0 | 33 | 0 | 15.167 | 0 | 0 | 0 | 0 | 0 | 0 | 19.7 | [5 empty] | 2 | 42 | 0 | 0 | 0
4/20/2020 4:08:55 PM | M67621 | 3.974 | 1550 | 0 | 1.96 | 0 | [8 empty] | 0 | 0 | 0 | 0 | 0 | 0 | 0 | 0.033 | [5 empty] | 2 | 0
4/20/2020 4:30:54 PM | M67621 | 6.422 | 1550 | 2.448 | 6.91 | 4.95 | 0 | 0 | 0 | 0 | 0 | 42 | 190 | 0 | 11.667 | 0 | 0 | 0 | 0 | 0 | 0 | 10.316 | [5 empty] | 3 | 2 | 0 | 0 | 0
4/20/2020 4:30:56 PM | M67621 | 6.422 | 1552 | 0 | 6.91 | 0 | [8 empty] | 0 | 0 | 0 | 0 | 0 | 0 | 0 | 0.033 | [5 empty] | 4 | 0
4/20/2020 4:39:44 PM | M67621 | 7.257 | 1552 | 0.835 | 9.04 | 2.13 | 0 | 0 | 0 | 0 | 0 | 0 | 0 | 0 | 4 | 0 | 0 | 0 | 0 | 0 | 0 | 4.8 | [5 empty] | 5 | 1 | 0 | 600 | 0
4/20/2020 4:39:46 PM | M67621 | 7.257 | 1553 | 0 | 9.04 | 0 | [8 empty] | 0 | 0 | 0 | 0 | 0 | 0 | 0 | 0.033 | [5 empty] | 6 | 0
2020-03-05 07:10 | M68240 | 16 | 1582 | 4.25 | 22.32 | 9.18 | 0 | 0 | 0 | 37 | 30 | 0 | 15 | 0 | 10 | 0 | 0 | 0 | 0 | 0 | 0 | 28.867 | [5 empty] | 3 | 14 | 0 | 120 | 0
4/20/2020 7:34:35 PM | M67624 | 5.071 | 1554 | 0.705 | 5.54 | 2.74 | 0 | 0 | 106 | 0 | 105 | 37 | 180 | 30 | 0 | 1.833 | 0 | 0 | 0 | 0 | 0 | 13.517 | [5 empty] | 2 | -11 | 0 | 0 | 0
4/20/2020 7:42:15 PM | M67624 | 5.832 | 1543 | 0.761 | 6.93 | 1.39 | 0 | 0 | 0 | 0 | 0 | 0 | 0 | 0 | 0 | 2 | 0 | 0 | 0 | 0 | 0 | 5.667 | [5 empty] | 3 | 0 | 0 | 0 | 0
4/20/2020 8:42:28 PM | M67626 | 6.586 | 1544 | 1.654 | 7.15 | 4.68 | 0 | 0 | 109 | 59 | 46 | 21 | 86 | 28 | 4.167 | 0 | 0 | 0 | 0 | 0 | 0 | 16.183 | [5 empty] | 2 | -3 | 0 | 0 | 0
4/20/2020 8:58:09 PM | M67626 | 8.09 | 1541 | 1.504 | 10.4 | 3.25 | 0 | 0 | 0 | 0 | 0 | 0 | 0 | 0 | 3.667 | 0 | 0 | 0 | 0 | 0 | 0 | 12.016 | [5 empty] | 3 | 1 | 0 | 0 | 0
4/20/2020 9:06:09 PM | M67626 | 8.778 | 1542 | 0.688 | 11.94 | 1.54 | 0 | 0 | 0 | 0 | 0 | 0 | 0 | 0 | 1.667 | 0 | 0 | 0 | 0 | 0 | 0 | 6.333 | [5 empty] | 4 | 2 | 0 | 320 | 0
2020-03-05 07:54 | M68246 | 6.258 | 1590 | 0 | 6.4 | 1.12 | 0 | 0 | 0 | 0 | 0 | 0 | 0 | 0 | 0 | 0 | 0 | 0 | 0 | 0 | 0 | 5.667 | [5 empty] | 2 | -4 | 0 | 0 | 0
4/20/2020 10:03:12 PM | M67630 | 7.644 | 1535 | 2.872 | 6.33 | 3.66 | 0 | 0 | 0 | 0 | 0 | 25 | 0 | 27 | 7 | 0 | 0 | 0 | 0 | 0 | 0 | 15.683 | [5 empty] | 2 | 9 | 0 | 0 | 0
4/20/2020 10:30:03 PM | M67630 | 7.644 | 1544 | 0 | 10.44 | 4.11 | 0 | 0 | 0 | 0 | 0 | 0 | 0 | 0 | 0 | 0 | 0 | 0 | 0 | 0 | 0 | 26.85 | [5 empty] | 3 | -21 | 0 | 0 | 0
4/20/2020 10:38:54 PM | M67630 | 9.703 | 1523 | 2.059 | 11.8 | 1.36 | 0 | 0 | 0 | 0 | 0 | 0 | 0 | 0 | 5 | 0 | 0 | 0 | 0 | 0 | 0 | 3.85 | [5 empty] | 4 | 18 | 0 | 0 | 0
4/20/2020 10:39:44 PM | M67630 | 9.703 | 1541 | 0 | 11.92 | 0.12 | 0 | 0 | 0 | 0 | 0 | 0 | 0 | 0 | 0 | 0 | 0 | 0 | 0 | 0 | 0 | 0.833 | [5 empty] | 5 | -1 | 0 | 350 | 0
2020-03-05 08:38 | M68246 | 10.047 | 1586 | 3.789 | 17.52 | 11.12 | 0 | 0 | 0 | 0 | 0 | 0 | 23 | 0 | 9 | 0 | 0 | 0 | 0 | 0 | 0 | 35.533 | [5 empty] | 3 | 9 | 0 | 0 | 0
4/20/2020 11:53:57 PM | M67633 | 10.163 | 1510 | 5.787 | 11.31 | 8.33 | 0 | 0 | 0 | 0 | 198 | 0 | 156 | 30 | 14.167 | 0 | 0 | 0 | 0 | 0 | 0 | 21.866 | [5 empty] | 2 | 36 | 0 | 0 | 0
4/21/2020 12:06:58 AM | M67633 | 10.786 | 1546 | 0.623 | 14.6 | 3.29 | 0 | 0 | 0 | 0 | 0 | 0 | 0 | 0 | 1.5 | 0 | 0 | 0 | 0 | 0 | 0 | 11.517 | [5 empty] | 3 | -4 | 0 | 350 | 0
2020-04-05 22:20 | M68322 | 12.37 | 1555 | 5.904 | 11.66 | 5.23 | 0 | 0 | 0 | 43 | 72 | 28 | 41 | 0 | 14.833 | 0 | 0 | 0 | 0 | 0 | 0 | 15.184 | [5 empty] | 2 | 41 | 0 | 0 | 0
4/21/2020 1:00:00 AM | M67638 | 8.865 | 1520 | 4.454 | 6.67 | 3.36 | 0 | 0 | 0 | 0 | 124 | 0 | 43 | 0 | 11 | 0 | 0 | 0 | 0 | 0 | 0 | 10.85 | [5 empty] | 2 | 34 | 0 | 0 | 0
4/21/2020 1:19:31 AM | M67638 | 8.865 | 1554 | 0 | 9.62 | 2.95 | 0 | 0 | 0 | 0 | 0 | 0 | 0 | 0 | 0 | 0 | 0 | 0 | 0 | 0 | 0 | 19.517 | [5 empty] | 3 | -18 | 0 | 0 | 0
4/21/2020 1:28:22 AM | M67638 | 9.881 | 1536 | 1.016 | 10.85 | 1.23 | 0 | 0 | 0 | 0 | 0 | 0 | 25 | 0 | 2.5 | 0 | 0 | 0 | 0 | 0 | 0 | 6.35 | [5 empty] | 4 | 0 | 0 | 350 | 0
2020-03-05 09:33 | M68250 | 6.841 | 1590 | 0 | 2.23 | 0.35 | 0 | 0 | 0 | 0 | 0 | 0 | 0 | 0 | 0 | 0 | 0 | 0 | 0 | 0 | 0 | 2.5 | [5 empty] | 2 | -1 | 0 | 0 | 0
4/21/2020 2:19:14 AM | M67641 | 10.768 | 1520 | 4.806 | 6.7 | 3.56 | 0 | 0 | 56 | 0 | 144 | 0 | 105 | 0 | 12.167 | 0 | 0 | 0 | 0 | 0 | 0 | 9.516 | [5 empty] | 2 | 28 | 0 | 0 | 0
4/21/2020 2:45:56 AM | M67641 | 11.765 | 1548 | 0.997 | 10.59 | 3.89 | 0 | 0 | 0 | 0 | 0 | 0 | 0 | 0 | 2.5 | 0 | 0 | 0 | 0 | 0 | 0 | 24.2 | [5 empty] | 3 | -14 | 0 | 0 | 0
4/21/2020 2:54:26 AM | M67641 | 12.881 | 1534 | 1.116 | 11.81 | 1.22 | 0 | 0 | 0 | 0 | 0 | 0 | 0 | 0 | 2.667 | 0 | 0 | 0 | 0 | 0 | 0 | 5.833 | [5 empty] | 4 | 8 | 0 | 350 | 0
2020-03-05 10:08 | M68250 | 10.391 | 1589 | 3.55 | 7.44 | 5.21 | 0 | 191 | 0 | 0 | 0 | 0 | 25 | 0 | 8.5 | 0 | 0 | 0 | 0 | 0 | 0 | 26.35 | [5 empty] | 3 | 1 | 0 | 120 | 0
4/21/2020 3:44:18 AM | M67643 | 9.589 | 1521 | 5.134 | 4.38 | 3.39 | 0 | 0 | 0 | 71 | 225 | 0 | 172 | 0 | 11.833 | 0 | 0 | 0 | 0 | 0 | 0 | 13.35 | [5 empty] | 2 | 34 | 0 | 0 | 0
4/21/2020 4:04:49 AM | M67643 | 9.589 | 1555 | 0 | 7.9 | 3.52 | 0 | 0 | 0 | 0 | 0 | 0 | 0 | 0 | 0 | 0 | 0 | 0 | 0 | 0 | 0 | 20.517 | [5 empty] | 3 | -16 | 0 | 0 | 0
4/21/2020 4:15:50 AM | M67643 | 10.612 | 1539 | 1.023 | 10.18 | 2.28 | 0 | 0 | 0 | 0 | 0 | 0 | 48 | 0 | 2.5 | 0 | 0 | 0 | 0 | 0 | 0 | 8.517 | [5 empty] | 4 | -1 | 0 | 350 | 0
4/21/2020 5:14:23 AM | M67647 | 8.331 | 1537 | 3.845 | 8.93 | 5.53 | 0 | 0 | 0 | 66 | 0 | 35 | 169 | 31 | 9.167 | 0 | 0 | 0 | 0 | 0 | 0 | 14.516 | [5 empty] | 2 | 18 | 0 | 0 | 0
4/21/2020 5:30:34 AM | M67647 | 8.788 | 1555 | 0.457 | 12.91 | 3.98 | 0 | 0 | 0 | 33 | 0 | 0 | 28 | 0 | 1.167 | 0 | 0 | 0 | 0 | 0 | 0 | 15.016 | [5 empty] | 3 | -8 | 0 | 0 | 0
4/21/2020 5:44:24 AM | M67647 | 9.429 | 1547 | 0.641 | 16.36 | 3.45 | 0 | 0 | 0 | 0 | 0 | 0 | 0 | 0 | 1.5 | 0 | 0 | 0 | 0 | 0 | 0 | 12.333 | [5 empty] | 4 | -7 | 0 | 350 | 0
4/30/2020 5:10:25 AM | M68088 | 8.467 | 1534 | 0 | 9.26 | 0.15 | 0 | 0 | 0 | 0 | 0 | 0 | 0 | 0 | 0 | 0 | 0 | 0 | 0 | 0 | 0 | 0.833 | [5 empty] | 4 | -3 | 0 | 0 | 0
2020-04-05 23:45 | M68325 | 13.701 | 1532 | 6.277 | 9.74 | 4.77 | 0 | 0 | 0 | 0 | 108 | 0 | 0 | 0 | 15 | 0 | 0 | 0 | 0 | 0 | 0 | 5.683 | [5 empty] | 2 | 48 | 0 | 0 | 0
2020-03-05 13:04 | M68259 | 6.442 | 1568 | 3.912 | 4.39 | 2.77 | 0 | 0 | 107 | 0 | 0 | 0 | 0 | 0 | 9.167 | 0 | 0 | 0 | 0 | 0 | 0 | 3.016 | [5 empty] | 2 | 24 | 0 | 120 | 0
2020-04-05 17:29 | M68313 | 18.553 | 1561 | 3.793 | 10.37 | 2.35 | 0 | 0 | 177 | 0 | 0 | 0 | 21 | 0 | 9 | 0 | 0 | 0 | 0 | 0 | 0 | 2.167 | [5 empty] | 4 | 21 | 0 | 120 | 0
2020-04-05 18:30 | M68315 | 12.569 | 1545 | 6.543 | 10 | 6.8 | 0 | 0 | 0 | 116 | 0 | 0 | 38 | 0 | 15.167 | 0 | 0 | 0 | 0 | 0 | 0 | 12.516 | [5 empty] | 2 | 56 | 0 | 120 | 0
2020-04-05 18:40 | M68315 | 12.569 | 1601 | 0 | 12.47 | 2.47 | 0 | 0 | 0 | 0 | 0 | 0 | 0 | 0 | 0 | 0 | 0 | 0 | 0 | 0 | 0 | 10.517 | [5 empty] | 3 | -4 | 0 | 0 | 0
2020-04-05 18:43 | M68315 | 12.569 | 1597 | 0 | 13.22 | 0.75 | 0 | 0 | 0 | 0 | 0 | 0 | 0 | 0 | 0 | 0 | 0 | 0 | 0 | 0 | 0 | 3.333 | [5 empty] | 4 | -3 | 0 | 0 | 0
2020-04-05 18:46 | M68315 | 12.569 | 1594 | 0 | 13.69 | 0.47 | 0 | 0 | 0 | 0 | 0 | 0 | 0 | 0 | 0 | 0 | 0 | 0 | 0 | 0 | 0 | 2.167 | [5 empty] | 5 | -1 | 0 | 0 | 0
2020-04-05 19:29 | M68317 | 10.143 | 1545 | 4.683 | 2.65 | 0.64 | 0 | 0 | 313 | 0 | 0 | 0 | 22 | 0 | 10.833 | 0 | 0 | 0 | 0 | 0 | 0 | 8.184 | [5 empty] | 2 | 25 | 0 | 0 | 236
2020-04-05 19:48 | M68317 | 13.46 | 1570 | 3.317 | 3.35 | 0.7 | 0 | 0 | 0 | 52 | 0 | 0 | 24 | 0 | 7.833 | 0 | 0 | 0 | 0 | 0 | 0 | 10.35 | [5 empty] | 3 | 23 | 0 | 120 | 0
2020-04-05 20:44 | M68320 | 10.171 | 1548 | 5.005 | 6.46 | 5.24 | 0 | 0 | 0 | 38 | 0 | 0 | 22 | 0 | 12 | 0 | 0 | 0 | 0 | 0 | 0 | 9.017 | [5 empty] | 2 | 40 | 0 | 0 | 0
2020-04-05 21:02 | M68320 | 11.02 | 1588 | 0.849 | 10.84 | 4.38 | 0 | 0 | 0 | 0 | 0 | 0 | 0 | 0 | 2 | 0 | 0 | 0 | 0 | 0 | 0 | 16.183 | [5 empty] | 3 | -8 | 0 | 120 | 0
2019-12-09 17:40 | M54719 | 15.831 | 1593 | 3.795 | 12.6 | 4.76 | 0 | 0 | 0 | 34 | 0 | 0 | 35 | 0 | 0 | 8.333 | 0 | 0 | 0 | 0 | 0 | 31.417 | [5 empty] | 3 | 13 | 0 | 0 | 0
2019-12-09 18:48 | M54720 | 14.254 | 1558 | 7.565 | 8.53 | 6.77 | 0 | 0 | 314 | 95 | 0 | 0 | 69 | 0 | 0 | 13.5 | 0 | 0 | 0 | 0 | 0 | 16.15 | [5 empty] | 2 | 65 | 0 | 0 | 0
2019-12-09 19:33 | M54720 | 22.298 | 1623 | 8.044 | 11.18 | 2.65 | 0 | 0 | 211 | 0 | 0 | 59 | 0 | 0 | 0 | 18.333 | 0 | 0 | 0 | 0 | 0 | 26.734 | [5 empty] | 3 | 5 | 0 | 0 | 0
2019-12-09 19:42 | M54720 | 22.298 | 1628 | 0 | 12.34 | 1.16 | 201 | 0 | 0 | 0 | 0 | 30 | 0 | 0 | 0 | 0 | 0 | 0 | 0 | 0 | 0 | 8.183 | [5 empty] | 4 | -12 | 0 | 0 | 0
9/17/2019 6:06:09 PM | M54922 | 9.755 | 1516 | 5.565 | 5.82 | 4.03 | 0 | 0 | 202 | 32 | 0 | 37 | 409 | 0 | 0 | 6 | 0 | 0 | 0 | 0 | 0 | 17.783 | [5 empty] | 2 | 29 | 0 | 0 | 0
2019-12-09 20:27 | M54721 | 9.288 | 1537 | 5.354 | 10.82 | 5.72 | 0 | 0 | 111 | 0 | 0 | 31 | 0 | 0 | 0 | 15 | 0 | 0 | 0 | 0 | 0 | 7.517 | [5 empty] | 2 | 29 | 0 | 0 | 0
2019-12-09 20:47 | M54721 | 14.171 | 1566 | 4.883 | 15.98 | 5.16 | 65 | 0 | 0 | 0 | 0 | 0 | 0 | 0 | 0 | 13 | 0 | 0 | 0 | 0 | 0 | 7.217 | [5 empty] | 3 | 43 | 0 | 0 | 0
9/17/2019 6:20:45 PM | M54922 | 10.986 | 1545 | 1.231 | 9.27 | 3.45 | 222 | 0 | 0 | 0 | 0 | 31 | 27 | 0 | 0 | 1.333 | 0 | 0 | 0 | 0 | 0 | 13.267 | [5 empty] | 3 | 0 | 0 | 7 | 0
2019-12-09 21:51 | M54724 | 13.582 | 1562 | 5.423 | 9.05 | 5.12 | 0 | 0 | 0 | 71 | 0 | 0 | 34 | 0 | 0 | 14.167 | 0 | 0 | 0 | 0 | 0 | 12.833 | [5 empty] | 2 | 40 | 0 | 0 | 0
2019-12-09 22:21 | M54724 | 17.641 | 1602 | 4.059 | 13.53 | 4.48 | 0 | 0 | 213 | 0 | 0 | 0 | 0 | 0 | 0 | 11 | 0 | 0 | 0 | 0 | 0 | 19.383 | [5 empty] | 3 | 18 | 0 | 37 | 0
2019-12-09 22:26 | M54724 | 17.641 | 1620 | 0 | 13.89 | 0.36 | 0 | 0 | 0 | 0 | 0 | 0 | 0 | 0 | 0 | 0 | 0 | 0 | 0 | 0 | 0 | 4.5 | [5 empty] | 4 | -10 | 0 | 100 | 0
2019-12-09 22:29 | M54724 | 17.641 | 1610 | 0 | 14.32 | 0.43 | 0 | 0 | 0 | 0 | 0 | 0 | 0 | 0 | 0 | 0 | 0 | 0 | 0 | 0 | 0 | 2.85 | [5 empty] | 5 | -4 | 0 | 0 | 0
2019-12-09 23:30 | M54727 | 8.585 | 1590 | 2.246 | 5.11 | 1.76 | 0 | 0 | 0 | 0 | 0 | 0 | 0 | 0 | 0 | 6 | 0 | 0 | 0 | 0 | 0 | 6.35 | [5 empty] | 2 | 14 | 0 | 0 | 0
9/17/2019 8:19:36 PM | M54925 | 3.475 | 1554 | 0 | 3.49 | 1.89 | 0 | 0 | 0 | 75 | 0 | 0 | 0 | 0 | 0 | 0 | 0 | 0 | 0 | 0 | 0 | 14.733 | [5 empty] | 2 | -12 | 0 | 0 | 0
9/17/2019 8:30:37 PM | M54925 | 5.325 | 1542 | 1.85 | 5.65 | 2.16 | 210 | 0 | 0 | 0 | 0 | 50 | 128 | 0 | 0 | 0 | 0 | 1.667 | 0 | 0 | 0 | 9.35 | [5 empty] | 3 | 6 | 0 | 0 | 0
9/17/2019 9:50:37 PM | M54929 | 10.12 | 1505 | 5.825 | 6.2 | 4.31 | 36 | 0 | 204 | 0 | 0 | 0 | 0 | 0 | 5.833 | 0 | 0 | 0 | 0 | 0 | 0 | 10.834 | [5 empty] | 2 | 63 | 0 | 0 | 0
9/17/2019 11:02:16 PM | M54933 | 7.682 | 1566 | 2.429 | 2.71 | 2.38 | 0 | 0 | 0 | 134 | 0 | 0 | 0 | 0 | 1.667 | 0 | 0 | 0 | 0 | 0 | 0 | 16.383 | [5 empty] | 2 | 13 | 0 | 0 | 0
9/13/2019 1:43:50 AM | M54731 | 26.711 | 1550 | 2.957 | 13.82 | 2.26 | 0 | 0 | 0 | 0 | 0 | 55 | 0 | 0 | 7.167 | 0 | 0 | 0 | 0 | 0 | 0 | 2.333 | [5 empty] | 2 | 32 | 0 | 0 | 0
9/13/2019 2:13:02 AM | M54731 | 30.302 | 1582 | 3.591 | 18.02 | 4.2 | 43 | 0 | 0 | 68 | 0 | 0 | 65 | 0 | 5.333 | 0 | 3.833 | 0 | 0 | 0 | 0 | 20.034 | [5 empty] | 3 | 11 | 0 | 0 | 0
9/13/2019 2:18:02 AM | M54731 | 31.363 | 1593 | 1.061 | 18.63 | 0.61 | 0 | 0 | 0 | 0 | 0 | 0 | 20 | 0 | 0 | 2.667 | 0 | 0 | 0 | 0 | 0 | 2.333 | [5 empty] | 4 | 6 | 0 | 0 | 0
9/17/2019 11:09:17 PM | M54933 | 8.417 | 1579 | 0.735 | 3.81 | 1.1 | 200 | 0 | 0 | 0 | 0 | 21 | 52 | 0 | 1 | 0 | 0 | 0 | 0 | 0 | 0 | 6.017 | [5 empty] | 3 | 2 | 0 | 0 | 0
9/13/2019 3:26:05 AM | M54733 | 10.288 | 1563 | 5.811 | 11.18 | 7.93 | 0 | 0 | 0 | 0 | 0 | 42 | 61 | 0 | 0 | 14.833 | 0 | 0 | 0 | 0 | 0 | 19.034 | [5 empty] | 2 | 43 | 0 | 0 | 0
9/13/2019 3:36:46 AM | M54733 | 11.037 | 1606 | 0.749 | 13.78 | 2.6 | 0 | 0 | 0 | 0 | 0 | 0 | 0 | 0 | 0 | 0 | 2 | 0 | 0 | 0 | 0 | 8.683 | [5 empty] | 3 | 0 | 0 | 100 | 0
9/17/2019 11:12:38 PM | M54933 | 8.417 | 1581 | 0 | 3.94 | 0.13 | 0 | 0 | 0 | 0 | 0 | 0 | 0 | 0 | 0 | 0 | 0 | 0 | 0 | 0 | 0 | 3.35 | [5 empty] | 4 | -6 | 0 | 0 | 0
9/13/2019 7:23:17 AM | M54740 | 10.865 | 1583 | 6.054 | 11.01 | 6.5 | 0 | 0 | 89 | 0 | 173 | 40 | 109 | 0 | 9.167 | 5.5 | 0 | 0 | 0 | 0 | 0 | 13.7 | [5 empty] | 2 | 28 | 0 | 0 | 0
9/13/2019 7:54:28 AM | M54740 | 14.173 | 1611 | 3.308 | 17.72 | 6.71 | 0 | 0 | 0 | 98 | 0 | 0 | 39 | 0 | 8 | 0 | 0 | 0 | 0 | 0 | 0 | 23.183 | [5 empty] | 3 | 2 | 0 | 0 | 0
9/13/2019 8:12:39 AM | M54740 | 16.936 | 1613 | 2.763 | 19.24 | 1.52 | 0 | 0 | 0 | 0 | 0 | 0 | 0 | 0 | 6.667 | 0 | 0 | 0 | 0 | 0 | 0 | 11.516 | [5 empty] | 4 | 15 | 0 | 150 | 0
9/13/2019 8:15:59 AM | M54740 | 16.936 | 1628 | 0 | 20.08 | 0.84 | 0 | 0 | 0 | 0 | 0 | 0 | 0 | 0 | 0 | 0 | 0 | 0 | 0 | 0 | 0 | 3.333 | [5 empty] | 5 | -5 | 0 | 0 | 0
9/17/2019 11:55:12 PM | M54937 | 4.108 | 1553 | 0.282 | 2.97 | 0.06 | 0 | 0 | 0 | 0 | 0 | 0 | 0 | 0 | 0.167 | 0 | 0 | 0 | 0 | 0 | 0 | 1.05 | [5 empty] | 2 | 0 | 0 | 0 | 0
9/13/2019 11:54:50 AM | M54744 | 8.868 | 1549 | 5.251 | 6.44 | 3.74 | 0 | 0 | 362 | 0 | 0 | 0 | 0 | 0 | 12.5 | 0 | 0 | 0 | 0 | 0 | 0 | 3.35 | [5 empty] | 2 | 41 | 0 | 0 | 0
9/13/2019 1:14:05 PM | M54746 | 8.802 | 1588 | 3.149 | 3.54 | 1.83 | 50 | 0 | 0 | 42 | 0 | 29 | 43 | 0 | 5 | 0 | 0 | 0 | 0 | 0 | 0 | 9.583 | [5 empty] | 2 | 15 | 0 | 0 | 0
9/18/2019 3:18:48 AM | M54943 | 15.676 | 1596 | 6.139 | 11.16 | 4.66 | 0 | 0 | 0 | 53 | 0 | 0 | 42 | 0 | 6.167 | 0 | 0 | 0 | 0 | 0 | 0 | 60.916 | [5 empty] | 2 | 8 | 0 | 0 | 0
9/13/2019 3:41:21 PM | M54749 | 11.665 | 1547 | 6.276 | 7.01 | 5.1 | 0 | 0 | 103 | 39 | 0 | 0 | 26 | 0 | 0 | 13.167 | 0 | 0 | 0 | 0 | 0 | 7.516 | [5 empty] | 2 | 45 | 0 | 0 | 107
9/13/2019 3:49:25 PM | M54749 | 13.654 | 1592 | 1.989 | 9.13 | 2.12 | 0 | 0 | 0 | 0 | 0 | 0 | 0 | 0 | 0 | 3.333 | 0 | 0 | 0 | 0 | 0 | 4.734 | [5 empty] | 3 | 14 | 0 | 0 | 0
9/18/2019 3:56:33 AM | M54943 | 17.991 | 1604 | 2.315 | 14.5 | 3.34 | 0 | 0 | 0 | 0 | 0 | 0 | 0 | 0 | 1.5 | 0 | 0 | 0 | 0 | 0 | 0 | 36.25 | [5 empty] | 3 | -9 | 0 | 0 | 0
9/13/2019 4:59:55 PM | M54750 | 13.333 | 1570 | 4.745 | 1.94 | 1.88 | 0 | 0 | 0 | 52 | 0 | 0 | 36 | 0 | 0 | 11.833 | 0 | 0 | 0 | 0 | 0 | 14.034 | [5 empty] | 2 | 36 | 0 | 0 | 0
9/18/2019 3:57:55 AM | M54943 | 17.991 | 1595 | 0 | 14.69 | 0.19 | 0 | 0 | 0 | 0 | 0 | 0 | 0 | 0 | 0 | 0 | 0 | 0 | 0 | 0 | 0 | 1.367 | [5 empty] | 4 | 1 | 0 | 0 | 0
9/13/2019 7:45:53 PM | M54753 | 11.261 | 1609 | 1.922 | 9.36 | 3.34 | 0 | 0 | 0 | 159 | 241 | 0 | 68 | 0 | 0 | 5 | 0 | 0 | 0 | 0 | 0 | 18.867 | [5 empty] | 2 | -1 | 0 | 0 | 0
9/13/2019 8:05:34 PM | M54753 | 11.261 | 1608 | 0 | 12.22 | 2.86 | 0 | 0 | 0 | 0 | 0 | 0 | 0 | 0 | 0 | 0 | 0 | 0 | 0 | 0 | 0 | 19.683 | [5 empty] | 3 | -16 | 0 | 0 | 0
9/18/2019 4:10:21 AM | M54943 | 20.631 | 1596 | 2.64 | 16.43 | 1.74 | 0 | 0 | 0 | 27 | 34 | 0 | 21 | 0 | 0 | 2 | 0 | 0 | 0 | 0 | 0 | 10.433 | [5 empty] | 5 | 15 | 0 | 160 | 0
9/13/2019 6:35:57 PM | M54754 | 14.836 | 1566 | 6.647 | 18.51 | 11.59 | 0 | 0 | 0 | 38 | 0 | 0 | 36 | 0 | 0 | 17 | 0 | 0 | 0 | 0 | 0 | 27.667 | [5 empty] | 2 | 24 | 0 | 0 | 0
9/13/2019 6:44:00 PM | M54754 | 16.8 | 1590 | 1.964 | 20.58 | 2.07 | 80 | 0 | 0 | 0 | 0 | 0 | 0 | 0 | 0 | 5.167 | 0 | 0 | 0 | 0 | 0 | 2.883 | [5 empty] | 3 | 12 | 0 | 0 | 0
9/13/2019 9:25:37 PM | M54755 | 10.601 | 1580 | 4.176 | 10.57 | 8.19 | 0 | 0 | 0 | 0 | 0 | 0 | 53 | 0 | 0 | 10.833 | 0 | 0 | 0 | 0 | 0 | 20.817 | [5 empty] | 2 | 20 | 0 | 0 | 0
9/18/2019 5:21:33 AM | M54947 | 13.657 | 1572 | 6.403 | 3.48 | 1.12 | 0 | 0 | 0 | 16 | 0 | 21 | 41 | 0 | 0 | 5.667 | 0 | 0 | 0 | 0 | 0 | 29.466 | [5 empty] | 2 | 42 | 0 | 0 | 0
9/13/2019 10:44:14 PM | M54757 | 10.332 | 1545 | 5.569 | 8.03 | 4.61 | 0 | 0 | 0 | 0 | 38 | 0 | 46 | 0 | 13.167 | 0 | 0 | 0 | 0 | 0 | 0 | 5.683 | [5 empty] | 2 | 42 | 0 | 0 | 0
9/13/2019 10:58:55 PM | M54757 | 12.839 | 1587 | 2.507 | 11.59 | 3.56 | 0 | 0 | 0 | 0 | 0 | 0 | 0 | 0 | 6.167 | 0 | 0 | 0 | 0 | 0 | 0 | 8.516 | [5 empty] | 3 | 14 | 0 | 0 | 0
9/13/2019 11:05:35 PM | M54757 | 13.628 | 1601 | 0.789 | 13.1 | 1.51 | 0 | 0 | 0 | 0 | 0 | 0 | 0 | 0 | 2 | 0 | 0 | 0 | 0 | 0 | 0 | 4.667 | [5 empty] | 4 | 5 | 0 | 100 | 0
9/14/2019 1:09:31 AM | M54762 | 9.351 | 1512 | 9.351 | 8.3 | 5.48 | 0 | 0 | 205 | 0 | 0 | 0 | 0 | 0 | 22.667 | 0 | 0 | 0 | 0 | 0 | 0 | 3.85 | [5 empty] | 2 | 77 | 0 | 0 | 0
9/14/2019 1:27:32 AM | M54762 | 11.425 | 1589 | 2.074 | 10.84 | 2.54 | 0 | 0 | 0 | 91 | 209 | 0 | 12 | 0 | 5 | 0 | 0 | 0 | 0 | 0 | 0 | 13.017 | [5 empty] | 3 | 7 | 0 | 100 | 0
9/14/2019 2:40:56 AM | M54763 | 9.27 | 1581 | 4.198 | 7.65 | 5.08 | 0 | 0 | 303 | 0 | 163 | 26 | 84 | 0 | 9.5 | 0 | 0 | 0 | 0 | 0 | 0 | 10.517 | [5 empty] | 2 | 26 | 0 | 100 | 0
9/14/2019 2:44:56 AM | M54763 | 9.27 | 1607 | 0 | 8.67 | 1.02 | 0 | 0 | 0 | 0 | 0 | 0 | 0 | 0 | 0 | 0 | 0 | 0 | 0 | 0 | 0 | 4 | [5 empty] | 3 | -7 | 0 | 0 | 0
9/14/2019 4:01:30 AM | M54765 | 9.358 | 1542 | 6.248 | 2.08 | 0.79 | 0 | 210 | 0 | 40 | 157 | 16 | 26 | 0 | 15.167 | 0 | 0 | 0 | 0 | 0 | 0 | 1.85 | [5 empty] | 2 | 49 | 0 | 0 | 0
9/14/2019 6:36:07 AM | M54767 | 10.039 | 1553 | 5.604 | 7.66 | 4.1 | 111 | 0 | 0 | 55 | 0 | 81 | 61 | 0 | 13.333 | 0 | 0 | 0 | 0 | 0 | 0 | 6.85 | [5 empty] | 2 | 40 | 0 | 0 | 0
2019-07-11 18:45 | M58125 | 8.542 | 1567 | 1.508 | 11.11 | 2.69 | 150 | 0 | 0 | 0 | 0 | 0 | 0 | 0 | 0 | 4.167 | 0 | 0 | 0 | 0 | 0 | 8.333 | [5 empty] | 3 | 11 | 0 | 0 | 0
2019-07-11 18:49 | M58125 | 8.542 | 1578 | 0 | 11.99 | 0.88 | 0 | 0 | 0 | 0 | 0 | 0 | 0 | 0 | 0 | 0 | 0 | 0 | 0 | 0 | 0 | 4.5 | [5 empty] | 4 | -6 | 0 | 0 | 0
2019-07-11 19:56 | M58126 | 10.396 | 1560 | 3.641 | 10.21 | 5.78 | 0 | 0 | 158 | 90 | 108 | 30 | 81 | 0 | 0 | 9 | 0 | 0 | 0 | 0 | 0 | 25.533 | [5 empty] | 2 | 8 | 0 | 0 | 0
2019-07-11 20:05 | M58126 | 10.94 | 1568 | 0.544 | 11.63 | 1.42 | 150 | 0 | 0 | 0 | 0 | 0 | 0 | 0 | 0 | 1.333 | 0 | 0 | 0 | 0 | 0 | 7.334 | [5 empty] | 3 | -6 | 0 | 0 | 0
2019-10-11 06:13 | M58285 | 10.362 | 1566 | 4.998 | 4.62 | 3.45 | 0 | 0 | 336 | 39 | 157 | 0 | 51 | 0 | 3.667 | 8.333 | 0 | 0 | 0 | 0 | 0 | 7.85 | [5 empty] | 2 | 28 | 0 | 0 | 0
2019-07-11 21:00 | M58129 | 8.122 | 1553 | 2.612 | 5.6 | 4.36 | 0 | 0 | 0 | 68 | 0 | 0 | 63 | 0 | 0 | 6.5 | 0 | 0 | 0 | 0 | 0 | 19.017 | [5 empty] | 2 | 5 | 0 | 0 | 0
2019-07-11 21:11 | M58129 | 9.109 | 1558 | 0.987 | 8.23 | 2.63 | 4 | 0 | 0 | 0 | 0 | 0 | 0 | 0 | 0 | 2.5 | 0 | 0 | 0 | 0 | 0 | 8.017 | [5 empty] | 3 | 7 | 0 | 200 | 0
2019-10-11 06:20 | M58285 | 11.569 | 1594 | 1.207 | 6.4 | 1.78 | 0 | 0 | 0 | 0 | 110 | 0 | 0 | 0 | 2.833 | 0 | 0 | 0 | 0 | 0 | 0 | 4.167 | [5 empty] | 3 | 7 | 0 | 100 | 0
2019-07-11 22:13 | M58131 | 8.749 | 1554 | 1.741 | 8.57 | 5.52 | 0 | 0 | 126 | 0 | 0 | 0 | 0 | 0 | 4 | 0 | 0 | 0 | 0 | 0 | 0 | 23.867 | [5 empty] | 2 | -6 | 0 | 0 | 0
2019-07-11 22:25 | M58131 | 11.825 | 1548 | 3.076 | 10.14 | 1.57 | 150 | 209 | 0 | 0 | 0 | 0 | 52 | 0 | 6.833 | 0 | 0 | 0 | 0 | 0 | 0 | 5.5 | [5 empty] | 3 | 23 | 0 | 0 | 0
2019-10-11 06:24 | M58285 | 11.569 | 1601 | 0 | 7.51 | 1.11 | 0 | 0 | 0 | 0 | 0 | 0 | 0 | 0 | 0 | 0 | 0 | 0 | 0 | 0 | 0 | 4.35 | [5 empty] | 4 | -6 | 0 | 0 | 0
2019-07-11 23:22 | M58137 | 7.205 | 1542 | 3.472 | 3.91 | 2.23 | 0 | 0 | 104 | 0 | 0 | 28 | 0 | 0 | 8.167 | 0 | 0 | 0 | 0 | 0 | 0 | 7.516 | [5 empty] | 2 | 22 | 0 | 0 | 0
2019-07-11 23:29 | M58137 | 8.569 | 1564 | 1.364 | 4.75 | 0.84 | 150 | 229 | 0 | 0 | 0 | 0 | 77 | 0 | 3 | 0 | 0 | 0 | 0 | 0 | 0 | 4 | [5 empty] | 3 | 9 | 0 | 0 | 0
2019-08-11 00:18 | M58138 | 7.421 | 1547 | 3.693 | 4.05 | 2.61 | 0 | 0 | 0 | 0 | 118 | 0 | 18 | 0 | 8.333 | 0 | 0 | 0 | 0 | 0 | 0 | 15.517 | [5 empty] | 2 | 22 | 0 | 0 | 0
2019-08-11 00:28 | M58138 | 7.421 | 1569 | 0 | 4.97 | 0.92 | 0 | 0 | 0 | 0 | 0 | 0 | 0 | 0 | 0 | 0 | 0 | 0 | 0 | 0 | 0 | 10.667 | [5 empty] | 3 | -9 | 0 | 0 | 0
2019-08-11 00:37 | M58138 | 8.351 | 1560 | 0.93 | 5.67 | 0.7 | 150 | 0 | 0 | 0 | 0 | 0 | 0 | 0 | 2 | 0 | 0 | 0 | 0 | 0 | 0 | 6.183 | [5 empty] | 4 | 2 | 0 | 0 | 0
2019-10-11 07:24 | M58287 | 9.411 | 1565 | 4.889 | 7.05 | 4.48 | 0 | 0 | 0 | 0 | 0 | 0 | 52 | 0 | 0 | 12.167 | 0 | 0 | 0 | 0 | 0 | 15.183 | [5 empty] | 2 | 36 | 0 | 0 | 0
2019-08-11 01:35 | M58141 | 8.984 | 1545 | 3.885 | 8.03 | 4.68 | 0 | 0 | 105 | 0 | 214 | 22 | 36 | 0 | 8.833 | 0 | 0 | 0 | 0 | 0 | 0 | 18.517 | [5 empty] | 2 | 19 | 0 | 0 | 0
2019-08-11 01:41 | M58141 | 9.589 | 1564 | 0.605 | 9.06 | 1.03 | 150 | 0 | 0 | 0 | 0 | 0 | 0 | 0 | 0 | 1.333 | 0 | 0 | 0 | 0 | 0 | 4.85 | [5 empty] | 3 | 0 | 0 | 0 | 0
2019-10-11 07:35 | M58287 | 9.585 | 1601 | 0.174 | 9.62 | 2.57 | 80 | 0 | 0 | 0 | 0 | 0 | 0 | 0 | 0 | 0 | 0.5 | 0 | 0 | 0 | 0 | 10.517 | [5 empty] | 3 | -17 | 0 | 0 | 0
2019-08-11 02:36 | M58144 | 8.527 | 1540 | 4.421 | 2.85 | 1.69 | 0 | 0 | 0 | 83 | 273 | 0 | 88 | 0 | 10 | 0 | 0 | 0 | 0 | 0 | 0 | 18.517 | [5 empty] | 2 | 18 | 0 | 0 | 0
2019-08-11 02:48 | M58144 | 9.857 | 1558 | 1.33 | 3.45 | 0.6 | 150 | 0 | 0 | 0 | 0 | 0 | 0 | 0 | 3.167 | 0 | 0 | 0 | 0 | 0 | 0 | 9.016 | [5 empty] | 3 | 4 | 0 | 0 | 0
2019-08-11 03:44 | M58146 | 5.824 | 1558 | 2.835 | 2.04 | 1.72 | 0 | 0 | 0 | 43 | 214 | 0 | 103 | 0 | 0 | 7.167 | 0 | 0 | 0 | 0 | 0 | 21.7 | [5 empty] | 2 | -1 | 0 | 0 | 0
2019-08-11 03:51 | M58146 | 7.006 | 1557 | 1.182 | 2.35 | 0.31 | 150 | 0 | 0 | 0 | 0 | 0 | 0 | 0 | 0 | 3.167 | 0 | 0 | 0 | 0 | 0 | 3.166 | [5 empty] | 3 | 7 | 0 | 0 | 0
2019-10-11 08:09 | M58288 | 5.135 | 1528 | 0 | 4.05 | 0.25 | 0 | 0 | 0 | 0 | 0 | 0 | 0 | 0 | 0 | 0 | 0 | 0 | 0 | 0 | 0 | 1.333 | [5 empty] | 2 | -2 | 0 | 0 | 0
2019-08-11 04:24 | M58149 | 5.214 | 1516 | 3.661 | 0.08 | 0.02 | 0 | 0 | 311 | 123 | 252 | 31 | 0 | 0 | 0 | 9 | 0 | 0 | 0 | 0 | 0 | 2.683 | [5 empty] | 2 | 18 | 0 | 0 | 0
2019-08-11 04:49 | M58149 | 11.403 | 1534 | 6.189 | 3.68 | 3.6 | 0 | 0 | 0 | 87 | 214 | 21 | 79 | 0 | 0 | 16.167 | 0 | 0 | 0 | 0 | 0 | 8.85 | [5 empty] | 3 | 40 | 0 | 0 | 0
2019-08-11 05:06 | M58149 | 12.551 | 1574 | 1.148 | 4.25 | 0.57 | 150 | 0 | 0 | 0 | 0 | 0 | 0 | 0 | 0 | 3 | 0 | 0 | 0 | 0 | 0 | 14.517 | [5 empty] | 4 | -10 | 0 | 0 | 0
2019-10-11 08:28 | M58288 | 12.544 | 1526 | 7.409 | 7.51 | 3.46 | 0 | 31 | 0 | 0 | 233 | 0 | 46 | 0 | 16.667 | 0 | 0 | 0 | 0 | 0 | 0 | 2.683 | [5 empty] | 3 | 66 | 0 | 0 | 0
2019-10-11 08:46 | M58288 | 15.187 | 1592 | 2.643 | 10.66 | 3.15 | 0 | 0 | 0 | 0 | 0 | 0 | 0 | 0 | 6.333 | 0 | 0 | 0 | 0 | 0 | 0 | 11.017 | [5 empty] | 4 | 11 | 0 | 0 | 0
2019-10-11 09:47 | M58294 | 10.306 | 1559 | 5.116 | 7.86 | 4.75 | 0 | 0 | 0 | 145 | 0 | 19 | 48 | 0 | 0 | 13.167 | 0 | 0 | 0 | 0 | 0 | 5.516 | [5 empty] | 2 | 41 | 0 | 0 | 0
2019-10-11 09:54 | M58294 | 10.306 | 1600 | 0 | 9.48 | 1.62 | 0 | 0 | 0 | 0 | 0 | 0 | 0 | 0 | 0 | 0 | 0 | 0 | 0 | 0 | 0 | 6.333 | [5 empty] | 3 | -5 | 0 | 100 | 0
2019-10-11 09:58 | M58294 | 10.306 | 1595 | 0 | 10.22 | 0.74 | 0 | 0 | 0 | 0 | 0 | 0 | 0 | 0 | 0 | 0 | 0 | 0 | 0 | 0 | 0 | 4 | [5 empty] | 4 | -6 | 0 | 0 | 0
2019-10-11 10:53 | M58299 | 8.226 | 1563 | 3.431 | 4.41 | 2.3 | 0 | 0 | 0 | 0 | 0 | 0 | 0 | 0 | 8.333 | 0 | 0 | 0 | 0 | 0 | 0 | 3.85 | [5 empty] | 2 | 21 | 0 | 0 | 0
2019-10-11 11:03 | M58299 | 10.37 | 1584 | 2.144 | 6.06 | 1.65 | 0 | 0 | 0 | 124 | 91 | 25 | 59 | 0 | 5.167 | 0 | 0 | 0 | 0 | 0 | 0 | 4.333 | [5 empty] | 3 | 9 | 0 | 100 | 0
2019-10-11 12:06 | M58302 | 9.58 | 1570 | 5.514 | 7.43 | 6.6 | 0 | 0 | 107 | 98 | 36 | 0 | 33 | 0 | 0 | 13.667 | 0 | 0 | 0 | 0 | 0 | 21.016 | [5 empty] | 2 | 19 | 0 | 100 | 0
2019-10-11 13:07 | M58305 | 10.919 | 1553 | 6.748 | 9.71 | 6.81 | 0 | 0 | 0 | 70 | 105 | 21 | 53 | 0 | 0 | 17.667 | 0 | 0 | 0 | 0 | 0 | 18.366 | [5 empty] | 2 | 38 | 0 | 0 | 0
2019-10-11 13:14 | M58305 | 11.587 | 1591 | 0.668 | 10.81 | 1.1 | 0 | 0 | 0 | 0 | 0 | 0 | 0 | 0 | 0 | 1.667 | 0 | 0 | 0 | 0 | 0 | 5.5 | [5 empty] | 3 | -1 | 0 | 127 | 0
2019-10-11 14:20 | M58306 | 10.748 | 1548 | 6.816 | 8.13 | 7.07 | 0 | 0 | 109 | 50 | 0 | 30 | 22 | 0 | 0 | 17.167 | 0 | 0 | 0 | 0 | 0 | 17.85 | [5 empty] | 2 | 41 | 0 | 0 | 0
2019-10-11 15:26 | M58308 | 10.257 | 1573 | 3.863 | 10.31 | 6.45 | 0 | 0 | 0 | 135 | 214 | 0 | 94 | 0 | 0 | 9.833 | 0 | 0 | 0 | 0 | 0 | 15.684 | [5 empty] | 2 | 23 | 0 | 0 | 0
2019-10-11 16:20 | M58313 | 9.217 | 1568 | 4.219 | 3.48 | 2.14 | 0 | 0 | 0 | 158 | 72 | 0 | 59 | 0 | 0 | 10.333 | 0 | 0 | 0 | 0 | 0 | 9.35 | [5 empty] | 2 | 22 | 0 | 0 | 0
2019-10-11 17:23 | M58317 | 9.173 | 1551 | 5.179 | 7.69 | 4.74 | 0 | 0 | 0 | 111 | 308 | 0 | 76 | 0 | 0 | 13.333 | 0 | 0 | 0 | 0 | 0 | 5.684 | [5 empty] | 2 | 37 | 0 | 0 | 0
2019-10-11 17:39 | M58317 | 10.389 | 1588 | 1.216 | 11.85 | 4.16 | 0 | 34 | 0 | 0 | 0 | 0 | 17 | 0 | 0 | 3 | 0 | 0 | 0 | 0 | 0 | 13.35 | [5 empty] | 3 | -1 | 0 | 0 | 0
2019-10-11 20:44 | M58326 | 11.478 | 1533 | 5.721 | 11.73 | 5.71 | 0 | 0 | 80 | 42 | 335 | 0 | 108 | 62 | 0 | 15.333 | 0 | 0 | 0 | 0 | 0 | 24.534 | [5 empty] | 2 | 18 | 0 | 0 | 0
2019-10-11 21:17 | M58326 | 15.238 | 1551 | 3.76 | 16.63 | 4.9 | 0 | 0 | 0 | 31 | 0 | 0 | 0 | 0 | 0 | 10 | 0 | 0 | 0 | 0 | 0 | 23.7 | [5 empty] | 3 | 11 | 0 | 0 | 0
2019-10-11 21:26 | M58326 | 16.343 | 1562 | 1.105 | 17.97 | 1.34 | 0 | 0 | 0 | 0 | 0 | 0 | 0 | 0 | 0 | 3 | 0 | 0 | 0 | 0 | 0 | 6 | [5 empty] | 4 | 3 | 0 | 350 | 0
2019-10-11 22:09 | M58328 | 7.857 | 1513 | 1.846 | 2.97 | 0.68 | 0 | 0 | 0 | 0 | 0 | 0 | 0 | 0 | 0 | 5 | 0 | 0 | 0 | 0 | 0 | 5.5 | [5 empty] | 2 | 11 | 0 | 0 | 0
2019-10-11 22:29 | M58328 | 10.41 | 1524 | 2.553 | 4.37 | 1.4 | 0 | 0 | 173 | 62 | 411 | 49 | 203 | 50 | 0 | 6.833 | 0 | 0 | 0 | 0 | 0 | 13.85 | [5 empty] | 3 | -4 | 0 | 0 | 0
2019-10-11 22:40 | M58328 | 11.593 | 1520 | 1.183 | 5.24 | 0.87 | 0 | 0 | 0 | 0 | 0 | 0 | 0 | 0 | 0 | 3 | 0 | 0 | 0 | 0 | 0 | 7.85 | [5 empty] | 4 | 1 | 0 | 0 | 0
2019-10-11 22:48 | M58328 | 13.179 | 1521 | 1.586 | 7.08 | 1.84 | 0 | 0 | 0 | 0 | 0 | 0 | 0 | 0 | 0 | 4.167 | 0 | 0 | 0 | 0 | 0 | 3.666 | [5 empty] | 5 | 13 | 0 | 350 | 0
2019-10-11 23:33 | M58329 | 6.117 | 1547 | 1.791 | 5.36 | 3.73 | 0 | 0 | 179 | 0 | 114 | 37 | 160 | 0 | 0 | 0 | 5 | 0 | 0 | 0 | 0 | 18.183 | [5 empty] | 2 | -9 | 0 | 0 | 0
2019-10-11 23:52 | M58329 | 6.117 | 1538 | 0 | 8.18 | 2.82 | 0 | 0 | 0 | 0 | 0 | 0 | 0 | 0 | 0 | 0 | 0 | 0 | 0 | 0 | 0 | 19.683 | [5 empty] | 3 | -10 | 0 | 0 | 0
2019-10-12 | M58329 | 7.295 | 1528 | 1.178 | 9.62 | 1.44 | 0 | 0 | 0 | 0 | 0 | 0 | 0 | 0 | 0 | 3.167 | 0 | 0 | 0 | 0 | 0 | 4.183 | [5 empty] | 4 | 8 | 0 | 350 | 0
1/28/2020 12:59:35 PM | M62825 | 10.47 | 1620 | 0 | 2.82 | 0.21 | 0 | 0 | 0 | 0 | 0 | 0 | 0 | 0 | 0 | 0 | 0 | 0 | 0 | 0 | 0 | 0.833 | [5 empty] | 9 | -1 | 0 | 0 | 0
1/28/2020 3:34:02 PM | M62827 | 11.597 | 1607 | 1.662 | 0.07 | 0.01 | 80 | 0 | 0 | 0 | 119 | 20 | 29 | 0 | 0 | 4 | 0 | 0 | 0 | 0 | 0 | 12.85 | [5 empty] | 2 | -3 | 0 | 0 | 0
2020-09-02 07:04 | M63527 | 8.686 | 1569 | 4.264 | 9.39 | 3.93 | 80 | 0 | 0 | 24 | 78 | 0 | 42 | 0 | 9.833 | 0 | 0 | 0 | 0 | 0 | 0 | 12.517 | [5 empty] | 2 | 23 | 0 | 0 | 0
1/28/2020 4:59:36 PM | M62829 | 17.202 | 1573 | 3.641 | 16.04 | 3.26 | 0 | 0 | 108 | 0 | 0 | 0 | 0 | 0 | 8.333 | 0 | 0 | 0 | 0 | 0 | 0 | 4.667 | [5 empty] | 2 | 31 | 0 | 0 | 0
1/28/2020 5:16:17 PM | M62829 | 19.391 | 1604 | 2.189 | 19.08 | 3.04 | 0 | 0 | 0 | 0 | 0 | 0 | 0 | 0 | 5 | 0 | 0 | 0 | 0 | 0 | 0 | 11.683 | [5 empty] | 3 | 4 | 0 | 100 | 0
2020-09-02 08:00 | M63533 | 7.959 | 1577 | 3.171 | 0.08 | 0.04 | 0 | 0 | 0 | 47 | 27 | 0 | 69 | 0 | 7 | 0 | 0 | 0 | 0 | 0 | 0 | 15.85 | [5 empty] | 2 | 12 | 0 | 0 | 0
1/28/2020 6:22:10 PM | M62831 | 14.148 | 1557 | 8.714 | 11.42 | 9.19 | 0 | 0 | 106 | 0 | 173 | 0 | 52 | 63 | 19.833 | 0 | 0 | 0 | 0 | 0 | 0 | 18.867 | [5 empty] | 2 | 70 | 0 | 0 | 0
1/28/2020 6:42:01 PM | M62831 | 20.696 | 1627 | 6.548 | 11.66 | 0.24 | 0 | 0 | 389 | 0 | 0 | 21 | 77 | 0 | 15 | 0 | 0 | 0 | 0 | 0 | 0 | 4.85 | [5 empty] | 3 | -58 | 0 | 0 | 0
1/28/2020 6:56:02 PM | M62831 | 21.218 | 1569 | 0.522 | 14.91 | 3.25 | 0 | 0 | 0 | 68 | 0 | 0 | 0 | 0 | 1.333 | 0 | 0 | 0 | 0 | 0 | 0 | 12.684 | [5 empty] | 4 | 31 | 0 | 0 | 0
1/28/2020 7:05:22 PM | M62831 | 22.668 | 1600 | 1.45 | 17.23 | 2.32 | 0 | 0 | 0 | 0 | 0 | 0 | 0 | 0 | 3.333 | 0 | 0 | 0 | 0 | 0 | 0 | 6 | [5 empty] | 5 | 12 | 0 | 100 | 0
2020-09-02 08:14 | M63533 | 9.111 | 1589 | 1.152 | 0.17 | 0.09 | 0 | 0 | 0 | 30 | 0 | 0 | 23 | 0 | 2.5 | 0 | 0 | 0 | 0 | 0 | 0 | 11.833 | [5 empty] | 3 | -6 | 0 | 100 | 0
1/28/2020 7:43:44 PM | M62833 | 7.947 | 1589 | 2.685 | 11.97 | 3.22 | 0 | 0 | 0 | 0 | 0 | 0 | 0 | 0 | 6 | 0 | 0 | 0 | 0 | 0 | 0 | 6.833 | [5 empty] | 2 | 23 | 0 | 0 | 0
1/28/2020 8:21:36 PM | M62833 | 10.177 | 1612 | 2.23 | 21.27 | 9.3 | 0 | 0 | 0 | 60 | 0 | 18 | 34 | 0 | 5 | 0 | 0 | 0 | 0 | 0 | 0 | 32.867 | [5 empty] | 3 | -20 | 0 | 100 | 0
1/28/2020 8:27:06 PM | M62833 | 12.049 | 1592 | 1.872 | 22.65 | 1.38 | 0 | 0 | 0 | 0 | 0 | 0 | 0 | 0 | 4.333 | 0 | 0 | 0 | 0 | 0 | 0 | 1.167 | [5 empty] | 4 | 20 | 0 | 0 | 0
1/28/2020 9:31:09 PM | M62835 | 13.221 | 1553 | 6.482 | 12.78 | 5.55 | 0 | 0 | 229 | 85 | 169 | 0 | 63 | 0 | 14.833 | 0 | 0 | 0 | 0 | 0 | 0 | 9.35 | [5 empty] | 2 | 54 | 0 | 0 | 0
1/28/2020 9:42:50 PM | M62835 | 13.568 | 1607 | 0.347 | 15.7 | 2.92 | 33 | 0 | 0 | 0 | 0 | 0 | 0 | 0 | 0.833 | 0 | 0 | 0 | 0 | 0 | 0 | 10.85 | [5 empty] | 3 | -8 | 0 | 0 | 0
2020-09-02 09:15 | M63535 | 9.679 | 1571 | 4.314 | 6.91 | 2.65 | 0 | 0 | 110 | 54 | 0 | 33 | 38 | 0 | 9.833 | 0 | 0 | 0 | 0 | 0 | 0 | 18.517 | [5 empty] | 2 | 11 | 0 | 0 | 0
1/28/2020 10:57:14 PM | M62836 | 14.844 | 1542 | 7.822 | 12.77 | 9.1 | 0 | 0 | 214 | 54 | 0 | 0 | 0 | 0 | 17.167 | 0 | 0 | 0 | 0 | 0 | 0 | 19.2 | [5 empty] | 2 | 66 | 0 | 0 | 0
1/28/2020 11:09:34 PM | M62836 | 14.844 | 1608 | 0 | 15.87 | 3.1 | 0 | 0 | 0 | 0 | 0 | 0 | 0 | 0 | 0 | 0 | 0 | 0 | 0 | 0 | 0 | 12.333 | [5 empty] | 3 | -14 | 0 | 0 | 0
2020-09-02 09:22 | M63535 | 11.029 | 1582 | 1.35 | 7.88 | 0.97 | 0 | 0 | 0 | 0 | 0 | 0 | 0 | 0 | 3 | 0 | 0 | 0 | 0 | 0 | 0 | 3.683 | [5 empty] | 3 | 3 | 0 | 100 | 0
1/29/2020 12:15:37 AM | M62838 | 10.251 | 1524 | 4.224 | 4.7 | 3.06 | 0 | 0 | 109 | 0 | 0 | 0 | 0 | 0 | 10 | 0 | 0 | 0 | 0 | 0 | 0 | 7.517 | [5 empty] | 2 | 21 | 0 | 0 | 0
1/29/2020 12:34:08 AM | M62838 | 16.627 | 1545 | 6.376 | 8.05 | 3.35 | 0 | 0 | 107 | 143 | 0 | 0 | 0 | 0 | 14.833 | 0 | 0 | 0 | 0 | 0 | 0 | 3.684 | [5 empty] | 3 | 50 | 0 | 0 | 0
2020-09-02 09:27 | M63535 | 12.473 | 1585 | 1.444 | 8.36 | 0.48 | 0 | 0 | 0 | 0 | 0 | 0 | 0 | 0 | 3.333 | 0 | 0 | 0 | 0 | 0 | 0 | 2.334 | [5 empty] | 4 | 10 | 0 | 0 | 0
1/29/2020 1:53:32 AM | M62840 | 16.906 | 1536 | 8.212 | 11.89 | 4.48 | 0 | 0 | 311 | 43 | 31 | 0 | 35 | 0 | 18.333 | 0 | 0 | 0 | 0 | 0 | 0 | 6.017 | [5 empty] | 2 | 70 | 0 | 0 | 0
1/29/2020 2:04:13 AM | M62840 | 17.679 | 1606 | 0.773 | 13.67 | 1.78 | 80 | 0 | 0 | 0 | 0 | 0 | 0 | 0 | 1.667 | 0 | 0 | 0 | 0 | 0 | 0 | 9.016 | [5 empty] | 3 | -2 | 0 | 0 | 0
1/29/2020 3:05:16 AM | M62842 | 12.119 | 1543 | 5.463 | 11.88 | 4.61 | 0 | 0 | 108 | 157 | 77 | 22 | 60 | 0 | 12.333 | 0 | 0 | 0 | 0 | 0 | 0 | 7.684 | [5 empty] | 2 | 54 | 0 | 0 | 0
2020-09-02 10:33 | M63538 | 9.39 | 1571 | 5.26 | 8.88 | 6.37 | 0 | 0 | 103 | 80 | 0 | 0 | 45 | 0 | 11.667 | 0 | 0 | 0 | 0 | 0 | 0 | 16.35 | [5 empty] | 2 | 35 | 0 | 0 | 0
1/29/2020 4:28:40 AM | M62844 | 11.45 | 1522 | 5.617 | 8.94 | 3.6 | 0 | 0 | 0 | 0 | 0 | 0 | 0 | 0 | 12.833 | 0 | 0 | 0 | 0 | 0 | 0 | 3.184 | [5 empty] | 2 | 50 | 0 | 0 | 0
1/29/2020 4:58:51 AM | M62844 | 16.328 | 1572 | 4.878 | 11.74 | 2.8 | 80 | 0 | 0 | 65 | 223 | 0 | 92 | 0 | 11 | 0 | 0 | 0 | 0 | 0 | 0 | 19.183 | [5 empty] | 3 | 27 | 0 | 0 | 0
2020-09-02 10:44 | M63538 | 9.39 | 1606 | 0 | 10.6 | 1.72 | 0 | 0 | 0 | 0 | 0 | 0 | 0 | 0 | 0 | 0 | 0 | 0 | 0 | 0 | 0 | 10.35 | [5 empty] | 3 | -10 | 0 | 0 | 0
1/29/2020 5:51:34 AM | M62847 | 11.126 | 1599 | 2.282 | 7.94 | 4.09 | 0 | 0 | 0 | 142 | 163 | 0 | 44 | 0 | 5 | 0 | 0 | 0 | 0 | 0 | 0 | 13.017 | [5 empty] | 2 | 6 | 0 | 0 | 0
2020-09-02 12:02 | M63545 | 4.407 | 1587 | 1.812 | 2.86 | 2.08 | 0 | 0 | 0 | 0 | 0 | 28 | 0 | 0 | 4.167 | 0 | 0 | 0 | 0 | 0 | 0 | 4.333 | [5 empty] | 2 | 9 | 0 | 100 | 0
2020-09-02 13:23 | M63550 | 6.077 | 1566 | 3.997 | 1.67 | 1.26 | 0 | 0 | 0 | 25 | 0 | 0 | 0 | 0 | 8.833 | 0 | 0 | 0 | 0 | 0 | 0 | 3.334 | [5 empty] | 2 | 36 | 0 | 100 | 0
2020-09-02 14:25 | M63552 | 8.225 | 1576 | 2.38 | 5.36 | 2.48 | 0 | 0 | 0 | 0 | 0 | 0 | 0 | 0 | 5.333 | 0 | 0 | 0 | 0 | 0 | 0 | 7.834 | [5 empty] | 2 | 14 | 0 | 0 | 0
2020-09-02 14:31 | M63552 | 9.09 | 1590 | 0.865 | 6.87 | 1.51 | 0 | 0 | 0 | 0 | 0 | 0 | 0 | 0 | 2 | 0 | 0 | 0 | 0 | 0 | 0 | 4.183 | [5 empty] | 3 | 0 | 0 | 100 | 0
2020-09-02 15:23 | M63553 | 7.051 | 1619 | 1.185 | 8.16 | 6.81 | 0 | 0 | 304 | 110 | 0 | 29 | 89 | 0 | 2.667 | 0 | 0 | 0 | 0 | 0 | 0 | 26.183 | [5 empty] | 2 | -25 | 0 | 0 | 0
2020-09-02 15:37 | M63553 | 7.475 | 1594 | 0.424 | 10.99 | 2.83 | 0 | 0 | 0 | 0 | 0 | 0 | 22 | 0 | 1 | 0 | 0 | 0 | 0 | 0 | 0 | 13.183 | [5 empty] | 3 | -4 | 0 | 100 | 0
2020-09-02 16:34 | M63555 | 9.334 | 1581 | 4.994 | 7.09 | 5.35 | 0 | 0 | 0 | 116 | 639 | 40 | 104 | 0 | 6.5 | 5 | 0 | 0 | 0 | 0 | 0 | 20.367 | [5 empty] | 2 | 23 | 0 | 0 | 0
2020-09-02 16:48 | M63555 | 10.098 | 1604 | 0.764 | 9.45 | 2.36 | 0 | 0 | 308 | 0 | 0 | 0 | 0 | 0 | 0 | 0 | 0 | 2 | 0 | 0 | 0 | 12.333 | [5 empty] | 3 | -12 | 0 | 0 | 0
2020-09-02 16:57 | M63555 | 11.271 | 1592 | 1.173 | 10.81 | 1.36 | 100 | 0 | 0 | 0 | 0 | 62 | 101 | 0 | 0 | 0 | 0 | 3.167 | 0 | 0 | 0 | 5.183 | [5 empty] | 4 | -6 | 0 | 0 | 0
2020-09-02 17:43 | M63558 | 8.747 | 1555 | 5.951 | 2.16 | 1.41 | 0 | 0 | 0 | 60 | 0 | 0 | 66 | 0 | 13.333 | 0 | 0 | 0 | 0 | 0 | 0 | 14.017 | [5 empty] | 2 | 40 | 0 | 100 | 0
2020-09-02 17:50 | M63558 | 8.747 | 1595 | 0 | 2.49 | 0.33 | 0 | 0 | 0 | 0 | 0 | 0 | 0 | 0 | 0 | 0 | 0 | 0 | 0 | 0 | 0 | 6.667 | [5 empty] | 3 | -5 | 0 | 0 | 0
2020-09-02 17:52 | M63558 | 8.747 | 1590 | 0 | 2.8 | 0.31 | 0 | 0 | 0 | 0 | 0 | 0 | 0 | 0 | 0 | 0 | 0 | 0 | 0 | 0 | 0 | 2.167 | [5 empty] | 4 | -10 | 0 | 0 | 0
2020-09-02 21:04 | M63563 | 6.826 | 1540 | 3.212 | 5.04 | 4.46 | 0 | 0 | 304 | 53 | 224 | 48 | 93 | 0 | 7.167 | 0 | 0 | 0 | 0 | 0 | 0 | 15.016 | [5 empty] | 2 | 13 | 0 | 0 | 0
2020-09-02 21:16 | M63563 | 9.549 | 1553 | 2.723 | 7.55 | 2.51 | 0 | 0 | 0 | 0 | 47 | 0 | 0 | 0 | 6.167 | 0 | 0 | 0 | 0 | 0 | 0 | 6.5 | [5 empty] | 3 | 19 | 0 | 350 | 0
2020-09-02 21:17 | M63563 | 9.549 | 1572 | 0 | 7.71 | 0.16 | 0 | 0 | 0 | 0 | 0 | 0 | 0 | 0 | 0 | 0 | 0 | 0 | 0 | 0 | 0 | 0.667 | [5 empty] | 4 | -2 | 0 | 0 | 0
2020-09-02 21:51 | M63567 | 5.374 | 1561 | 0 | 2.58 | 0.57 | 0 | 0 | 0 | 0 | 0 | 0 | 0 | 0 | 0 | 0 | 0 | 0 | 0 | 0 | 0 | 10.35 | [5 empty] | 2 | -9 | 0 | 0 | 0
2020-09-02 22:08 | M63567 | 6.543 | 1552 | 1.169 | 3.3 | 0.72 | 0 | 0 | 0 | 30 | 130 | 37 | 82 | 0 | 0 | 0 | 3 | 0 | 0 | 0 | 0 | 13.683 | [5 empty] | 3 | -6 | 0 | 0 | 0
2020-09-02 22:22 | M63567 | 7.469 | 1546 | 0.926 | 5.18 | 1.88 | 0 | 0 | 0 | 0 | 0 | 0 | 0 | 0 | 2 | 0 | 0 | 0 | 0 | 0 | 0 | 12.5 | [5 empty] | 4 | -4 | 0 | 350 | 0
2020-09-02 23:15 | M63569 | 6.652 | 1572 | 0.946 | 8.85 | 6.26 | 0 | 0 | 0 | 34 | 88 | 19 | 109 | 0 | 0 | 0 | 2.667 | 0 | 0 | 0 | 0 | 23.183 | [5 empty] | 2 | -18 | 0 | 0 | 0
2020-09-02 23:24 | M63569 | 6.905 | 1554 | 0.253 | 11.1 | 2.25 | 0 | 0 | 0 | 0 | 0 | 0 | 0 | 0 | 0 | 0 | 0.667 | 0 | 0 | 0 | 0 | 8.666 | [5 empty] | 3 | -5 | 0 | 350 | 0
2020-09-02 23:28 | M63569 | 6.905 | 1549 | 0 | 11.92 | 0.82 | 0 | 0 | 0 | 0 | 0 | 0 | 0 | 0 | 0 | 0 | 0 | 0 | 0 | 0 | 0 | 4.017 | [5 empty] | 4 | -4 | 0 | 0 | 0
2020-10-02 00:19 | M63572 | 5.776 | 1547 | 1.365 | 6.13 | 3.8 | 0 | 0 | 0 | 38 | 100 | 0 | 0 | 0 | 0 | 3.5 | 0 | 0 | 0 | 0 | 0 | 16.35 | [5 empty] | 2 | -3 | 0 | 0 | 0
2020-10-02 00:27 | M63572 | 6.835 | 1544 | 1.059 | 7.51 | 1.38 | 0 | 0 | 0 | 0 | 0 | 0 | 0 | 0 | 2.5 | 0 | 0 | 0 | 0 | 0 | 0 | 5.333 | [5 empty] | 3 | 4 | 0 | 400 | 0
2020-10-02 01:27 | M63575 | 3.829 | 1570 | 0 | 5.55 | 2.77 | 0 | 0 | 159 | 0 | 0 | 0 | 0 | 0 | 0 | 0 | 0 | 0 | 0 | 0 | 0 | 11.167 | [5 empty] | 2 | -18 | 0 | 0 | 0
2020-10-02 01:35 | M63575 | 4.934 | 1552 | 1.105 | 7.29 | 1.74 | 0 | 0 | 0 | 27 | 68 | 0 | 78 | 0 | 2.5 | 0 | 0 | 0 | 0 | 0 | 0 | 5.183 | [5 empty] | 3 | -3 | 0 | 400 | 0
2020-10-02 02:26 | M63580 | 6.57 | 1552 | 1.993 | 9.38 | 5.82 | 0 | 0 | 0 | 31 | 49 | 19 | 66 | 0 | 0 | 5 | 0 | 0 | 0 | 0 | 0 | 20.017 | [5 empty] | 2 | -6 | 0 | 0 | 0
2020-10-02 02:34 | M63580 | 7.275 | 1546 | 0.705 | 11.26 | 1.88 | 0 | 0 | 0 | 0 | 0 | 0 | 0 | 0 | 0 | 1.667 | 0 | 0 | 0 | 0 | 0 | 6.183 | [5 empty] | 3 | 5 | 0 | 400 | 0
2020-10-02 02:38 | M63580 | 7.275 | 1551 | 0 | 12.16 | 0.9 | 0 | 0 | 0 | 0 | 0 | 0 | 0 | 0 | 0 | 0 | 0 | 0 | 0 | 0 | 0 | 3.667 | [5 empty] | 4 | -6 | 0 | 0 | 0
2020-10-02 03:30 | M63582 | 4.244 | 1572 | 0 | 2.08 | 1.9 | 0 | 0 | 168 | 0 | 0 | 0 | 0 | 0 | 0 | 0 | 0 | 0 | 0 | 0 | 0 | 12.167 | [5 empty] | 2 | -14 | 0 | 0 | 0
2020-10-02 03:40 | M63582 | 5.3 | 1558 | 1.056 | 3.91 | 1.83 | 0 | 0 | 0 | 38 | 91 | 26 | 94 | 0 | 0 | 0 | 0 | 3 | 0 | 0 | 0 | 7.017 | [5 empty] | 3 | -6 | 0 | 400 | 0
2020-10-02 03:43 | M63582 | 5.3 | 1552 | 0 | 4.82 | 0.91 | 0 | 0 | 0 | 0 | 0 | 0 | 0 | 0 | 0 | 0 | 0 | 0 | 0 | 0 | 0 | 3.667 | [5 empty] | 4 | -2 | 0 | 0 | 0
2020-05-05 00:04 | M68325 | 16.53 | 1580 | 2.829 | 13.34 | 3.6 | 0 | 0 | 0 | 0 | 0 | 0 | 0 | 0 | 6.667 | 0 | 0 | 0 | 0 | 0 | 0 | 13 | [5 empty] | 3 | 14 | 0 | 107 | 0
2020-06-05 04:24 | M68371 | 15.397 | 1583 | 2.532 | 18.51 | 4.48 | 0 | 0 | 0 | 0 | 0 | 0 | 18 | 0 | 5.667 | 0 | 0 | 0 | 0 | 0 | 0 | 12.35 | [5 empty] | 3 | 11 | 0 | 150 | 0
2020-05-05 01:10 | M68329 | 13.689 | 1525 | 7.541 | 4.53 | 3.16 | 0 | 97 | 111 | 0 | 0 | 0 | 82 | 0 | 17.833 | 0 | 0 | 0 | 0 | 0 | 0 | 11.7 | [5 empty] | 2 | 45 | 0 | 0 | 0
2020-05-05 01:25 | M68329 | 17.21 | 1570 | 3.521 | 6.47 | 1.94 | 0 | 0 | 0 | 0 | 0 | 0 | 17 | 0 | 8.333 | 0 | 0 | 0 | 0 | 0 | 0 | 6.834 | [5 empty] | 3 | 25 | 0 | 120 | 0
2020-05-05 02:16 | M68330 | 10.618 | 1553 | 4.238 | 8.21 | 4.68 | 0 | 0 | 0 | 80 | 0 | 0 | 37 | 0 | 10 | 0 | 0 | 0 | 0 | 0 | 0 | 12.683 | [5 empty] | 2 | 28 | 0 | 0 | 0
2020-05-05 02:33 | M68330 | 13.101 | 1581 | 2.483 | 10.12 | 1.91 | 0 | 0 | 0 | 0 | 0 | 0 | 0 | 0 | 5.833 | 0 | 0 | 0 | 0 | 0 | 0 | 11.184 | [5 empty] | 3 | 10 | 0 | 0 | 0
2020-06-05 05:32 | M68374 | 12.202 | 1556 | 5.08 | 10.51 | 5.23 | 0 | 0 | 0 | 53 | 73 | 0 | 47 | 0 | 11.667 | 0 | 0 | 0 | 0 | 0 | 0 | 9.85 | [5 empty] | 2 | 46 | 0 | 0 | 0
2020-05-05 03:35 | M68333 | 9.534 | 1581 | 1.398 | 3.17 | 1.93 | 0 | 0 | 227 | 0 | 0 | 0 | 45 | 0 | 3.333 | 0 | 0 | 0 | 0 | 0 | 0 | 19.35 | [5 empty] | 2 | -6 | 0 | 0 | 0
2020-05-05 03:48 | M68333 | 11.753 | 1575 | 2.219 | 4.28 | 1.11 | 0 | 0 | 0 | 0 | 0 | 0 | 0 | 0 | 5.333 | 0 | 0 | 0 | 0 | 0 | 0 | 7.667 | [5 empty] | 3 | 11 | 0 | 0 | 0
2020-05-05 04:34 | M68336 | 11.39 | 1543 | 5.643 | 8.73 | 4.58 | 0 | 69 | 110 | 0 | 0 | 0 | 24 | 0 | 13.667 | 0 | 0 | 0 | 0 | 0 | 0 | 4.85 | [5 empty] | 2 | 49 | 0 | 0 | 0
2020-05-05 04:56 | M68336 | 13.085 | 1592 | 1.695 | 14.02 | 5.29 | 0 | 0 | 0 | 0 | 0 | 0 | 0 | 0 | 4.167 | 0 | 0 | 0 | 0 | 0 | 0 | 17.183 | [5 empty] | 3 | -2 | 0 | 0 | 0
2020-05-05 05:52 | M68337 | 8.441 | 1574 | 2.486 | 5.5 | 2.95 | 0 | 0 | 0 | 0 | 0 | 0 | 0 | 0 | 5.667 | 0 | 0 | 0 | 0 | 0 | 0 | 6 | [5 empty] | 2 | 12 | 0 | 0 | 0
2020-05-05 06:24 | M68337 | 10.692 | 1600 | 0 | 9.45 | 0.58 | 0 | 0 | 0 | 0 | 0 | 0 | 0 | 0 | 0 | 0 | 0 | 0 | 0 | 0 | 0 | 9.35 | [5 empty] | 2 | -16 | 0 | 150 | 0
2020-05-05 08:22 | M68341 | 11.328 | 1525 | 6.747 | 3.42 | 2.3 | 0 | 103 | 59 | 0 | 0 | 0 | 0 | 0 | 15.667 | 0 | 0 | 0 | 0 | 0 | 0 | 4.683 | [5 empty] | 2 | 56 | 0 | 0 | 0
2020-05-05 10:30 | M68344 | 8.93 | 1588 | 3.884 | 6.9 | 0.31 | 0 | 0 | 0 | 58 | 82 | 0 | 44 | 0 | 9.333 | 0 | 0 | 0 | 0 | 0 | 0 | 6.35 | [5 empty] | 2 | 10 | 0 | 0 | 0
2020-05-05 11:15 | M68344 | 13.585 | 1598 | 4.655 | 7.54 | 0.64 | 0 | 0 | 106 | 0 | 0 | 0 | 0 | 0 | 10.667 | 0 | 0 | 0 | 0 | 0 | 0 | 34.7 | [5 empty] | 3 | 13 | 0 | 0 | 0
2020-05-05 11:37 | M68344 | 15.97 | 1611 | 2.385 | 7.99 | 0.45 | 0 | 0 | 0 | 0 | 0 | 0 | 0 | 0 | 5.333 | 0 | 0 | 0 | 0 | 0 | 0 | 16.35 | [5 empty] | 4 | 5 | 0 | 230 | 0
2020-05-05 11:54 | M68344 | 18.811 | 1616 | 2.841 | 11.1 | 3.11 | 0 | 0 | 105 | 86 | 106 | 0 | 36 | 0 | 7 | 0 | 0 | 0 | 0 | 0 | 0 | 10.683 | [5 empty] | 5 | -45 | 0 | 0 | 0
2020-05-05 12:20 | M68344 | 21.746 | 1571 | 2.935 | 17.39 | 6.29 | 0 | 0 | 0 | 0 | 0 | 0 | 0 | 0 | 7 | 0 | 0 | 0 | 0 | 0 | 0 | 18.183 | [5 empty] | 6 | 19 | 0 | 0 | 0
2020-05-05 12:27 | M68344 | 22.595 | 1590 | 0.849 | 19.26 | 1.87 | 0 | 0 | 0 | 0 | 0 | 0 | 0 | 0 | 2.167 | 0 | 0 | 0 | 0 | 0 | 0 | 5.666 | [5 empty] | 7 | 6 | 0 | 34 | 0
2020-05-05 13:12 | M68348 | 10.497 | 1566 | 5.415 | 6.6 | 3.58 | 0 | 0 | 0 | 0 | 278 | 0 | 66 | 0 | 13.167 | 0 | 0 | 0 | 0 | 0 | 0 | 4.85 | [5 empty] | 2 | 39 | 0 | 0 | 0
2020-05-05 13:45 | M68348 | 12.035 | 1605 | 1.538 | 13.18 | 6.58 | 0 | 0 | 110 | 0 | 0 | 0 | 0 | 0 | 3.667 | 0 | 0 | 0 | 0 | 0 | 0 | 29.35 | [5 empty] | 3 | -9 | 0 | 190 | 0
2020-05-05 17:22 | M68350 | 9.482 | 1548 | 1.444 | 0.02 | 0 | 0 | 0 | 0 | 0 | 0 | 0 | 0 | 0 | 3.333 | 0 | 0 | 0 | 0 | 0 | 0 | 4.517 | [5 empty] | 2 | 2 | 0 | 0 | 0
2020-05-05 17:38 | M68350 | 14.958 | 1550 | 5.476 | 2.97 | 2.95 | 0 | 0 | 0 | 112 | 94 | 0 | 65 | 0 | 12.5 | 0 | 0 | 0 | 0 | 0 | 0 | 2.667 | [5 empty] | 3 | 47 | 0 | 0 | 0
2020-05-05 15:01 | M68352 | 13.021 | 1547 | 6.852 | 9.26 | 3.42 | 0 | 0 | 0 | 0 | 289 | 0 | 90 | 0 | 16.333 | 0 | 0 | 0 | 0 | 0 | 0 | 13.2 | [5 empty] | 2 | 39 | 0 | 138 | 0
2020-05-05 16:11 | M68353 | 10.463 | 1524 | 5.43 | 2.78 | 1.15 | 0 | 0 | 0 | 69 | 0 | 0 | 48 | 0 | 12.833 | 0 | 0 | 0 | 0 | 0 | 0 | 7.35 | [5 empty] | 2 | 18 | 0 | 0 | 0
2020-05-05 16:26 | M68353 | 16.049 | 1542 | 5.586 | 3.64 | 0.86 | 0 | 0 | 0 | 0 | 0 | 0 | 0 | 0 | 13.333 | 0 | 0 | 0 | 0 | 0 | 0 | 2.017 | [5 empty] | 3 | 31 | 0 | 0 | 0
2020-05-05 16:33 | M68353 | 18.125 | 1573 | 2.076 | 3.9 | 0.26 | 0 | 0 | 0 | 0 | 0 | 0 | 0 | 0 | 5.333 | 0 | 0 | 0 | 0 | 0 | 0 | 0.834 | [5 empty] | 4 | 14 | 0 | 0 | 0
2020-05-05 18:46 | M68355 | 9.82 | 1628 | 0 | 1.47 | 0.25 | 0 | 0 | 0 | 0 | 0 | 0 | 0 | 0 | 0 | 0 | 0 | 0 | 0 | 0 | 0 | 4.167 | [5 empty] | 2 | -8 | 0 | 0 | 0
2020-05-05 18:56 | M68355 | 9.82 | 1620 | 0 | 2.2 | 0.73 | 0 | 0 | 38 | 0 | 0 | 0 | 0 | 0 | 0 | 0 | 0 | 0 | 0 | 0 | 0 | 10.167 | [5 empty] | 3 | -29 | 0 | 0 | 0
2020-05-05 19:05 | M68355 | 10.815 | 1591 | 0.995 | 3.08 | 0.88 | 0 | 0 | 0 | 79 | 55 | 0 | 117 | 0 | 0 | 2.667 | 0 | 0 | 0 | 0 | 0 | 6.183 | [5 empty] | 4 | 4 | 0 | 200 | 0
2020-05-05 20:11 | M68356 | 14.068 | 1531 | 8.496 | 11.15 | 6.99 | 0 | 0 | 0 | 0 | 290 | 0 | 31 | 0 | 20.5 | 0 | 0 | 0 | 0 | 0 | 0 | 9.033 | [5 empty] | 2 | 58 | 0 | 126 | 0
2020-05-05 21:04 | M68359 | 10.185 | 1571 | 2.144 | 6.71 | 2.19 | 0 | 0 | 0 | 0 | 0 | 0 | 0 | 0 | 5 | 0 | 0 | 0 | 0 | 0 | 0 | 8.5 | [5 empty] | 2 | 14 | 0 | 0 | 0
2020-05-05 21:30 | M68359 | 13.087 | 1585 | 2.902 | 10.77 | 4.06 | 0 | 0 | 0 | 87 | 184 | 0 | 77 | 0 | 7 | 0 | 0 | 0 | 0 | 0 | 0 | 19.2 | [5 empty] | 3 | 9 | 0 | 0 | 0
2020-05-05 22:28 | M68362 | 8.52 | 1524 | 7.716 | 5.61 | 5.39 | 0 | 0 | 0 | 0 | 0 | 0 | 0 | 0 | 9.833 | 0 | 0 | 0 | 0 | 0 | 0 | 6 | [5 empty] | 2 | 42 | 0 | 0 | 0
2020-05-05 22:41 | M68362 | 12.9 | 1566 | 4.38 | 8.02 | 2.41 | 0 | 0 | 0 | 0 | 333 | 0 | 85 | 0 | 10.5 | 0 | 0 | 0 | 0 | 0 | 0 | 3.017 | [5 empty] | 3 | 33 | 0 | 0 | 0
2020-05-05 22:50 | M68362 | 14.389 | 1599 | 1.489 | 9.39 | 1.37 | 0 | 0 | 0 | 0 | 0 | 0 | 0 | 0 | 3.5 | 0 | 0 | 0 | 0 | 0 | 0 | 5.35 | [5 empty] | 4 | 6 | 0 | 150 | 0
2020-05-05 23:59 | M68365 | 13.077 | 1546 | 5.974 | 8.14 | 2.83 | 0 | 0 | 0 | 0 | 57 | 0 | 0 | 0 | 14.333 | 0 | 0 | 0 | 0 | 0 | 0 | 10.017 | [5 empty] | 2 | 50 | 0 | 0 | 0
2020-06-05 00:07 | M68365 | 14.036 | 1596 | 0.959 | 8.6 | 0.46 | 0 | 0 | 0 | 0 | 0 | 0 | 0 | 0 | 2.333 | 0 | 0 | 0 | 0 | 0 | 0 | 5.667 | [5 empty] | 3 | -1 | 0 | 160 | 0
2020-06-05 01:16 | M68366 | 12.681 | 1575 | 5.2 | 9.44 | 7.8 | 0 | 116 | 0 | 0 | 0 | 0 | 30 | 0 | 12 | 0 | 0 | 0 | 0 | 0 | 0 | 20.033 | [5 empty] | 2 | 24 | 0 | 0 | 0
2020-06-05 01:28 | M68366 | 13.85 | 1599 | 1.169 | 12.46 | 3.02 | 0 | 0 | 0 | 0 | 0 | 0 | 0 | 0 | 2.667 | 0 | 0 | 0 | 0 | 0 | 0 | 9.333 | [5 empty] | 3 | 2 | 0 | 150 | 0
2020-06-05 02:31 | M68369 | 11.82 | 1539 | 5.946 | 11.84 | 5.92 | 0 | 0 | 0 | 0 | 205 | 0 | 53 | 0 | 13.667 | 0 | 0 | 0 | 0 | 0 | 0 | 10.016 | [5 empty] | 2 | 39 | 0 | 0 | 0
2020-06-05 02:51 | M68369 | 14.987 | 1578 | 3.167 | 17.03 | 5.19 | 0 | 0 | 117 | 37 | 93 | 0 | 22 | 0 | 7.333 | 0 | 0 | 0 | 0 | 0 | 0 | 13.184 | [5 empty] | 3 | 8 | 0 | 0 | 0
2020-06-05 02:58 | M68369 | 16.581 | 1586 | 1.594 | 18.67 | 1.64 | 0 | 0 | 0 | 0 | 0 | 0 | 0 | 0 | 3.667 | 0 | 0 | 0 | 0 | 0 | 0 | 2.85 | [5 empty] | 4 | 14 | 0 | 150 | 0
2020-06-05 04:06 | M68371 | 12.865 | 1542 | 5.611 | 14.03 | 5.7 | 0 | 0 | 0 | 50 | 89 | 0 | 33 | 0 | 12.667 | 0 | 0 | 0 | 0 | 0 | 0 | 10.516 | [5 empty] | 2 | 41 | 0 | 0 | 0
9/14/2019 5:24:24 AM | M54769 | 6.971 | 1591 | 3.036 | 1.22 | 0.81 | 0 | 0 | 0 | 0 | 0 | 0 | 0 | 0 | 7 | 0 | 0 | 0 | 0 | 0 | 0 | 15.517 | [5 empty] | 2 | 7 | 0 | 100 | 0
9/14/2019 8:17:22 AM | M54771 | 9.278 | 1552 | 5.619 | 5.29 | 3.25 | 0 | 0 | 215 | 32 | 0 | 0 | 0 | 0 | 13 | 0 | 0 | 0 | 0 | 0 | 0 | 3.017 | [5 empty] | 2 | 49 | 0 | 0 | 0
9/22/2019 6:36:41 AM | M55200 | 6.56 | 1579 | 2.722 | 3.44 | 0.96 | 0 | 0 | 0 | 0 | 0 | 19 | 63 | 0 | 0 | 2 | 0 | 0 | 0 | 0 | 0 | 15.367 | [5 empty] | 2 | 11 | 0 | 80 | 0
9/14/2019 9:11:35 AM | M54774 | 6.304 | 1584 | 3.359 | 2.4 | 1.48 | 0 | 0 | 0 | 83 | 81 | 0 | 33 | 0 | 7.833 | 0 | 0 | 0 | 0 | 0 | 0 | 16.85 | [5 empty] | 2 | 7 | 0 | 0 | 0
9/14/2019 9:28:46 AM | M54774 | 8.67 | 1591 | 2.366 | 2.69 | 0.29 | 40 | 0 | 0 | 0 | 0 | 0 | 0 | 0 | 5.5 | 0 | 0 | 0 | 0 | 0 | 0 | 11.683 | [5 empty] | 3 | 11 | 0 | 0 | 0
9/14/2019 12:05:15 PM | M54776 | 12.152 | 1565 | 5.877 | 8.17 | 4.2 | 0 | 0 | 133 | 0 | 0 | 0 | 67 | 0 | 14 | 0 | 0 | 0 | 0 | 0 | 0 | 19.4 | [5 empty] | 2 | 28 | 0 | 0 | 0
9/14/2019 10:45:59 AM | M54777 | 7.738 | 1578 | 3.086 | 1.28 | 0.83 | 0 | 0 | 0 | 0 | 0 | 0 | 61 | 0 | 7.333 | 0 | 0 | 0 | 0 | 0 | 0 | 18.517 | [5 empty] | 2 | 3 | 0 | 0 | 0
9/14/2019 10:54:50 AM | M54777 | 10.208 | 1581 | 2.47 | 1.51 | 0.23 | 40 | 0 | 0 | 0 | 0 | 0 | 0 | 0 | 6 | 0 | 0 | 0 | 0 | 0 | 0 | 2.85 | [5 empty] | 3 | 14 | 0 | 0 | 0
9/22/2019 8:47:51 AM | M55204 | 8.746 | 1563 | 3.978 | 2.94 | 0.57 | 0 | 0 | 0 | 0 | 70 | 0 | 0 | 0 | 0 | 7.5 | 0 | 0 | 0 | 0 | 0 | 21.667 | [5 empty] | 2 | 13 | 0 | 0 | 0
9/14/2019 1:21:07 PM | M54778 | 12.216 | 1580 | 3.478 | 4.66 | 3.89 | 0 | 0 | 0 | 32 | 0 | 0 | 42 | 0 | 8 | 0 | 0 | 0 | 0 | 0 | 0 | 24.533 | [5 empty] | 2 | 17 | 0 | 0 | 0
9/14/2019 1:30:47 PM | M54778 | 12.216 | 1597 | 0 | 6.1 | 1.44 | 38 | 0 | 0 | 0 | 0 | 0 | 0 | 0 | 0 | 0 | 0 | 0 | 0 | 0 | 0 | 9.667 | [5 empty] | 3 | -9 | 0 | 50 | 0
9/22/2019 8:57:12 AM | M55204 | 11.179 | 1576 | 2.433 | 3.12 | 0.18 | 40 | 0 | 0 | 0 | 0 | 0 | 0 | 0 | 0 | 6.333 | 0 | 0 | 0 | 0 | 0 | 3.017 | [5 empty] | 3 | 18 | 0 | 0 | 0
9/14/2019 3:59:34 PM | M54780 | 19.434 | 1555 | 12.523 | 15 | 8.27 | 0 | 0 | 67 | 108 | 147 | 21 | 83 | 0 | 25.5 | 0 | 0 | 0 | 0 | 0 | 0 | 61.067 | [5 empty] | 2 | 57 | 0 | 0 | 0
9/14/2019 4:18:25 PM | M54780 | 21.542 | 1612 | 2.108 | 17.21 | 2.21 | 150 | 0 | 0 | 30 | 0 | 0 | 23 | 0 | 4.833 | 0 | 0 | 0 | 0 | 0 | 0 | 14.017 | [5 empty] | 3 | 6 | 0 | 0 | 0
9/14/2019 5:23:49 PM | M54782 | 15.315 | 1576 | 5.556 | 2.26 | 2.2 | 100 | 0 | 0 | 0 | 0 | 30 | 52 | 0 | 13.333 | 0 | 0 | 0 | 0 | 0 | 0 | 10.534 | [5 empty] | 2 | 51 | 0 | 0 | 0
9/14/2019 5:43:50 PM | M54782 | 15.695 | 1627 | 0.38 | 5.87 | 3.61 | 50 | 0 | 0 | 0 | 0 | 15 | 8 | 0 | 1 | 0 | 0 | 0 | 0 | 0 | 0 | 19.017 | [5 empty] | 3 | -18 | 0 | 0 | 0
9/22/2019 9:56:14 AM | M55208 | 9.352 | 1556 | 5.008 | 11.89 | 8.59 | 0 | 0 | 203 | 0 | 0 | 0 | 0 | 0 | 4.333 | 0 | 0 | 0 | 0 | 0 | 0 | 28.517 | [5 empty] | 2 | 28 | 0 | 0 | 0
9/14/2019 6:42:17 PM | M54785 | 13.07 | 1543 | 6.68 | 10.64 | 6.19 | 0 | 0 | 107 | 0 | 0 | 0 | 0 | 0 | 16 | 0 | 0 | 0 | 0 | 0 | 0 | 11.65 | [5 empty] | 2 | 60 | 0 | 0 | 0
9/14/2019 7:01:41 PM | M54785 | 14.011 | 1603 | 0.941 | 15.07 | 4.43 | 0 | 0 | 0 | 0 | 0 | 0 | 0 | 0 | 2.5 | 0 | 0 | 0 | 0 | 0 | 0 | 16.9 | [5 empty] | 3 | -15 | 0 | 0 | 0
9/14/2019 7:09:22 PM | M54785 | 15.321 | 1588 | 1.31 | 16.55 | 1.48 | 50 | 0 | 0 | 46 | 0 | 0 | 0 | 0 | 3 | 0 | 0 | 0 | 0 | 0 | 0 | 4.683 | [5 empty] | 4 | 11 | 0 | 0 | 0
9/14/2019 8:14:49 PM | M54788 | 12.43 | 1528 | 7.29 | 9.61 | 5.63 | 0 | 0 | 0 | 0 | 122 | 0 | 58 | 0 | 0 | 18.167 | 0 | 0 | 0 | 0 | 0 | 6.25 | [5 empty] | 2 | 59 | 0 | 0 | 0
9/22/2019 11:22:46 AM | M55210 | 7.174 | 1596 | 1.713 | 1.59 | 1.04 | 40 | 0 | 0 | 84 | 270 | 0 | 47 | 0 | 0 | 0.667 | 0 | 0 | 0 | 0 | 0 | 25.5 | [5 empty] | 2 | -17 | 0 | 0 | 0
9/14/2019 9:23:30 PM | M54789 | 8.359 | 1590 | 1.862 | 2 | 0.98 | 0 | 0 | 23 | 28 | 71 | 31 | 93 | 0 | 0 | 4.667 | 0 | 0 | 0 | 0 | 0 | 8.933 | [5 empty] | 2 | 0 | 0 | 0 | 0
9/22/2019 11:23:53 AM | M55210 | 7.225 | 1579 | 0.051 | 1.6 | 0.01 | [8 empty] | 0 | 0 | 0 | 0 | 0 | 0 | 0 | 1.117 | [5 empty] | 3 | 5
9/14/2019 10:48:43 PM | M54791 | 8.318 | 1601 | 1.529 | 4.57 | 1.99 | 40 | 0 | 0 | 67 | 0 | 34 | 50 | 0 | 0 | 3.333 | 0 | 0 | 0 | 0 | 0 | 16.734 | [5 empty] | 2 | -3 | 0 | 0 | 0
9/15/2019 12:16:19 AM | M54795 | 5.621 | 1565 | 5.621 | 2.77 | 2.71 | 0 | 202 | 303 | 70 | 458 | 53 | 113 | 0 | 0 | 15 | 0 | 0 | 0 | 0 | 0 | 3.183 | [5 empty] | 2 | 29 | 0 | 100 | 0
9/22/2019 12:35:36 PM | M55213 | 8.397 | 1574 | 4.713 | 12.88 | 9.65 | 0 | 0 | 0 | 49 | 0 | 0 | 38 | 0 | 0 | 4.333 | 0 | 0 | 0 | 0 | 0 | 33.067 | [5 empty] | 2 | 21 | 0 | 0 | 0
9/15/2019 1:39:43 AM | M54797 | 4.891 | 1598 | 1.675 | 2.69 | 1.44 | 40 | 0 | 0 | 0 | 0 | 29 | 14 | 0 | 4 | 0 | 0 | 0 | 0 | 0 | 0 | 12.85 | [5 empty] | 2 | 1 | 0 | 0 | 0
9/15/2019 2:57:26 AM | M54798 | 8.887 | 1563 | 4.7 | 3.06 | 1.99 | 40 | 0 | 0 | 0 | 0 | 0 | 0 | 0 | 11 | 0 | 0 | 0 | 0 | 0 | 0 | 4.167 | [5 empty] | 2 | 45 | 0 | 0 | 0
9/22/2019 1:46:56 PM | M55216 | 8.851 | 1564 | 4.905 | 2.34 | 1.06 | 40 | 0 | 0 | 0 | 0 | 12 | 32 | 0 | 0 | 4.333 | 0 | 0 | 0 | 0 | 0 | 22.167 | [5 empty] | 2 | 17 | 0 | 0 | 0
9/15/2019 4:16:40 AM | M54801 | 6.011 | 1599 | 1.768 | 4.65 | 1.75 | 40 | 0 | 0 | 40 | 184 | 0 | 34 | 0 | 4.167 | 0 | 0 | 0 | 0 | 0 | 0 | 14.016 | [5 empty] | 2 | -7 | 0 | 0 | 0
9/15/2019 4:21:20 AM | M54801 | 7.327 | 1592 | 1.316 | 4.96 | 0.31 | 20 | 0 | 0 | 0 | 0 | 0 | 0 | 0 | 3 | 0 | 0 | 0 | 0 | 0 | 0 | 1.667 | [5 empty] | 3 | 11 | 0 | 0 | 0
9/15/2019 5:25:44 AM | M54802 | 12.309 | 1563 | 5.941 | 4.55 | 3.47 | 0 | 118 | 249 | 0 | 0 | 41 | 40 | 0 | 10 | 0 | 5 | 0 | 0 | 0 | 0 | 10.033 | [5 empty] | 2 | 31 | 0 | 0 | 0
9/22/2019 3:04:11 PM | M55221 | 9.369 | 1566 | 5.136 | 1.95 | 1.78 | 0 | 0 | 103 | 41 | 0 | 12 | 0 | 0 | 1.333 | 0 | 0 | 0 | 0 | 0 | 0 | 13.367 | [5 empty] | 2 | 42 | 0 | 0 | 0
9/15/2019 6:52:38 AM | M54806 | 7.864 | 1588 | 1.294 | 6.18 | 2.49 | 0 | 0 | 0 | 0 | 0 | 0 | 0 | 0 | 3 | 0 | 0 | 0 | 0 | 0 | 0 | 14.183 | [5 empty] | 2 | 0 | 0 | 0 | 0
9/15/2019 7:02:48 AM | M54806 | 9.991 | 1588 | 2.127 | 7.69 | 1.51 | 70 | 0 | 0 | 52 | 0 | 0 | 81 | 0 | 4.833 | 0 | 0 | 0 | 0 | 0 | 0 | 5.334 | [5 empty] | 3 | 10 | 0 | 0 | 0
8/26/2019 6:03:11 PM | T13712 | 9.272 | 1528 | 4.175 | 4.68 | 3.15 | 0 | 0 | 0 | 0 | 0 | 0 | 0 | 0 | 4.333 | 0 | 0 | 0 | 0 | 0 | 0 | 9.217 | [5 empty] | 2 | 24 | 0 | 0 | 0
8/26/2019 6:25:41 PM | T13712 | 17.109 | 1552 | 7.837 | 7.94 | 3.26 | 0 | 106 | 109 | 123 | 608 | 32 | 64 | 0 | 8.667 | 0 | 0 | 0 | 0 | 0 | 0 | 13.833 | [5 empty] | 3 | 58 | 0 | 0 | 0
8/26/2019 7:01:45 PM | T13712 | 19.125 | 1610 | 2.016 | 11.2 | 3.26 | 0 | 0 | 40 | 0 | 0 | 0 | 13 | 0 | 3.667 | 0 | 0 | 0 | 0 | 0 | 0 | 32.4 | [5 empty] | 4 | -8 | 0 | 0 | 0
8/26/2019 7:11:17 PM | T13712 | 21.314 | 1602 | 2.189 | 13.11 | 1.91 | 0 | 0 | 0 | 0 | 0 | 0 | 0 | 0 | 3.167 | 0 | 0 | 0 | 0 | 0 | 0 | 6.366 | [5 empty] | 5 | 16 | 0 | 200 | 0
8/26/2019 7:13:28 PM | T13712 | 21.314 | 1618 | 0 | 13.67 | 0.56 | 0 | 0 | 0 | 0 | 0 | 0 | 0 | 0 | 0 | 0 | 0 | 0 | 0 | 0 | 0 | 2.183 | [5 empty] | 6 | -6 | 0 | 0 | 0
9/22/2019 4:11:04 PM | M55224 | 5.89 | 1588 | 1.901 | 2.51 | 1.17 | 40 | 111 | 0 | 31 | 0 | 0 | 33 | 0 | 0.333 | 0 | 0 | 0 | 0 | 0 | 0 | 16.6 | [5 empty] | 2 | -2 | 0 | 0 | 0
2019-08-09 16:30 | T14355 | 15.213 | 1553 | 6.82 | 1.38 | 0.49 | 0 | 0 | 0 | 0 | 370 | 32 | 72 | 0 | 13.333 | 0 | 0 | 0 | 0 | 0 | 0 | 6.334 | [5 empty] | 2 | 37 | 0 | 0 | 0
2019-08-09 16:44 | T14355 | 17.958 | 1590 | 2.745 | 1.7 | 0.32 | 100 | 0 | 0 | 0 | 0 | 0 | 0 | 0 | 4.667 | 0 | 0 | 0 | 0 | 0 | 0 | 8.4 | [5 empty] | 3 | 8 | 0 | 0 | 0
2019-11-09 10:56 | T14514 | 11.443 | 1556 | 4.542 | 4.69 | 2.2 | 0 | 0 | 0 | 116 | 172 | 0 | 0 | 0 | 0 | 3.333 | 0 | 0 | 0 | 0 | 0 | 12.15 | [5 empty] | 2 | 39 | 0 | 0 | 0
2019-11-09 11:18 | T14514 | 15.904 | 1595 | 4.461 | 7.77 | 3.08 | 0 | 0 | 0 | 68 | 0 | 21 | 68 | 0 | 0 | 3.333 | 0 | 0 | 0 | 0 | 0 | 17.9 | [5 empty] | 3 | 27 | 0 | 0 | 0
2019-11-09 11:26 | T14514 | 16.249 | 1622 | 0.345 | 9.03 | 1.26 | 0 | 0 | 169 | 0 | 0 | 0 | 0 | 0 | 0 | 0.167 | 0 | 0 | 0 | 0 | 0 | 8.333 | [5 empty] | 4 | -16 | 0 | 0 | 0
2019-11-09 11:35 | T14514 | 17.695 | 1606 | 1.446 | 10.36 | 1.33 | 170 | 0 | 0 | 0 | 0 | 0 | 0 | 0 | 0 | 1 | 0 | 0 | 0 | 0 | 0 | 7.867 | [5 empty] | 5 | 7 | 0 | 0 | 0
2019-11-09 16:37 | T14520 | 8.501 | 1610 | 1.635 | 19.37 | 4.67 | 0 | 0 | 105 | 73 | 170 | 0 | 13 | 0 | 2.167 | 0 | 0 | 0 | 0 | 0 | 0 | 32.55 | [5 empty] | 2 | -11 | 0 | 0 | 0
9/22/2019 6:11:45 PM | M55227 | 9.273 | 1576 | 3.142 | 4.25 | 2.77 | 80 | 0 | 0 | 0 | 0 | 28 | 55 | 0 | 0.833 | 0 | 0 | 0 | 0 | 0 | 0 | 25.867 | [5 empty] | 2 | -2 | 0 | 0 | 0
2019-12-09 15:34 | T14576 | 12.3 | 1579 | 4.995 | 19.32 | 9.97 | 60 | 0 | 0 | 77 | 368 | 0 | 37 | 0 | 0 | 13.5 | 0 | 0 | 0 | 0 | 0 | 25.4 | [5 empty] | 2 | 10 | 0 | 0 | 0
2019-12-09 15:42 | T14576 | 14.205 | 1589 | 1.905 | 21.43 | 2.11 | 40 | 0 | 0 | 0 | 0 | 0 | 0 | 0 | 0 | 4.667 | 0 | 0 | 0 | 0 | 0 | 3.516 | [5 empty] | 3 | 17 | 0 | 0 | 0
9/22/2019 6:17:04 PM | M55227 | 10.663 | 1574 | 1.39 | 4.5 | 0.25 | 0 | 0 | 0 | 0 | 0 | 0 | 0 | 0 | 2.167 | 0 | 0 | 0 | 0 | 0 | 0 | 3.15 | [5 empty] | 3 | 9 | 0 | 0 | 0
9/13/2019 4:46:19 AM | T14608 | 12.936 | 1539 | 6.277 | 0.53 | 0.14 | 0 | 98 | 153 | 57 | 0 | 0 | 43 | 0 | 16.333 | 0 | 0 | 0 | 0 | 0 | 0 | 3.517 | [5 empty] | 2 | 67 | 0 | 0 | 0
9/13/2019 5:02:20 AM | T14608 | 14.411 | 1606 | 1.475 | 0.64 | 0.11 | 0 | 0 | 0 | 0 | 0 | 0 | 0 | 0 | 3.5 | 0 | 0 | 0 | 0 | 0 | 0 | 12.517 | [5 empty] | 3 | 12 | 0 | 100 | 0
9/13/2019 5:07:40 AM | T14608 | 14.411 | 1618 | 0 | 0.68 | 0.04 | 0 | 0 | 0 | 0 | 0 | 0 | 0 | 0 | 0 | 0 | 0 | 0 | 0 | 0 | 0 | 5.333 | [5 empty] | 4 | -16 | 0 | 0 | 0
9/13/2019 2:20:10 PM | T14628 | 13.939 | 1539 | 6.721 | 11.46 | 6.29 | 0 | 0 | 171 | 42 | 80 | 31 | 27 | 0 | 7.5 | 3.833 | 0 | 0 | 0 | 0 | 0 | 19.284 | [5 empty] | 2 | 49 | 0 | 0 | 0
9/13/2019 2:29:18 PM | T14628 | 16.219 | 1588 | 2.28 | 12.78 | 1.32 | 65 | 0 | 0 | 0 | 0 | 0 | 0 | 0 | 0 | 5.167 | 0 | 0 | 0 | 0 | 0 | 3.966 | [5 empty] | 3 | 23 | 0 | 0 | 0
9/14/2019 12:07:48 AM | T14648 | 12.896 | 1551 | 4.076 | 3.64 | 2.79 | 0 | 0 | 0 | 46 | 253 | 0 | 44 | 0 | 9.833 | 0 | 0 | 0 | 0 | 0 | 0 | 5.667 | [5 empty] | 2 | 21 | 0 | 0 | 0
9/14/2019 12:21:19 AM | T14648 | 16.123 | 1572 | 3.227 | 4.83 | 1.19 | 0 | 0 | 0 | 0 | 0 | 30 | 17 | 0 | 8 | 0 | 0 | 0 | 0 | 0 | 0 | 5.517 | [5 empty] | 3 | 24 | 0 | 100 | 0
9/18/2019 5:27:18 AM | M54947 | 14.036 | 1614 | 0.379 | 3.66 | 0.18 | 0 | 0 | 0 | 0 | 0 | 0 | 0 | 0 | 0 | 0.333 | 0 | 0 | 0 | 0 | 0 | 5.417 | [5 empty] | 3 | -9 | 0 | 111 | 0
9/22/2019 8:21:10 PM | M55233 | 11.727 | 1578 | 3.039 | 2.24 | 1.88 | 40 | 90 | 114 | 0 | 81 | 0 | 58 | 0 | 0 | 0.667 | 0 | 0 | 0 | 0 | 0 | 21.416 | [5 empty] | 2 | 0 | 0 | 0 | 0
9/22/2019 9:25:49 PM | M55236 | 8.23 | 1577 | 3.029 | 12.09 | 8.44 | 0 | 177 | 0 | 0 | 0 | 0 | 27 | 0 | 0 | 0.833 | 0 | 0 | 0 | 0 | 0 | 32 | [5 empty] | 2 | -1 | 0 | 65 | 0
2019-11-11 00:44 | M58333 | 5.848 | 1530 | 2.114 | 5.23 | 2.52 | 0 | 0 | 0 | 0 | 51 | 50 | 94 | 23 | 0 | 5.5 | 0 | 0 | 0 | 0 | 0 | 20.017 | [5 empty] | 2 | -2 | 0 | 0 | 0
2019-11-11 01:00 | M58333 | 7.253 | 1528 | 1.405 | 5.61 | 0.38 | 0 | 0 | 0 | 0 | 0 | 21 | 18 | 0 | 0 | 3.667 | 0 | 0 | 0 | 0 | 0 | 12.833 | [5 empty] | 3 | -2 | 0 | 0 | 0
2019-11-11 01:07 | M58333 | 8.4 | 1526 | 1.147 | 5.98 | 0.37 | 0 | 0 | 0 | 0 | 0 | 0 | 0 | 0 | 0 | 3 | 0 | 0 | 0 | 0 | 0 | 4.017 | [5 empty] | 4 | 8 | 0 | 350 | 0
2019-11-11 01:09 | M58333 | 8.4 | 1534 | 0 | 6.03 | 0.05 | 0 | 0 | 0 | 0 | 0 | 0 | 0 | 0 | 0 | 0 | 0 | 0 | 0 | 0 | 0 | 2.167 | [5 empty] | 5 | -3 | 0 | 0 | 0
12/28/2019 12:30:54 AM | M60833 | 9.794 | 1517 | 4.201 | 7.52 | 4.55 | 0 | 0 | 0 | 191 | 241 | 0 | 27 | 81 | 9.833 | 0 | 0 | 0 | 0 | 0 | 0 | 13.017 | [5 empty] | 2 | 28 | 0 | 0 | 0
2019-11-11 01:57 | M58339 | 7.964 | 1516 | 4.373 | 6.23 | 3.09 | 0 | 0 | 0 | 0 | 0 | 36 | 93 | 68 | 0 | 11.333 | 0 | 0 | 0 | 0 | 0 | 13.85 | [5 empty] | 2 | 25 | 0 | 0 | 0
2019-11-11 02:10 | M58339 | 7.964 | 1541 | 0 | 6.9 | 0.67 | 0 | 0 | 0 | 0 | 0 | 0 | 0 | 0 | 0 | 0 | 0 | 0 | 0 | 0 | 0 | 12.683 | [5 empty] | 3 | -6 | 0 | 0 | 0
2019-11-11 02:17 | M58339 | 8.455 | 1535 | 0.491 | 7.9 | 1 | 0 | 0 | 0 | 0 | 0 | 0 | 0 | 0 | 0 | 0 | 0 | 1.5 | 0 | 0 | 0 | 5.167 | [5 empty] | 4 | -3 | 0 | 350 | 0
2019-11-11 02:18 | M58339 | 8.455 | 1532 | 0 | 8.04 | 0.14 | 0 | 0 | 0 | 0 | 0 | 0 | 0 | 0 | 0 | 0 | 0 | 0 | 0 | 0 | 0 | 1 | [5 empty] | 5 | 0 | 0 | 0 | 0
2019-04-12 02:46 | M59765 | 6.892 | 1577 | 2.712 | 7.78 | 5.51 | 0 | 0 | 0 | 0 | 0 | 0 | 0 | 0 | 6.167 | 0 | 0 | 0 | 0 | 0 | 0 | 16.35 | [5 empty] | 2 | 11 | 0 | 0 | 0
2019-11-11 03:11 | M58343 | 5.131 | 1530 | 1.352 | 5.06 | 3.83 | 0 | 0 | 0 | 0 | 106 | 28 | 58 | 97 | 0 | 3.5 | 0 | 0 | 0 | 0 | 0 | 19.517 | [5 empty] | 2 | -11 | 0 | 0 | 0
2019-11-11 03:25 | M58343 | 7.177 | 1519 | 2.046 | 7.23 | 2.17 | 0 | 0 | 0 | 0 | 0 | 0 | 0 | 0 | 0 | 5.333 | 0 | 0 | 0 | 0 | 0 | 8.017 | [5 empty] | 3 | 15 | 0 | 350 | 0
2019-04-12 02:53 | M59765 | 8.758 | 1588 | 1.866 | 8.98 | 1.2 | 45 | 103 | 51 | 0 | 191 | 0 | 0 | 0 | 4.667 | 0 | 0 | 0 | 0 | 0 | 0 | 2.333 | [5 empty] | 3 | 8 | 0 | 0 | 0
2019-11-11 04:18 | M58347 | 3.571 | 1533 | 0 | 1.99 | 0.98 | 0 | 0 | 0 | 0 | 230 | 21 | 53 | 59 | 0 | 0 | 0 | 0 | 0 | 0 | 0 | 15.017 | [5 empty] | 2 | -16 | 0 | 0 | 0
2019-11-11 04:29 | M58347 | 6.013 | 1517 | 2.442 | 4.48 | 2.49 | 0 | 0 | 0 | 0 | 0 | 0 | 0 | 0 | 0 | 6 | 0 | 0 | 0 | 0 | 0 | 4.517 | [5 empty] | 3 | 16 | 0 | 350 | 0
12/28/2019 12:46:15 AM | M60833 | 9.794 | 1545 | 0 | 9.65 | 2.13 | 0 | 0 | 0 | 0 | 0 | 0 | 0 | 0 | 0 | 0 | 0 | 0 | 0 | 0 | 0 | 15.35 | [5 empty] | 3 | -10 | 0 | 0 | 0
2019-11-11 05:33 | M58349 | 4.69 | 1509 | 2.151 | 2.63 | 2.34 | 0 | 0 | 0 | 0 | 0 | 0 | 0 | 0 | 0 | 5.333 | 0 | 0 | 0 | 0 | 0 | 6.684 | [5 empty] | 2 | 10 | 0 | 0 | 0
2019-11-11 05:45 | M58349 | 7.256 | 1519 | 2.566 | 4.61 | 1.98 | 0 | 0 | 0 | 0 | 127 | 50 | 73 | 78 | 0 | 6.667 | 0 | 0 | 0 | 0 | 0 | 5.35 | [5 empty] | 3 | 13 | 0 | 454 | 0
2019-04-12 04:03 | M59768 | 7.907 | 1586 | 3.558 | 5.81 | 4.28 | 45 | 120 | 0 | 0 | 109 | 0 | 0 | 0 | 8.5 | 0 | 0 | 0 | 0 | 0 | 0 | 11.35 | [5 empty] | 2 | 14 | 0 | 0 | 0
12/28/2019 12:56:45 AM | M60833 | 10.682 | 1535 | 0.888 | 11.88 | 2.23 | 0 | 0 | 0 | 0 | 0 | 0 | 0 | 0 | 2.167 | 0 | 0 | 0 | 0 | 0 | 0 | 8.333 | [5 empty] | 4 | 1 | 0 | 350 | 0
2019-04-12 05:33 | M59771 | 5.26 | 1577 | 2.694 | 2.23 | 1.01 | 0 | 0 | 59 | 0 | 0 | 0 | 0 | 0 | 6 | 0 | 0 | 0 | 0 | 0 | 0 | 6.35 | [5 empty] | 2 | 12 | 0 | 0 | 0
2019-04-12 05:40 | M59771 | 6.373 | 1589 | 1.113 | 3.18 | 0.95 | 45 | 0 | 0 | 39 | 0 | 0 | 65 | 0 | 2.333 | 0 | 0 | 0 | 0 | 0 | 0 | 4.834 | [5 empty] | 3 | 1 | 0 | 0 | 0
12/28/2019 12:57:25 AM | M60833 | 10.682 | 1536 | 0 | 11.99 | 0.11 | 0 | 0 | 0 | 0 | 0 | 0 | 0 | 0 | 0 | 0 | 0 | 0 | 0 | 0 | 0 | 0.667 | [5 empty] | 5 | -1 | 0 | 0 | 0
2020-02-01 15:14 | M61205 | 12.714 | 1583 | 0 | 10.87 | 0.01 | 0 | 0 | 0 | 0 | 0 | 0 | 0 | 0 | 0 | 0 | 0 | 0 | 0 | 0 | 0 | 0.5 | [5 empty] | 4 | -1 | 0 | 0 | 0
12/28/2019 4:40:06 AM | M60839 | 10.101 | 1527 | 4.119 | 1.13 | 0.92 | 0 | 269 | 434 | 37 | 107 | 24 | 74 | 256 | 0 | 10.333 | 0 | 0 | 0 | 0 | 0 | 20.35 | [5 empty] | 2 | 2 | 0 | 0 | 0
12/28/2019 5:14:08 AM | M60839 | 12.886 | 1529 | 2.785 | 6.63 | 5.5 | 0 | 0 | 310 | 0 | 0 | 20 | 42 | 0 | 0 | 3 | 4.167 | 0 | 0 | 0 | 0 | 26.866 | [5 empty] | 3 | -11 | 0 | 0 | 0
12/28/2019 5:25:48 AM | M60839 | 15.621 | 1518 | 2.735 | 7.69 | 1.06 | 0 | 0 | 0 | 0 | 0 | 0 | 0 | 0 | 0 | 6.667 | 0 | 0 | 0 | 0 | 0 | 5 | [5 empty] | 4 | 20 | 0 | 375 | 0
2020-02-01 06:58 | M61180 | 5.907 | 1566 | 1.334 | 3.81 | 2.4 | 0 | 0 | 0 | 0 | 125 | 0 | 17 | 0 | 0 | 0 | 0 | 4 | 0 | 0 | 0 | 23.35 | [5 empty] | 2 | -12 | 0 | 0 | 0
2020-02-01 07:24 | M61180 | 7.042 | 1554 | 1.135 | 7.51 | 3.7 | 0 | 0 | 0 | 32 | 80 | 0 | 13 | 257 | 0 | 0 | 0 | 3.5 | 0 | 0 | 0 | 22.033 | [5 empty] | 3 | -13 | 0 | 0 | 0
2020-02-01 07:34 | M61180 | 7.622 | 1541 | 0.58 | 8.35 | 0.84 | 0 | 0 | 0 | 0 | 0 | 0 | 0 | 0 | 0 | 1.5 | 0 | 0 | 0 | 0 | 0 | 8.333 | [5 empty] | 4 | -1 | 0 | 350 | 0
2020-02-01 08:53 | M61186 | 7.575 | 1508 | 5.234 | 4.7 | 3.53 | 0 | 108 | 0 | 0 | 0 | 0 | 69 | 193 | 12.167 | 0 | 0 | 0 | 0 | 0 | 0 | 13.016 | [5 empty] | 2 | 32 | 0 | 0 | 0
2020-02-01 09:06 | M61186 | 7.575 | 1540 | 0 | 6.47 | 1.77 | 0 | 0 | 0 | 0 | 0 | 0 | 0 | 0 | 0 | 0 | 0 | 0 | 0 | 0 | 0 | 13 | [5 empty] | 3 | -8 | 0 | 0 | 0
2020-02-01 09:15 | M61186 | 8.689 | 1532 | 1.114 | 7.64 | 1.17 | 0 | 0 | 0 | 0 | 0 | 0 | 0 | 0 | 2.5 | 0 | 0 | 0 | 0 | 0 | 0 | 6.183 | [5 empty] | 4 | 2 | 0 | 353 | 0
2020-02-01 11:59 | M61193 | 15.209 | 1543 | 9.273 | 12.55 | 7.19 | 0 | 0 | 103 | 67 | 58 | 0 | 0 | 0 | 21.5 | 0 | 0 | 0 | 0 | 0 | 0 | 8.867 | [5 empty] | 2 | 79 | 0 | 0 | 0
2020-02-01 12:32 | M61193 | 16.585 | 1622 | 1.376 | 20.68 | 8.13 | 16 | 0 | 0 | 76 | 0 | 0 | 0 | 0 | 3.167 | 0 | 0 | 0 | 0 | 0 | 0 | 29.7 | [5 empty] | 3 | -11 | 0 | 0 | 0
2020-02-01 12:40 | M61193 | 17.894 | 1611 | 1.309 | 22.59 | 1.91 | 125 | 0 | 0 | 0 | 0 | 0 | 0 | 0 | 3 | 0 | 0 | 0 | 0 | 0 | 0 | 4.667 | [5 empty] | 4 | 7 | 0 | 0 | 0
2020-02-01 13:46 | M61199 | 11.179 | 1554 | 6.235 | 9.06 | 5.76 | 0 | 0 | 0 | 57 | 95 | 0 | 37 | 0 | 14 | 0 | 0 | 0 | 0 | 0 | 0 | 26.533 | [5 empty] | 2 | 38 | 0 | 0 | 0
2020-02-01 13:54 | M61199 | 12.576 | 1592 | 1.397 | 10.12 | 1.06 | 80 | 0 | 0 | 31 | 0 | 0 | 0 | 0 | 3 | 0 | 0 | 0 | 0 | 0 | 0 | 5 | [5 empty] | 3 | 8 | 0 | 0 | 0
2020-02-01 14:43 | M61205 | 11.313 | 1565 | 5.262 | 6.04 | 4.53 | 0 | 0 | 0 | 56 | 314 | 0 | 84 | 0 | 12.333 | 0 | 0 | 0 | 0 | 0 | 0 | 6.017 | [5 empty] | 2 | 37 | 0 | 0 | 0
2020-02-01 15:13 | M61205 | 12.714 | 1602 | 1.401 | 10.86 | 4.82 | 80 | 0 | 0 | 0 | 104 | 0 | 0 | 0 | 3.333 | 0 | 0 | 0 | 0 | 0 | 0 | 26.85 | [5 empty] | 3 | -19 | 0 | 0 | 0
2020-02-01 15:20 | M61205 | 13.84 | 1582 | 1.126 | 11.18 | 0.31 | 0 | 0 | 0 | 0 | 0 | 0 | 0 | 0 | 2.667 | 0 | 0 | 0 | 0 | 0 | 0 | 3.35 | [5 empty] | 5 | 7 | 0 | 0 | 0
2020-02-01 16:09 | M61206 | 10.795 | 1556 | 5.437 | 7.71 | 5.15 | 0 | 120 | 309 | 0 | 315 | 0 | 43 | 0 | 12.5 | 0 | 0 | 0 | 0 | 0 | 0 | 9.017 | [5 empty] | 2 | 34 | 0 | 0 | 0
2020-02-01 16:36 | M61206 | 13.073 | 1590 | 2.278 | 9.28 | 1.57 | 80 | 0 | 0 | 0 | 0 | 0 | 0 | 0 | 5.167 | 0 | 0 | 0 | 0 | 0 | 0 | 22.016 | [5 empty] | 3 | 1 | 0 | 0 | 0
2020-02-01 17:24 | M61211 | 8.679 | 1576 | 3.556 | 8.88 | 6.09 | 80 | 73 | 263 | 0 | 309 | 0 | 43 | 0 | 7.833 | 0 | 0 | 0 | 0 | 0 | 0 | 16.867 | [5 empty] | 2 | 16 | 0 | 0 | 0
2020-02-01 18:48 | M61213 | 9.707 | 1602 | 0.856 | 12.14 | 4.03 | 0 | 0 | 0 | 59 | 290 | 0 | 18 | 0 | 2 | 0 | 0 | 0 | 0 | 0 | 0 | 16.683 | [5 empty] | 2 | -9 | 0 | 0 | 0
2020-02-01 19:06 | M61213 | 10.861 | 1593 | 1.154 | 12.73 | 0.59 | 0 | 0 | 0 | 0 | 0 | 0 | 0 | 0 | 2.5 | 0 | 0 | 0 | 0 | 0 | 0 | 15.5 | [5 empty] | 3 | 2 | 0 | 150 | 0
2020-02-01 20:08 | M61217 | 12.565 | 1549 | 6.933 | 10.97 | 5.35 | 0 | 0 | 0 | 42 | 0 | 0 | 0 | 0 | 16.333 | 0 | 0 | 0 | 0 | 0 | 0 | 5.184 | [5 empty] | 2 | 71 | 0 | 100 | 0
2020-02-01 20:17 | M61217 | 12.565 | 1620 | 0 | 13.19 | 2.22 | 0 | 0 | 0 | 0 | 0 | 0 | 0 | 0 | 0 | 0 | 0 | 0 | 0 | 0 | 0 | 9.017 | [5 empty] | 3 | -9 | 0 | 0 | 0
2020-02-01 20:21 | M61217 | 12.565 | 1611 | 0 | 14.06 | 0.87 | 0 | 0 | 0 | 0 | 0 | 0 | 0 | 0 | 0 | 0 | 0 | 0 | 0 | 0 | 0 | 3.5 | [5 empty] | 4 | -8 | 0 | 0 | 0
2020-02-01 21:24 | M61220 | 10.925 | 1535 | 5.867 | 1.84 | 0.86 | 0 | 0 | 0 | 81 | 153 | 0 | 32 | 0 | 0 | 14.833 | 0 | 0 | 0 | 0 | 0 | 3.184 | [5 empty] | 2 | 63 | 0 | 0 | 0
2020-02-01 21:26 | M61220 | 10.925 | 1598 | 0 | 2.29 | 0.45 | 0 | 0 | 0 | 0 | 0 | 0 | 0 | 0 | 0 | 0 | 0 | 0 | 0 | 0 | 0 | 2 | [5 empty] | 3 | -11 | 0 | 98 | 0
2020-02-01 22:22 | M61224 | 9.505 | 1560 | 5.293 | 7.63 | 5.12 | 0 | 214 | 153 | 0 | 405 | 35 | 26 | 0 | 6.167 | 6.667 | 0 | 0 | 0 | 0 | 0 | 17.349 | [5 empty] | 2 | 32 | 0 | 0 | 0
2020-02-01 22:44 | M61224 | 11.997 | 1592 | 2.492 | 13.14 | 5.51 | 50 | 0 | 0 | 43 | 0 | 0 | 22 | 0 | 5.667 | 0 | 0 | 0 | 0 | 0 | 0 | 16.516 | [5 empty] | 3 | 13 | 0 | 0 | 0
2020-02-01 23:43 | M61228 | 8.121 | 1601 | 1.603 | 10.32 | 6.13 | 0 | 0 | 258 | 45 | 279 | 0 | 47 | 0 | 0 | 4 | 0 | 0 | 0 | 0 | 0 | 20.85 | [5 empty] | 2 | -5 | 0 | 0 | 0
2020-02-01 23:51 | M61228 | 8.299 | 1596 | 0.178 | 11.98 | 1.66 | 50 | 0 | 0 | 0 | 0 | 0 | 0 | 0 | 0 | 0.5 | 0 | 0 | 0 | 0 | 0 | 7.5 | [5 empty] | 3 | -4 | 0 | 0 | 0
8/19/2019 10:10:35 PM | M53468 | 7.922 | 1533 | 4.205 | 6.1 | 5.42 | 0 | 0 | 0 | 0 | 59 | 27 | 68 | 0 | 5 | 0 | 0 | 0 | 0 | 0 | 0 | 24.467 | [5 empty] | 2 | 17 | 0 | 0
8/19/2019 10:21:42 PM | M53468 | 7.922 | 1550 | 0 | 9.05 | 2.95 | 0 | 0 | 0 | 0 | 0 | 0 | 0 | 0 | 0 | 0 | 0 | 0 | 0 | 0 | 0 | 11.117 | [5 empty] | 3 | -4 | 0 | 0
8/19/2019 10:33:05 PM | M53468 | 9.602 | 1546 | 1.68 | 12.04 | 2.99 | 0 | 0 | 0 | 0 | 0 | 0 | 31 | 0 | 1.333 | 0 | 0 | 0 | 0 | 0 | 0 | 10.05 | [5 empty] | 4 | 11 | 0 | 350
2020-10-02 03:47 | M63582 | 5.3 | 1550 | 0 | 5.64 | 0.82 | 0 | 0 | 0 | 0 | 0 | 0 | 0 | 0 | 0 | 0 | 0 | 0 | 0 | 0 | 0 | 3.333 | [5 empty] | 5 | -3 | 0 | 0 | 0
8/19/2019 11:51:16 PM | M53473 | 8.009 | 1528 | 3.454 | 1.94 | 1.13 | 0 | 0 | 0 | 0 | 61 | 25 | 99 | 0 | 1.667 | 0 | 0 | 0 | 0 | 0 | 0 | 12.95 | [5 empty] | 2 | 25 | 0 | 0
8/19/2019 11:59:09 PM | M53473 | 8.836 | 1553 | 0.827 | 3.37 | 1.43 | 0 | 0 | 0 | 0 | 0 | 0 | 0 | 0 | 0.5 | 0 | 0 | 0 | 0 | 0 | 0 | 7.383 | [5 empty] | 3 | 4 | 0 | 0
2020-10-02 04:30 | M63585 | 7.237 | 1525 | 3.97 | 8.18 | 5.44 | 0 | 0 | 288 | 90 | 120 | 0 | 65 | 0 | 0 | 9.5 | 0 | 0 | 0 | 0 | 0 | 12.85 | [5 empty] | 2 | 17 | 0 | 0 | 0
2020-10-02 04:44 | M63585 | 8.869 | 1542 | 1.632 | 11.59 | 3.41 | 0 | 0 | 0 | 0 | 0 | 0 | 0 | 0 | 0 | 3.833 | 0 | 0 | 0 | 0 | 0 | 10.184 | [5 empty] | 3 | 3 | 0 | 0 | 0
2020-10-02 04:50 | M63585 | 9.829 | 1545 | 0.96 | 13.1 | 1.51 | 0 | 0 | 31 | 0 | 77 | 0 | 44 | 0 | 0 | 0 | 0 | 2.833 | 0 | 0 | 0 | 3.334 | [5 empty] | 4 | 9 | 0 | 0 | 0
2020-10-02 04:52 | M63585 | 9.829 | 1554 | 0 | 13.51 | 0.41 | 0 | 0 | 0 | 0 | 0 | 0 | 0 | 0 | 0 | 0 | 0 | 0 | 0 | 0 | 0 | 1.667 | [5 empty] | 5 | -14 | 0 | 400 | 0
2020-10-02 04:52 | M63585 | 9.829 | 1540 | 0 | 13.63 | 0.12 | 0 | 0 | 0 | 0 | 0 | 0 | 0 | 0 | 0 | 0 | 0 | 0 | 0 | 0 | 0 | 0.5 | [5 empty] | 6 | 4 | 0 | 0 | 0
2020-04-03 06:10 | M65046 | 6.937 | 1566 | 3.43 | 4.39 | 2.97 | 0 | 0 | 0 | 0 | 0 | 85 | 0 | 0 | 8 | 0 | 0 | 0 | 0 | 0 | 0 | 5.667 | [5 empty] | 2 | 29 | 0 | 0 | 0
2020-10-02 05:51 | M63588 | 3.368 | 1562 | 0 | 4.67 | 4.17 | 0 | 0 | 0 | 0 | 0 | 0 | 0 | 0 | 0 | 0 | 0 | 0 | 0 | 0 | 0 | 16.85 | [5 empty] | 2 | -17 | 0 | 0 | 0
2020-10-02 05:58 | M63588 | 4.009 | 1545 | 0.641 | 6.26 | 1.59 | 0 | 0 | 0 | 0 | 70 | 20 | 38 | 0 | 0 | 1.5 | 0 | 0 | 0 | 0 | 0 | 5.183 | [5 empty] | 3 | -5 | 0 | 338 | 0
2020-04-03 06:20 | M65046 | 7.99 | 1595 | 1.053 | 6.58 | 2.19 | 0 | 0 | 208 | 52 | 142 | 0 | 65 | 0 | 2.5 | 0 | 0 | 0 | 0 | 0 | 0 | 6.683 | [5 empty] | 3 | -6 | 0 | 120 | 0
2020-04-03 10:09 | M65053 | 15.127 | 1523 | 4.281 | 9.63 | 2.07 | 0 | 0 | 0 | 0 | 0 | 0 | 0 | 0 | 11 | 0 | 0 | 0 | 0 | 0 | 0 | 3.017 | [5 empty] | 2 | 41 | 0 | 0 | 0
2020-04-03 10:20 | M65053 | 15.127 | 1564 | 0 | 11.1 | 1.47 | 0 | 0 | 0 | 0 | 0 | 0 | 0 | 0 | 0 | 0 | 0 | 0 | 0 | 0 | 0 | 10.667 | [5 empty] | 3 | -11 | 0 | 0 | 0
2020-04-03 10:27 | M65053 | 16.358 | 1553 | 1.231 | 12.08 | 0.98 | 0 | 0 | 0 | 0 | 42 | 0 | 11 | 0 | 3.167 | 0 | 0 | 0 | 0 | 0 | 0 | 4.016 | [5 empty] | 4 | 5 | 0 | 68 | 0
2020-04-03 10:34 | M65053 | 17.192 | 1558 | 0.834 | 13.55 | 1.47 | 0 | 0 | 0 | 0 | 0 | 0 | 0 | 0 | 2.167 | 0 | 0 | 0 | 0 | 0 | 0 | 5 | [5 empty] | 5 | 4 | 0 | 450 | 0
2020-04-03 11:10 | M65054 | 5.824 | 1518 | 1.658 | 0.94 | 0.34 | 0 | 0 | 0 | 0 | 0 | 0 | 0 | 0 | 4 | 0 | 0 | 0 | 0 | 0 | 0 | 3.85 | [5 empty] | 2 | 8 | 0 | 0 | 0
2020-04-03 11:37 | M65054 | 9.156 | 1526 | 3.332 | 3.05 | 2.11 | 0 | 0 | 0 | 126 | 253 | 39 | 116 | 68 | 0 | 8.5 | 0 | 0 | 0 | 0 | 0 | 18.517 | [5 empty] | 3 | 17 | 0 | 0 | 0
2020-04-03 11:47 | M65054 | 9.156 | 1543 | 0 | 4.59 | 1.54 | 0 | 0 | 0 | 0 | 0 | 0 | 0 | 0 | 0 | 0 | 0 | 0 | 0 | 0 | 0 | 10.517 | [5 empty] | 4 | -7 | 0 | 0 | 0
2020-04-03 11:56 | M65054 | 9.156 | 1536 | 0 | 6.06 | 1.47 | 0 | 0 | 0 | 0 | 0 | 0 | 0 | 0 | 0 | 0 | 0 | 0 | 0 | 0 | 0 | 8.5 | [5 empty] | 5 | -9 | 0 | 350 | 0
2020-04-03 11:57 | M65054 | 9.156 | 1527 | 0 | 6.27 | 0.21 | 0 | 0 | 0 | 0 | 0 | 0 | 0 | 0 | 0 | 0 | 0 | 0 | 0 | 0 | 0 | 0.833 | [5 empty] | 6 | 1 | 0 | 0 | 0
2020-04-03 12:01 | M65054 | 10.087 | 1528 | 0.931 | 6.96 | 0.69 | 0 | 0 | 0 | 0 | 0 | 0 | 0 | 0 | 0 | 2.5 | 0 | 0 | 0 | 0 | 0 | 1.333 | [5 empty] | 7 | 8 | 0 | 0 | 0
2020-04-03 12:58 | M65060 | 7.114 | 1519 | 3.697 | 8.63 | 7.3 | 0 | 0 | 363 | 0 | 129 | 0 | 72 | 70 | 0 | 9.833 | 0 | 0 | 0 | 0 | 0 | 19.517 | [5 empty] | 2 | 13 | 0 | 0 | 0
2020-04-03 13:16 | M65060 | 8.476 | 1532 | 1.362 | 13.14 | 4.51 | 0 | 0 | 0 | 0 | 0 | 0 | 0 | 0 | 0 | 3.5 | 0 | 0 | 0 | 0 | 0 | 14.683 | [5 empty] | 3 | -1 | 0 | 0 | 0
2020-04-03 14:07 | M65061 | 8.114 | 1530 | 4.049 | 6.64 | 4.43 | 0 | 0 | 0 | 0 | 206 | 0 | 0 | 26 | 0 | 10.667 | 0 | 0 | 0 | 0 | 0 | 16.016 | [5 empty] | 2 | 23 | 0 | 0 | 0
2020-04-03 14:16 | M65061 | 8.114 | 1553 | 0 | 8.95 | 2.31 | 0 | 0 | 0 | 0 | 0 | 0 | 0 | 0 | 0 | 0 | 0 | 0 | 0 | 0 | 0 | 9.183 | [5 empty] | 3 | -13 | 0 | 350 | 0
2020-04-03 15:30 | M65065 | 6.992 | 1524 | 2.005 | 6.65 | 2.7 | 0 | 0 | 0 | 0 | 0 | 0 | 0 | 0 | 0 | 5 | 0 | 0 | 0 | 0 | 0 | 11.333 | [5 empty] | 2 | 8 | 0 | 0 | 0
2020-04-03 15:41 | M65065 | 8.773 | 1532 | 1.781 | 8.22 | 1.57 | 0 | 0 | 0 | 0 | 213 | 0 | 33 | 18 | 0 | 4.667 | 0 | 0 | 0 | 0 | 0 | 6.016 | [5 empty] | 3 | 10 | 0 | 238 | 0
2020-04-03 15:45 | M65065 | 8.773 | 1542 | 0 | 9.1 | 0.88 | 0 | 0 | 0 | 0 | 0 | 0 | 0 | 0 | 0 | 0 | 0 | 0 | 0 | 0 | 0 | 3.833 | [5 empty] | 4 | -2 | 0 | 300 | 0
2020-04-03 15:48 | M65065 | 8.773 | 1540 | 0 | 9.9 | 0.8 | 0 | 0 | 0 | 0 | 0 | 0 | 0 | 0 | 0 | 0 | 0 | 0 | 0 | 0 | 0 | 3.333 | [5 empty] | 5 | -2 | 0 | 0 | 0
2020-04-03 16:19 | M65068 | 5.367 | 1502 | 1.64 | 3.75 | 1.73 | 0 | 0 | 0 | 0 | 0 | 0 | 0 | 0 | 0 | 4.333 | 0 | 0 | 0 | 0 | 0 | 2.684 | [5 empty] | 2 | 11 | 0 | 0 | 0
2020-04-03 16:40 | M65068 | 8.458 | 1513 | 3.091 | 7.61 | 3.86 | 0 | 0 | 205 | 0 | 285 | 32 | 82 | 130 | 0 | 8.667 | 0 | 0 | 0 | 0 | 0 | 11.683 | [5 empty] | 3 | 5 | 0 | 0 | 0
2020-04-03 16:53 | M65068 | 10.51 | 1518 | 2.052 | 11.02 | 3.41 | 0 | 0 | 0 | 0 | 0 | 0 | 0 | 0 | 5 | 0 | 0 | 0 | 0 | 0 | 0 | 8.667 | [5 empty] | 4 | 11 | 0 | 0 | 0
2020-04-03 17:01 | M65068 | 11.401 | 1529 | 0.891 | 12.58 | 1.56 | 0 | 0 | 0 | 0 | 101 | 0 | 22 | 20 | 2 | 0 | 0 | 0 | 0 | 0 | 0 | 5.683 | [5 empty] | 5 | -1 | 0 | 325 | 0
2020-04-03 17:49 | M65070 | 10.126 | 1509 | 5.728 | 5.21 | 3.94 | 0 | 0 | 204 | 0 | 166 | 0 | 19 | 78 | 13.5 | 0 | 0 | 0 | 0 | 0 | 0 | 10.017 | [5 empty] | 2 | 39 | 0 | 0 | 0
2020-04-03 18:12 | M65070 | 10.994 | 1548 | 0.868 | 10.76 | 5.55 | 0 | 0 | 0 | 0 | 70 | 0 | 23 | 17 | 0 | 2.167 | 0 | 0 | 0 | 0 | 0 | 21.35 | [5 empty] | 3 | -8 | 0 | 325 | 0
2020-04-03 18:16 | M65070 | 10.994 | 1540 | 0 | 11.84 | 1.08 | 0 | 0 | 0 | 0 | 0 | 0 | 0 | 0 | 0 | 0 | 0 | 0 | 0 | 0 | 0 | 4.333 | [5 empty] | 4 | 7 | 0 | 0 | 0
2020-04-03 18:17 | M65070 | 10.994 | 1547 | 0 | 12.04 | 0.2 | 0 | 0 | 0 | 0 | 0 | 0 | 0 | 0 | 0 | 0 | 0 | 0 | 0 | 0 | 0 | 1.017 | [5 empty] | 5 | -10 | 0 | 0 | 0
2020-04-03 18:19 | M65070 | 10.994 | 1537 | 0 | 12.27 | 0.23 | 0 | 0 | 0 | 0 | 0 | 0 | 0 | 0 | 0 | 0 | 0 | 0 | 0 | 0 | 0 | 1.5 | [5 empty] | 6 | -2 | 0 | 0 | 0
2020-04-03 19:31 | M65077 | 7.156 | 1535 | 2.652 | 3.9 | 3.15 | 0 | 0 | 209 | 0 | 180 | 0 | 84 | 249 | 2.833 | 3.5 | 0 | 0 | 0 | 0 | 0 | 18.35 | [5 empty] | 2 | 0 | 0 | 0 | 0
2020-04-03 19:34 | M65077 | 7.156 | 1535 | 0 | 4.37 | 0.47 | 0 | 0 | 0 | 0 | 0 | 0 | 0 | 0 | 0 | 0 | 0 | 0 | 0 | 0 | 0 | 3 | [5 empty] | 3 | 2 | 0 | 325 | 0
2020-04-03 19:37 | M65077 | 7.156 | 1537 | 0 | 5.03 | 0.66 | 0 | 0 | 0 | 0 | 0 | 0 | 0 | 0 | 0 | 0 | 0 | 0 | 0 | 0 | 0 | 2.667 | [5 empty] | 4 | -2 | 0 | 0 | 0
2020-04-03 19:39 | M65077 | 7.156 | 1535 | 0 | 5.57 | 0.54 | 0 | 0 | 0 | 0 | 0 | 0 | 0 | 0 | 0 | 0 | 0 | 0 | 0 | 0 | 0 | 2.167 | [5 empty] | 5 | 0 | 0 | 0 | 0
2020-04-03 20:34 | M65079 | 4.752 | 1490 | 2.191 | 3.15 | 2.05 | 0 | 0 | 0 | 0 | 0 | 0 | 0 | 0 | 5.167 | 0 | 0 | 0 | 0 | 0 | 0 | 4.833 | [5 empty] | 2 | 12 | 0 | 0 | 0
2020-04-03 20:54 | M65079 | 10.104 | 1502 | 5.352 | 7.91 | 4.76 | 0 | 0 | 106 | 0 | 161 | 0 | 115 | 100 | 9 | 3.5 | 0 | 0 | 0 | 0 | 0 | 7.85 | [5 empty] | 3 | 36 | 0 | 350 | 0
2020-04-03 20:55 | M65079 | 10.104 | 1538 | 0 | 8.07 | 0.16 | 0 | 0 | 0 | 0 | 0 | 0 | 0 | 0 | 0 | 0 | 0 | 0 | 0 | 0 | 0 | 0.833 | [5 empty] | 4 | 0 | 0 | 0 | 0
2020-04-03 21:35 | M65081 | 8.842 | 1515 | 3.886 | 6.59 | 4.34 | 0 | 0 | 106 | 0 | 137 | 0 | 17 | 0 | 9.5 | 0 | 0 | 0 | 0 | 0 | 0 | 7.85 | [5 empty] | 2 | 26 | 0 | 0 | 0
2020-04-03 21:50 | M65081 | 8.842 | 1541 | 0 | 10.16 | 3.57 | 0 | 0 | 0 | 0 | 0 | 0 | 0 | 0 | 0 | 0 | 0 | 0 | 0 | 0 | 0 | 14.35 | [5 empty] | 3 | -13 | 0 | 0 | 0
2020-04-03 21:57 | M65081 | 10.077 | 1528 | 1.235 | 12.03 | 1.87 | 0 | 0 | 0 | 0 | 0 | 25 | 31 | 0 | 3 | 0 | 0 | 0 | 0 | 0 | 0 | 4.5 | [5 empty] | 4 | 5 | 0 | 350 | 0
2020-04-03 23:20 | M65084 | 7.708 | 1520 | 3.843 | 6.31 | 5.1 | 0 | 0 | 114 | 0 | 162 | 33 | 49 | 0 | 8.5 | 0 | 0 | 0 | 0 | 0 | 0 | 12.35 | [5 empty] | 2 | 32 | 0 | 0 | 0
2020-06-05 05:49 | M68374 | 13.748 | 1602 | 1.546 | 14.86 | 4.35 | 0 | 0 | 0 | 48 | 0 | 0 | 0 | 0 | 3.5 | 0 | 0 | 0 | 0 | 0 | 0 | 13.683 | [5 empty] | 3 | -1 | 0 | 0 | 0
3/31/2020 5:21:31 AM | M66704 | 8.698 | 1532 | 3.884 | 6.63 | 4 | 0 | 0 | 205 | 0 | 85 | 48 | 35 | 0 | 9.833 | 0 | 0 | 0 | 0 | 0 | 0 | 16.85 | [5 empty] | 2 | 12 | 0 | 0 | 0
3/31/2020 5:34:12 AM | M66704 | 9.418 | 1544 | 0.72 | 8.58 | 1.95 | 0 | 0 | 0 | 0 | 0 | 0 | 0 | 0 | 1.667 | 0 | 0 | 0 | 0 | 0 | 0 | 11.016 | [5 empty] | 3 | -4 | 0 | 351 | 0
2020-06-05 11:01 | M68377 | 13.51 | 1545 | 5.196 | 7.84 | 5.14 | 0 | 0 | 103 | 32 | 0 | 20 | 55 | 0 | 12.333 | 0 | 0 | 0 | 0 | 0 | 0 | 14.35 | [5 empty] | 2 | 33 | 0 | 0 | 0
2020-06-05 11:09 | M68377 | 15.26 | 1578 | 1.75 | 8.78 | 0.94 | 0 | 0 | 0 | 0 | 0 | 0 | 0 | 0 | 4.167 | 0 | 0 | 0 | 0 | 0 | 0 | 3.666 | [5 empty] | 3 | 11 | 0 | 150 | 0
2020-09-05 07:34 | M68513 | 10.045 | 1588 | 4.227 | 7.52 | 4 | 0 | 0 | 0 | 73 | 26 | 0 | 53 | 0 | 9.833 | 0 | 0 | 0 | 0 | 0 | 0 | 22.534 | [5 empty] | 2 | 12 | 0 | 0 | 0
2020-06-05 06:48 | M68378 | 9.999 | 1516 | 6.238 | 5.43 | 2.86 | 0 | 0 | 0 | 0 | 0 | 0 | 0 | 0 | 15 | 0 | 0 | 0 | 0 | 0 | 0 | 2.183 | [5 empty] | 2 | 50 | 0 | 0 | 0
2020-06-05 07:06 | M68378 | 14.64 | 1566 | 4.641 | 7.93 | 2.5 | 0 | 0 | 0 | 89 | 243 | 23 | 54 | 0 | 11.333 | 0 | 0 | 0 | 0 | 0 | 0 | 6.684 | [5 empty] | 3 | 30 | 0 | 0 | 0
2020-06-05 07:23 | M68378 | 15.952 | 1596 | 1.312 | 10.18 | 2.25 | 0 | 0 | 0 | 0 | 0 | 0 | 0 | 0 | 3.167 | 0 | 0 | 0 | 0 | 0 | 0 | 13.666 | [5 empty] | 4 | -6 | 0 | 150 | 0
2020-09-05 07:57 | M68513 | 11.448 | 1600 | 1.403 | 9.79 | 2.27 | 0 | 0 | 0 | 0 | 0 | 0 | 0 | 0 | 3.5 | 0 | 0 | 0 | 0 | 0 | 0 | 19.35 | [5 empty] | 3 | -8 | 0 | 0 | 0
2020-06-05 08:13 | M68380 | 10.278 | 1544 | 5.753 | 3.15 | 1.7 | 0 | 0 | 61 | 0 | 138 | 0 | 50 | 0 | 13.167 | 0 | 0 | 0 | 0 | 0 | 0 | 5.683 | [5 empty] | 2 | 46 | 0 | 0 | 0
2020-06-05 08:24 | M68380 | 11.666 | 1590 | 1.388 | 4.46 | 1.31 | 0 | 0 | 59 | 0 | 0 | 0 | 0 | 0 | 3.167 | 0 | 0 | 0 | 0 | 0 | 0 | 7.666 | [5 empty] | 3 | 4 | 0 | 150 | 0
2020-10-05 13:13 | M68565 | 10.72 | 1540 | 8.117 | 8.11 | 6.23 | 0 | 0 | 303 | 126 | 185 | 0 | 83 | 0 | 20.167 | 0 | 0 | 0 | 0 | 0 | 0 | 8.35 | [5 empty] | 2 | 53 | 0 | 0 | 0
2020-06-05 09:52 | M68383 | 10.402 | 1519 | 7.575 | 6 | 2.58 | 0 | 0 | 0 | 40 | 124 | 22 | 60 | 0 | 18 | 0 | 0 | 0 | 0 | 0 | 0 | 2.183 | [5 empty] | 2 | 58 | 0 | 0 | 0
2020-09-05 17:57 | M68529 | 14.447 | 1592 | 3.884 | 3.04 | 2.52 | 0 | 0 | 209 | 68 | 103 | 0 | 43 | 0 | 9 | 0 | 0 | 0 | 0 | 0 | 0 | 16.683 | [5 empty] | 2 | 14 | 0 | 0 | 0
2020-06-05 13:16 | M68384 | 11.726 | 1547 | 6.106 | 11.75 | 8.57 | 0 | 0 | 0 | 0 | 0 | 0 | 0 | 0 | 14.333 | 0 | 0 | 0 | 0 | 0 | 0 | 19.85 | [5 empty] | 2 | 30 | 0 | 0 | 0
2020-06-05 13:25 | M68384 | 13.846 | 1577 | 2.12 | 12.42 | 0.67 | 0 | 0 | 0 | 0 | 0 | 0 | 0 | 0 | 4.833 | 0 | 0 | 0 | 0 | 0 | 0 | 4.184 | [5 empty] | 3 | 14 | 0 | 150 | 0
2020-09-05 19:25 | M68529 | 20.305 | 1606 | 5.858 | 10.01 | 6.97 | 0 | 0 | 155 | 0 | 0 | 0 | 0 | 0 | 3.833 | 0 | 0 | 13 | 0 | 0 | 0 | 70.734 | [5 empty] | 3 | -8 | 0 | 0 | 0
2020-06-05 11:53 | M68387 | 9.935 | 1524 | 5.476 | 3.61 | 1.32 | 0 | 0 | 22 | 0 | 0 | 0 | 0 | 0 | 13.333 | 0 | 0 | 0 | 0 | 0 | 0 | 8.517 | [5 empty] | 2 | 33 | 0 | 0 | 64
2020-06-05 12:05 | M68387 | 13.265 | 1557 | 3.33 | 4.64 | 1.03 | 0 | 0 | 57 | 0 | 0 | 0 | 0 | 0 | 8 | 0 | 0 | 0 | 0 | 0 | 0 | 4.017 | [5 empty] | 3 | 28 | 0 | 0 | 0
2020-09-05 20:54 | M68529 | 24.084 | 1598 | 3.779 | 18.69 | 8.68 | 0 | 0 | 0 | 95 | 0 | 0 | 16 | 0 | 0 | 0 | 11.333 | 0 | 0 | 0 | 0 | 77.25 | [5 empty] | 4 | -16 | 0 | 0 | 0
2020-06-05 14:17 | M68390 | 12.145 | 1535 | 7.314 | 5.81 | 5.22 | 0 | 98 | 0 | 34 | 452 | 0 | 77 | 0 | 17.5 | 0 | 0 | 0 | 0 | 0 | 0 | 7.683 | [5 empty] | 2 | 55 | 0 | 0 | 0
2020-06-05 14:26 | M68390 | 13.168 | 1590 | 1.023 | 7.92 | 2.11 | 0 | 0 | 0 | 0 | 0 | 0 | 0 | 0 | 2.5 | 0 | 0 | 0 | 0 | 0 | 0 | 6.183 | [5 empty] | 3 | -1 | 0 | 150 | 0
2020-09-05 21:10 | M68529 | 26.004 | 1582 | 1.92 | 22.23 | 3.54 | 0 | 0 | 0 | 0 | 0 | 0 | 0 | 0 | 0 | 5 | 0 | 0 | 0 | 0 | 0 | 11.333 | [5 empty] | 5 | 15 | 0 | 200 | 0
2020-06-05 15:30 | M68395 | 7.105 | 1590 | 2.529 | 6.06 | 3.52 | 0 | 65 | 87 | 0 | 68 | 0 | 58 | 0 | 6 | 0 | 0 | 0 | 0 | 0 | 0 | 21.35 | [5 empty] | 2 | -9 | 0 | 0 | 0
2020-06-05 15:55 | M68395 | 10.276 | 1581 | 3.171 | 8.04 | 1.98 | 0 | 0 | 0 | 23 | 0 | 0 | 14 | 0 | 7.667 | 0 | 0 | 0 | 0 | 0 | 0 | 17.35 | [5 empty] | 3 | 18 | 0 | 0 | 0
2020-06-05 15:59 | M68395 | 10.826 | 1599 | 0.55 | 8.41 | 0.37 | 0 | 0 | 0 | 0 | 0 | 0 | 0 | 0 | 1.333 | 0 | 0 | 0 | 0 | 0 | 0 | 3.334 | [5 empty] | 4 | 7 | 0 | 150 | 0
2020-06-05 16:00 | M68395 | 10.826 | 1606 | 0 | 8.47 | 0.06 | 0 | 0 | 0 | 0 | 0 | 0 | 0 | 0 | 0 | 0 | 0 | 0 | 0 | 0 | 0 | 0.833 | [5 empty] | 5 | -6 | 0 | 0 | 0
2020-09-05 21:11 | M68529 | 26.004 | 1597 | 0 | 22.4 | 0.17 | 0 | 0 | 0 | 0 | 0 | 0 | 0 | 0 | 0 | 0 | 0 | 0 | 0 | 0 | 0 | 0.667 | [5 empty] | 6 | -2 | 0 | 0 | 0
2020-10-05 13:20 | M68565 | 11.598 | 1593 | 0.878 | 9.8 | 1.69 | 60 | 0 | 0 | 0 | 0 | 0 | 0 | 0 | 2 | 0 | 0 | 0 | 0 | 0 | 0 | 4.5 | [5 empty] | 3 | 6 | 0 | 0 | 0
2020-10-05 13:24 | M68565 | 11.598 | 1599 | 0 | 10.75 | 0.95 | 0 | 0 | 0 | 0 | 0 | 0 | 0 | 0 | 0 | 0 | 0 | 0 | 0 | 0 | 0 | 3.683 | [5 empty] | 4 | -3 | 0 | 0 | 0
2020-10-05 19:52 | M68578 | 12.352 | 1595 | 5.96 | 9.81 | 5.54 | 0 | 0 | 158 | 74 | 29 | 15 | 51 | 0 | 14.5 | 0 | 0 | 0 | 0 | 0 | 0 | 13.183 | [5 empty] | 2 | 28 | 0 | 0 | 0
2020-10-05 20:43 | M68578 | 15.763 | 1623 | 3.411 | 14.46 | 4.65 | 0 | 0 | 0 | 34 | 0 | 14 | 18 | 0 | 8 | 0 | 0 | 0 | 0 | 0 | 0 | 43.383 | [5 empty] | 3 | -9 | 0 | 20 | 0
2020-10-05 20:51 | M68578 | 17.518 | 1614 | 1.755 | 16.07 | 1.61 | 0 | 0 | 0 | 0 | 0 | 0 | 0 | 0 | 4 | 0 | 0 | 0 | 0 | 0 | 0 | 4 | [5 empty] | 4 | 10 | 0 | 230 | 0
2020-10-05 21:38 | M68582 | 6.697 | 1613 | 1.035 | 3.59 | 1.13 | 0 | 0 | 0 | 76 | 54 | 18 | 39 | 0 | 2.667 | 0 | 0 | 0 | 0 | 0 | 0 | 18.183 | [5 empty] | 2 | -9 | 0 | 0 | 0
2020-10-05 22:33 | M68584 | 7.956 | 1604 | 2.984 | 4.67 | 2.69 | 0 | 0 | 107 | 92 | 38 | 0 | 0 | 0 | 7 | 0 | 0 | 0 | 0 | 0 | 0 | 18.517 | [5 empty] | 2 | 4 | 0 | 0 | 0
2020-10-05 23:00 | M68584 | 9.32 | 1608 | 1.364 | 7.4 | 2.73 | 0 | 0 | 0 | 0 | 0 | 0 | 0 | 0 | 3 | 0 | 0 | 0 | 0 | 0 | 0 | 23.517 | [5 empty] | 3 | -13 | 0 | 0 | 0
2020-11-05 00:13 | M68585 | 8.432 | 1560 | 5.623 | 4.53 | 2.9 | 0 | 0 | 108 | 0 | 0 | 0 | 0 | 0 | 13.167 | 0 | 0 | 0 | 0 | 0 | 0 | 6.183 | [5 empty] | 2 | 43 | 0 | 0 | 0
2020-11-05 00:20 | M68585 | 9.748 | 1603 | 1.316 | 5.84 | 1.31 | 0 | 0 | 0 | 31 | 59 | 0 | 58 | 0 | 3.167 | 0 | 0 | 0 | 0 | 0 | 0 | 4.166 | [5 empty] | 3 | 7 | 0 | 150 | 0
2020-11-05 01:20 | M68589 | 6.461 | 1568 | 3.503 | 4.77 | 2.46 | 0 | 0 | 0 | 29 | 0 | 0 | 58 | 0 | 8 | 0 | 0 | 0 | 0 | 0 | 0 | 9.017 | [5 empty] | 2 | 27 | 0 | 0 | 0
2020-11-05 02:35 | M68591 | 9.47 | 1574 | 4.211 | 8.73 | 5.5 | 0 | 0 | 108 | 48 | 0 | 0 | 55 | 0 | 10.167 | 0 | 0 | 0 | 0 | 0 | 0 | 25.866 | [5 empty] | 2 | 13 | 0 | 0 | 0
2020-11-05 03:36 | M68592 | 8.162 | 1574 | 3.423 | 5.93 | 2.61 | 0 | 0 | 0 | 0 | 210 | 0 | 80 | 0 | 8 | 0 | 0 | 0 | 0 | 0 | 0 | 13.017 | [5 empty] | 2 | 17 | 0 | 0 | 0
2020-11-05 03:49 | M68592 | 8.725 | 1591 | 0.563 | 7.37 | 1.44 | 0 | 0 | 0 | 0 | 0 | 0 | 0 | 0 | 0 | 0 | 1.5 | 0 | 0 | 0 | 0 | 10.833 | [5 empty] | 3 | 1 | 0 | 150 | 0
2020-11-05 04:46 | M68594 | 10.273 | 1553 | 5.231 | 8.07 | 4.47 | 0 | 0 | 0 | 26 | 159 | 0 | 104 | 0 | 11.5 | 0 | 0 | 0 | 0 | 0 | 0 | 15.517 | [5 empty] | 2 | 31 | 0 | 0 | 0
2020-11-05 04:59 | M68594 | 11.401 | 1584 | 1.128 | 10.11 | 2.04 | 0 | 0 | 0 | 0 | 0 | 0 | 0 | 0 | 2.5 | 0 | 0 | 0 | 0 | 0 | 0 | 10.85 | [5 empty] | 3 | 0 | 0 | 150 | 0
2020-11-05 05:53 | M68596 | 9.151 | 1580 | 3.222 | 4.71 | 2.6 | 0 | 0 | 0 | 0 | 148 | 0 | 48 | 0 | 7.5 | 0 | 0 | 0 | 0 | 0 | 0 | 17.683 | [5 empty] | 2 | 8 | 0 | 0 | 0
9/22/2019 11:37:28 PM | M55242 | 7.618 | 1549 | 5.115 | 3.14 | 3.06 | 40 | 52 | 108 | 115 | 319 | 0 | 69 | 0 | 6.833 | 0 | 0 | 0 | 0 | 0 | 0 | 8 | [5 empty] | 2 | 37 | 0 | 0 | 0
10/14/2019 12:51:34 PM | M56630 | 6.343 | 1505 | 3.706 | 3.73 | 2.77 | 0 | 0 | 0 | 0 | 0 | 0 | 0 | 0 | 0 | 1.667 | 0 | 0 | 0 | 0 | 0 | 8.95 | [5 empty] | 2 | 41 | 0 | 0 | 0
9/23/2019 1:01:31 AM | M55246 | 7.002 | 1542 | 3.471 | 5.57 | 3.65 | 0 | 0 | 0 | 59 | 213 | 0 | 38 | 0 | 0 | 3.5 | 0 | 0 | 0 | 0 | 0 | 21.85 | [5 empty] | 2 | 12 | 0 | 0 | 0
9/23/2019 1:16:33 AM | M55246 | 8.156 | 1554 | 1.154 | 7.72 | 2.15 | 0 | 0 | 0 | 0 | 0 | 0 | 0 | 0 | 0 | 0.5 | 0 | 0 | 0 | 0 | 0 | 14.533 | [5 empty] | 3 | 0 | 0 | 0 | 0
9/23/2019 1:25:19 AM | M55246 | 9.535 | 1554 | 1.379 | 9.13 | 1.41 | 0 | 0 | 0 | 0 | 0 | 0 | 0 | 0 | 0 | 0.667 | 0 | 0 | 0 | 0 | 0 | 8.1 | [5 empty] | 4 | -11 | 0 | 0 | 0
9/23/2019 1:27:42 AM | M55246 | 9.535 | 1543 | 0 | 9.35 | 0.22 | 0 | 0 | 0 | 0 | 0 | 0 | 0 | 0 | 0 | 0 | 0 | 0 | 0 | 0 | 0 | 2.383 | [5 empty] | 5 | 8 | 0 | 0 | 0
10/14/2019 12:53:00 PM | M56630 | 6.368 | 1546 | 0.025 | 4.09 | 0.36 | 0 | 0 | 0 | 0 | 0 | 0 | 0 | 0 | 0 | 0 | 0 | 0 | 0 | 0 | 0 | 1.433 | [5 empty] | 3 | -2 | 0 | 0 | 0
9/23/2019 2:16:40 AM | M55248 | 6.555 | 1518 | 2.962 | 0.85 | 0.64 | 0 | 0 | 318 | 0 | 0 | 0 | 0 | 0 | 0.667 | 0 | 0 | 0 | 0 | 0 | 0 | 14.583 | [5 empty] | 2 | 15 | 0 | 0 | 0
9/23/2019 2:35:25 AM | M55248 | 9.355 | 1533 | 2.8 | 5.75 | 4.9 | 0 | 0 | 0 | 71 | 72 | 0 | 41 | 0 | 0.333 | 0.167 | 0 | 0 | 0 | 0 | 0 | 18.25 | [5 empty] | 3 | 13 | 0 | 0 | 0
9/23/2019 2:40:24 AM | M55248 | 9.355 | 1546 | 0 | 6.46 | 0.71 | [8 empty] | 0 | 0 | 0 | 0 | 0 | 0 | 0 | 4.983 | [5 empty] | 4 | -2
10/14/2019 12:59:42 PM | M56630 | 7.426 | 1544 | 1.058 | 5.4 | 1.31 | 0 | 0 | 0 | 0 | 0 | 0 | 0 | 0 | 0 | 0 | 0 | 0 | 1.167 | 0 | 0 | 5.533 | [5 empty] | 4 | 4 | 0 | 0 | 0
9/23/2019 3:48:44 AM | M55251 | 7.711 | 1548 | 2.709 | 7.34 | 7.29 | 0 | 0 | 0 | 29 | 89 | 0 | 68 | 0 | 1 | 0.5 | 0 | 0 | 0 | 0 | 0 | 32.167 | [5 empty] | 2 | -6 | 3 | 0 | 0
9/23/2019 4:01:51 AM | M55251 | 8.879 | 1542 | 1.168 | 10.27 | 2.93 | 0 | 0 | 0 | 0 | 0 | 0 | 0 | 0 | 0 | 0.833 | 0 | 0 | 0 | 0 | 0 | 12.284 | [5 empty] | 3 | 4 | 2.667 | 0 | 0
9/23/2019 4:07:12 AM | M55251 | 9.361 | 1546 | 0.482 | 11.44 | 1.17 | 0 | 0 | 0 | 0 | 0 | 0 | 0 | 0 | 0 | 0.333 | 0 | 0 | 0 | 0 | 0 | 5.017 | [5 empty] | 4 | -1 | 1 | 0 | 0
11/20/2019 4:20:27 AM | M58922 | 8.41 | 1530 | 3.511 | 8.29 | 5.13 | 0 | 0 | 0 | 45 | 86 | 20 | 57 | 0 | 8 | 0 | 0 | 0 | 0 | 0 | 0 | 19.85 | [5 empty] | 2 | 10 | 0 | 0 | 0
9/23/2019 5:17:30 AM | M55255 | 6.709 | 1545 | 2.894 | 9.19 | 4.36 | 0 | 0 | 105 | 137 | 211 | 0 | 0 | 0 | 0 | 1 | 0 | 0 | 0 | 0 | 0 | 40.133 | [5 empty] | 2 | -3 | 0 | 0 | 0
11/20/2019 4:34:08 AM | M58922 | 9.997 | 1540 | 1.587 | 11.22 | 2.93 | 0 | 0 | 0 | 0 | 0 | 0 | 0 | 0 | 3.833 | 0 | 0 | 0 | 0 | 0 | 0 | 9.85 | [5 empty] | 3 | 0 | 0 | 350 | 0
10/14/2019 6:37:06 AM | M56614 | 3.064 | 1538 | 0.998 | 4.62 | 3.91 | 0 | 0 | 0 | 0 | 0 | 0 | 0 | 0 | 0.833 | 0 | 0 | 0 | 0 | 0 | 0 | 21.717 | [5 empty] | 2 | -10 | 0 | 0 | 0
10/14/2019 6:48:00 AM | M56614 | 5.391 | 1528 | 2.327 | 6.92 | 2.3 | 0 | 0 | 0 | 0 | 0 | 39 | 123 | 0 | 0 | 0 | 4.667 | 0 | 0 | 0 | 0 | 6.233 | [5 empty] | 3 | 12 | 0 | 350 | 0
10/31/2019 11:12:56 PM | M57707 | 6.57 | 1613 | 2.443 | 8.74 | 6.36 | 0 | 0 | 310 | 39 | 86 | 0 | 53 | 0 | 5.667 | 0 | 0 | 0 | 0 | 0 | 0 | 29.016 | [5 empty] | 2 | -11 | 0 | 0 | 0
10/14/2019 8:49:45 AM | M56622 | 6.392 | 1516 | 1.888 | 3.39 | 0.63 | 0 | 0 | 0 | 0 | 0 | 0 | 0 | 0 | 0 | 0.5 | 0 | 0 | 0 | 0 | 0 | 9.55 | [5 empty] | 2 | 7 | 0 | 0 | 0
10/14/2019 9:10:04 AM | M56622 | 8.71 | 1523 | 2.318 | 6.33 | 2.94 | 0 | 0 | 0 | 0 | 118 | 32 | 114 | 0 | 0 | 3.5 | 0 | 0 | 0 | 0 | 0 | 16.817 | [5 empty] | 3 | 2 | 0 | 0 | 0
10/14/2019 9:25:03 AM | M56622 | 10.418 | 1525 | 1.708 | 9.51 | 3.18 | 0 | 0 | 0 | 0 | 0 | 0 | 0 | 0 | 2.167 | 0 | 0 | 0 | 0 | 0 | 0 | 12.816 | [5 empty] | 4 | 4 | 0 | 0 | 0
10/31/2019 11:21:17 PM | M57707 | 7.41 | 1602 | 0.84 | 10.01 | 1.27 | 60 | 0 | 0 | 0 | 0 | 0 | 0 | 0 | 2 | 0 | 0 | 0 | 0 | 0 | 0 | 6.35 | [5 empty] | 3 | 2 | 0 | 0 | 0
10/14/2019 10:10:09 AM | M56624 | 7.499 | 1514 | 2.586 | 5.68 | 3.54 | 0 | 0 | 0 | 0 | 0 | 67 | 0 | 0 | 1.833 | 0 | 0 | 0 | 0 | 0 | 0 | 16.467 | [5 empty] | 2 | 10 | 0 | 0 | 0
10/14/2019 10:18:58 AM | M56624 | 9.891 | 1524 | 2.392 | 7.31 | 1.63 | 0 | 0 | 0 | 0 | 222 | 32 | 203 | 0 | 1 | 0 | 0 | 0 | 0 | 0 | 0 | 7.817 | [5 empty] | 3 | 9 | 0 | 0 | 0
10/14/2019 10:34:09 AM | M56624 | 9.938 | 1533 | 0.047 | 10.02 | 2.71 | 0 | 0 | 0 | 60 | 0 | 0 | 0 | 0 | 0 | 0 | 0 | 0 | 0 | 0 | 0 | 15.183 | [5 empty] | 4 | -9 | 0 | 0 | 0
10/14/2019 10:41:49 AM | M56624 | 12.125 | 1524 | 2.187 | 11.46 | 1.44 | 0 | 0 | 0 | 0 | 0 | 25 | 62 | 0 | 0.833 | 0 | 0 | 0 | 0 | 0 | 0 | 6.834 | [5 empty] | 5 | 14 | 0 | 0 | 0
10/14/2019 11:37:13 AM | M56628 | 8.501 | 1518 | 1.756 | 5.14 | 0.83 | 0 | 0 | 0 | 0 | 0 | 0 | 0 | 0 | 3 | 0 | 0 | 0 | 0 | 0 | 0 | 9.467 | [5 empty] | 2 | 12 | 0 | 0 | 0
10/14/2019 11:49:30 AM | M56628 | 10.049 | 1530 | 1.548 | 5.67 | 0.53 | 0 | 0 | 0 | 0 | 168 | 36 | 103 | 0 | 0 | 2.333 | 0 | 0 | 0 | 0 | 0 | 9.95 | [5 empty] | 3 | 6 | 0 | 350 | 0
2019-01-11 00:49 | M57714 | 6.735 | 1596 | 1.267 | 3.36 | 2.78 | 60 | 0 | 121 | 0 | 0 | 0 | 0 | 0 | 3 | 0 | 0 | 0 | 0 | 0 | 0 | 8.667 | [5 empty] | 2 | -4 | 0 | 0 | 0
10/14/2019 2:39:27 PM | M56634 | 8.931 | 1514 | 4.275 | 3.54 | 2.93 | 0 | 0 | 0 | 0 | 0 | 0 | 0 | 0 | 7.167 | 0 | 0 | 0 | 0 | 0 | 0 | 5.7 | [5 empty] | 2 | 35 | 0 | 0 | 0
10/14/2019 3:43:23 PM | M56634 | 6.112 | 1549 | 6.112 | 5.2 | 1.66 | 0 | 0 | 108 | 0 | 0 | 0 | 0 | 0 | 10.667 | 0 | 0 | 0 | 0 | 0 | 0 | 53.266 | [5 empty] | 3 | 15 | 0 | 300 | 0
10/14/2019 4:56:23 PM | M56634 | 12.596 | 1564 | 6.484 | 8.33 | 3.13 | 0 | 0 | 186 | 48 | 0 | 0 | 0 | 0 | 9.333 | 0 | 0 | 0 | 0 | 0 | 0 | 63.667 | [5 empty] | 4 | 15 | 0 | 0 | 0
10/14/2019 5:20:14 PM | M56634 | 12.596 | 1579 | 0 | 9.22 | 0.89 | 0 | 0 | 0 | 0 | 0 | 0 | 0 | 0 | 0 | 0 | 0 | 0 | 0 | 0 | 0 | 23.85 | [5 empty] | 5 | -11 | 0 | 0 | 0
10/14/2019 5:37:15 PM | M56634 | 13.978 | 1568 | 1.382 | 9.74 | 0.52 | 0 | 0 | 0 | 0 | 0 | 0 | 0 | 0 | 3.333 | 0 | 0 | 0 | 0 | 0 | 0 | 13.684 | [5 empty] | 6 | 2 | 0 | 400 | 0
10/14/2019 5:41:55 PM | M56634 | 13.978 | 1570 | 0 | 9.84 | 0.1 | 0 | 0 | 0 | 0 | 0 | 0 | 0 | 0 | 0 | 0 | 0 | 0 | 0 | 0 | 0 | 4.667 | [5 empty] | 7 | -7 | 0 | 0 | 0
11/20/2019 5:49:32 AM | M58925 | 8.554 | 1534 | 3.207 | 9.08 | 5.93 | 0 | 0 | 0 | 0 | 155 | 19 | 115 | 0 | 7.5 | 0 | 0 | 0 | 0 | 0 | 0 | 17.017 | [5 empty] | 2 | 1 | 0 | 0 | 0
10/14/2019 6:27:35 PM | M56644 | 6.852 | 1506 | 3.478 | 6.54 | 4.38 | 0 | 0 | 155 | 0 | 0 | 36 | 0 | 0 | 5.167 | 0 | 0 | 0 | 0 | 0 | 0 | 11.7 | [5 empty] | 2 | 21 | 0 | 0 | 0
10/14/2019 6:41:42 PM | M56644 | 9.685 | 1527 | 2.833 | 10.11 | 3.57 | 0 | 0 | 0 | 0 | 134 | 34 | 93 | 90 | 3.333 | 0 | 0 | 0 | 0 | 0 | 0 | 10.784 | [5 empty] | 3 | 13 | 0 | 350 | 0
2019-01-11 01:55 | M57715 | 8.257 | 1577 | 2.893 | 6.96 | 2.9 | 0 | 0 | 0 | 0 | 119 | 0 | 0 | 0 | 7 | 0 | 0 | 0 | 0 | 0 | 0 | 4.167 | [5 empty] | 2 | 19 | 0 | 0 | 0
10/14/2019 7:47:13 PM | M56649 | 8.854 | 1514 | 4.514 | 4.15 | 2.45 | 0 | 0 | 0 | 0 | 0 | 0 | 0 | 0 | 4.333 | 0 | 0 | 0 | 0 | 0 | 0 | 10.317 | [5 empty] | 2 | 38 | 0 | 0 | 0
10/14/2019 7:54:26 PM | M56649 | 9.548 | 1552 | 0.694 | 5.64 | 1.49 | 0 | 0 | 0 | 0 | 158 | 18 | 39 | 15 | 1.167 | 0 | 0 | 0 | 0 | 0 | 0 | 6.05 | [5 empty] | 3 | -8 | 0 | 0 | 0
11/20/2019 5:57:12 AM | M58925 | 10.167 | 1535 | 1.613 | 10.99 | 1.91 | 0 | 0 | 0 | 0 | 0 | 0 | 0 | 0 | 3.667 | 0 | 0 | 0 | 0 | 0 | 0 | 4 | [5 empty] | 3 | 13 | 0 | 0 | 0
10/14/2019 8:45:22 PM | M56651 | 10.225 | 1512 | 5.117 | 6.39 | 4.9 | 0 | 0 | 0 | 0 | 132 | 0 | 10 | 47 | 5.167 | 0 | 0 | 0 | 0 | 0 | 0 | 15.15 | [5 empty] | 2 | 35 | 0 | 0 | 0
10/14/2019 8:53:24 PM | M56651 | 10.982 | 1547 | 0.757 | 8.47 | 2.08 | 0 | 0 | 0 | 0 | 0 | 0 | 0 | 0 | 0.333 | 0 | 0 | 0 | 0 | 0 | 0 | 7.7 | [5 empty] | 3 | 0 | 0 | 349 | 0
2019-01-11 03:04 | M57718 | 9.458 | 1555 | 4.893 | 7.08 | 4.85 | 26 | 0 | 0 | 85 | 151 | 0 | 58 | 0 | 12.333 | 0 | 0 | 0 | 0 | 0 | 0 | 6.85 | [5 empty] | 2 | 37 | 0 | 0 | 0
10/14/2019 10:07:18 PM | M56655 | 8.67 | 1520 | 4.619 | 6.82 | 6.42 | 0 | 104 | 0 | 63 | 0 | 38 | 119 | 25 | 4 | 0 | 0 | 0 | 0 | 0 | 0 | 22.033 | [5 empty] | 2 | 20 | 0 | 350 | 0
2019-01-11 03:12 | M57718 | 10.492 | 1592 | 1.034 | 9.07 | 1.99 | 80 | 0 | 0 | 0 | 0 | 0 | 0 | 0 | 2.5 | 0 | 0 | 0 | 0 | 0 | 0 | 5.333 | [5 empty] | 3 | 7 | 0 | 0 | 0
10/15/2019 12:00:45 AM | M56660 | 7.147 | 1542 | 2.079 | 5.99 | 3.55 | 0 | 0 | 0 | 58 | 69 | 0 | 89 | 0 | 2.833 | 0 | 0 | 0 | 0 | 0 | 0 | 17.867 | [5 empty] | 2 | 3 | 0 | 0 | 0
10/15/2019 12:23:13 AM | M56660 | 8.664 | 1545 | 1.517 | 9.11 | 3.12 | 0 | 0 | 0 | 0 | 11 | 0 | 21 | 0 | 0.333 | 0 | 0 | 0 | 0 | 0 | 0 | 22.134 | [5 empty] | 3 | 2 | 0 | 350 | 0
10/15/2019 1:09:23 AM | M56663 | 6.256 | 1536 | 2.181 | 4.4 | 2.14 | 0 | 0 | 0 | 0 | 114 | 0 | 127 | 22 | 1.5 | 0 | 0 | 0 | 0 | 0 | 0 | 16.8 | [5 empty] | 2 | 3 | 0 | 0 | 0
10/15/2019 1:25:47 AM | M56663 | 7.801 | 1539 | 1.545 | 5.8 | 1.4 | 0 | 0 | 0 | 0 | 19 | 0 | 12 | 0 | 1 | 0 | 0 | 0 | 0 | 0 | 0 | 15.4 | [5 empty] | 3 | 7 | 0 | 350 | 0
2019-01-11 04:17 | M57724 | 6.798 | 1590 | 2.141 | 2.97 | 1.91 | 0 | 66 | 0 | 123 | 205 | 24 | 63 | 0 | 5 | 0 | 0 | 0 | 0 | 0 | 0 | 13.517 | [5 empty] | 2 | -1 | 0 | 0 | 0
10/15/2019 2:30:03 AM | M56666 | 5.781 | 1546 | 1.736 | 1.26 | 0.85 | 0 | 0 | 0 | 0 | 156 | 0 | 146 | 23 | 3 | 0 | 0 | 0 | 0 | 0 | 0 | 15.267 | [5 empty] | 2 | -7 | 0 | 0 | 0
10/15/2019 2:30:37 AM | M56666 | 5.781 | 1539 | 0 | 1.29 | 0.03 | [8 empty] | 0 | 0 | 0 | 0 | 0 | 0 | 0 | 0.567 | [5 empty] | 3 | 0
2019-01-11 04:24 | M57724 | 7.68 | 1589 | 0.882 | 3.61 | 0.64 | 60 | 0 | 0 | 0 | 0 | 0 | 0 | 0 | 2 | 0 | 0 | 0 | 0 | 0 | 0 | 4.167 | [5 empty] | 3 | 4 | 0 | 0 | 0
10/15/2019 3:42:12 AM | M56670 | 5.993 | 1519 | 3.077 | 2.04 | 1.27 | 0 | 0 | 56 | 0 | 0 | 0 | 0 | 0 | 4.667 | 0 | 0 | 0 | 0 | 0 | 0 | 15.483 | [5 empty] | 2 | 13 | 0 | 0 | 0
10/15/2019 3:51:41 AM | M56670 | 7.898 | 1532 | 1.905 | 2.59 | 0.55 | 0 | 0 | 0 | 19 | 49 | 0 | 136 | 33 | 0.667 | 0 | 0 | 0 | 0 | 0 | 0 | 8.816 | [5 empty] | 3 | 8 | 0 | 350 | 0
10/15/2019 4:49:23 AM | M56673 | 8.271 | 1534 | 3.404 | 1.95 | 1.75 | 0 | 0 | 0 | 0 | 131 | 0 | 91 | 15 | 2.833 | 0 | 0 | 0 | 0 | 0 | 0 | 21.1 | [5 empty] | 2 | 14 | 0 | 0 | 0
10/15/2019 4:54:44 AM | M56673 | 8.271 | 1548 | 0 | 2.4 | 0.45 | 0 | 0 | 0 | 0 | 0 | 0 | 0 | 0 | 0 | 0 | 0 | 0 | 0 | 0 | 0 | 5.35 | [5 empty] | 3 | -6 | 0 | 350 | 0
2019-01-11 05:26 | M57726 | 10.191 | 1586 | 3.569 | 1.33 | 0.39 | 0 | 0 | 0 | 30 | 216 | 0 | 58 | 0 | 9.333 | 0 | 0 | 0 | 0 | 0 | 0 | 9.517 | [5 empty] | 2 | 9 | 0 | 0 | 0
2019-01-11 05:42 | M57726 | 12.189 | 1595 | 1.998 | 1.57 | 0.24 | 0 | 0 | 0 | 0 | 0 | 0 | 0 | 0 | 5 | 0 | 0 | 0 | 0 | 0 | 0 | 11.017 | [5 empty] | 3 | 7 | 0 | 0 | 0
2020-03-01 00:39 | M61230 | 10.199 | 1543 | 5.672 | 8.55 | 5.28 | 0 | 0 | 107 | 92 | 0 | 0 | 41 | 0 | 13.333 | 0 | 0 | 0 | 0 | 0 | 0 | 10.7 | [5 empty] | 2 | 51 | 0 | 0 | 0
2020-03-01 00:56 | M61230 | 11.267 | 1594 | 1.068 | 12.56 | 4.01 | 50 | 0 | 0 | 0 | 0 | 0 | 0 | 0 | 2.5 | 0 | 0 | 0 | 0 | 0 | 0 | 14.833 | [5 empty] | 3 | -4 | 0 | 0 | 0
2020-06-01 09:50 | M61463 | 8.681 | 1580 | 2.91 | 4.36 | 1.19 | 0 | 0 | 105 | 0 | 0 | 26 | 23 | 0 | 6.5 | 0 | 0 | 0 | 0 | 0 | 0 | 17.5 | [5 empty] | 2 | 9 | 0 | 100 | 0
2020-03-01 01:59 | M61237 | 8.024 | 1591 | 2.535 | 12.94 | 8.78 | 0 | 0 | 0 | 0 | 0 | 0 | 0 | 0 | 6 | 0 | 0 | 0 | 0 | 0 | 0 | 29.017 | [5 empty] | 2 | 7 | 0 | 0 | 0
2020-12-01 07:54 | M61790 | 10.111 | 1535 | 1.775 | 12.06 | 3.33 | 0 | 0 | 0 | 0 | 0 | 0 | 0 | 0 | 4.5 | 0 | 0 | 0 | 0 | 0 | 0 | 11.183 | [5 empty] | 3 | 5 | 0 | 350 | 0
2020-03-01 03:09 | M61240 | 8.94 | 1588 | 2.214 | 10.42 | 5.4 | 50 | 133 | 0 | 0 | 0 | 0 | 36 | 0 | 5 | 0 | 0 | 0 | 0 | 0 | 0 | 16.85 | [5 empty] | 2 | 7 | 0 | 0 | 0
2020-03-01 03:19 | M61240 | 9.872 | 1595 | 0.932 | 12.95 | 2.53 | 30 | 0 | 0 | 0 | 0 | 0 | 0 | 0 | 0 | 2.333 | 0 | 0 | 0 | 0 | 0 | 8.167 | [5 empty] | 3 | 2 | 0 | 0 | 0
2020-06-01 12:57 | M61465 | 6.698 | 1566 | 1.732 | 3.97 | 2.77 | 0 | 0 | 0 | 60 | 320 | 68 | 43 | 0 | 4 | 0 | 0 | 0 | 0 | 0 | 0 | 12.35 | [5 empty] | 2 | -3 | 0 | 0 | 0
2020-03-01 04:08 | M61243 | 9.669 | 1567 | 3.89 | 5.6 | 3.17 | 0 | 0 | 68 | 0 | 340 | 0 | 62 | 0 | 5.667 | 3.333 | 0 | 0 | 0 | 0 | 0 | 8.517 | [5 empty] | 2 | 15 | 0 | 0 | 0
2020-03-01 04:21 | M61243 | 10.746 | 1582 | 1.077 | 6.73 | 1.13 | 0 | 0 | 0 | 0 | 0 | 0 | 0 | 0 | 0 | 2.5 | 0 | 0 | 0 | 0 | 0 | 10.5 | [5 empty] | 3 | 4 | 0 | 0 | 0
2020-03-01 04:29 | M61243 | 11.914 | 1586 | 1.168 | 7.26 | 0.53 | 60 | 0 | 0 | 31 | 75 | 0 | 13 | 0 | 0 | 2.833 | 0 | 0 | 0 | 0 | 0 | 5.184 | [5 empty] | 4 | 0 | 0 | 0 | 0
2020-06-01 13:11 | M61465 | 10.743 | 1563 | 4.045 | 6.91 | 2.94 | 0 | 0 | 156 | 0 | 173 | 0 | 23 | 0 | 9.5 | 0 | 0 | 0 | 0 | 0 | 0 | 4.5 | [5 empty] | 3 | 28 | 0 | 100 | 0
2020-03-01 05:20 | M61246 | 7.957 | 1564 | 3.918 | 7.74 | 4.03 | 0 | 0 | 0 | 111 | 178 | 0 | 20 | 0 | 0 | 10 | 0 | 0 | 0 | 0 | 0 | 12.683 | [5 empty] | 2 | 20 | 0 | 0 | 0
2020-03-01 05:33 | M61246 | 8.769 | 1584 | 0.812 | 9.32 | 1.58 | 0 | 0 | 0 | 0 | 0 | 0 | 0 | 0 | 0 | 2.167 | 0 | 0 | 0 | 0 | 0 | 10.85 | [5 empty] | 3 | 4 | 0 | 0 | 0
2020-07-01 21:44 | M61515 | 10.163 | 1591 | 3.779 | 17.25 | 7.24 | 0 | 0 | 284 | 100 | 0 | 18 | 33 | 0 | 0 | 9.167 | 0 | 0 | 0 | 0 | 0 | 21.366 | [5 empty] | 2 | 3 | 0 | 0 | 0
2020-06-01 06:19 | M61450 | 9.519 | 1557 | 5.311 | 5.17 | 4.06 | 0 | 0 | 264 | 47 | 214 | 0 | 103 | 0 | 12 | 0 | 0 | 0 | 0 | 0 | 0 | 11.85 | [5 empty] | 2 | 33 | 0 | 0 | 0
2020-06-01 06:36 | M61450 | 10.814 | 1590 | 1.295 | 7.81 | 2.64 | 0 | 0 | 0 | 0 | 0 | 0 | 0 | 0 | 2.833 | 0 | 0 | 0 | 0 | 0 | 0 | 13.684 | [5 empty] | 3 | -1 | 0 | 99 | 0
2020-06-01 07:32 | M61457 | 11.424 | 1550 | 6.101 | 3.1 | 2.06 | 0 | 0 | 0 | 0 | 0 | 0 | 28 | 0 | 14 | 0 | 0 | 0 | 0 | 0 | 0 | 15.033 | [5 empty] | 2 | 33 | 0 | 0 | 0
2020-06-01 07:40 | M61457 | 12.857 | 1583 | 1.433 | 3.42 | 0.32 | 80 | 0 | 0 | 0 | 0 | 0 | 0 | 0 | 3.333 | 0 | 0 | 0 | 0 | 0 | 0 | 4.667 | [5 empty] | 3 | 9 | 0 | 0 | 0
2020-07-01 22:45 | M61521 | 15.726 | 1546 | 9.094 | 7.66 | 4.54 | 0 | 0 | 310 | 91 | 202 | 65 | 46 | 0 | 20.333 | 0 | 0 | 0 | 0 | 0 | 0 | 9.2 | [5 empty] | 2 | 46 | 0 | 0 | 0
2020-06-01 08:52 | M61459 | 7.535 | 1591 | 2.229 | 14.22 | 9.51 | 0 | 0 | 0 | 112 | 0 | 0 | 57 | 0 | 4.833 | 0 | 0 | 0 | 0 | 0 | 0 | 34.534 | [5 empty] | 2 | -7 | 0 | 0 | 0
2020-07-01 23:06 | M61521 | 18.008 | 1592 | 2.282 | 9.29 | 1.63 | 0 | 0 | 0 | 81 | 0 | 0 | 0 | 0 | 5 | 0 | 0 | 0 | 0 | 0 | 0 | 16.183 | [5 empty] | 3 | 14 | 0 | 0 | 0
2020-07-01 23:11 | M61521 | 18.008 | 1606 | 0 | 9.82 | 0.53 | 80 | 0 | 0 | 0 | 0 | 0 | 0 | 0 | 0 | 0 | 0 | 0 | 0 | 0 | 0 | 5 | [5 empty] | 4 | -6 | 0 | 0 | 0
2020-12-01 08:48 | M61792 | 8.393 | 1550 | 2.094 | 7.78 | 5.58 | 0 | 0 | 0 | 49 | 155 | 24 | 45 | 0 | 5 | 0 | 0 | 0 | 0 | 0 | 0 | 17.517 | [5 empty] | 2 | -4 | 0 | 0 | 0
2020-06-01 11:08 | M61462 | 10.314 | 1562 | 2.924 | 7.01 | 2.47 | 0 | 0 | 305 | 0 | 37 | 15 | 28 | 0 | 7.167 | 0 | 0 | 0 | 0 | 0 | 0 | 4.333 | [5 empty] | 2 | 9 | 0 | 0 | 0
2020-06-01 11:14 | M61462 | 12.078 | 1571 | 1.764 | 8.06 | 1.05 | 0 | 0 | 0 | 0 | 0 | 29 | 0 | 0 | 4.333 | 0 | 0 | 0 | 0 | 0 | 0 | 1.5 | [5 empty] | 3 | 9 | 0 | 0 | 0
2020-08-01 00:08 | M61523 | 13.288 | 1542 | 6.274 | 4.19 | 3.52 | 0 | 0 | 156 | 33 | 0 | 0 | 74 | 0 | 14.167 | 0 | 0 | 0 | 0 | 0 | 0 | 6.516 | [5 empty] | 2 | 48 | 0 | 0 | 0
2020-12-01 09:08 | M61792 | 9.81 | 1546 | 1.417 | 12.25 | 4.47 | 0 | 0 | 0 | 0 | 0 | 0 | 0 | 0 | 3.333 | 0 | 0 | 0 | 0 | 0 | 0 | 16.85 | [5 empty] | 3 | -5 | 0 | 0 | 0
2020-06-01 14:38 | M61468 | 6.503 | 1587 | 2.206 | 4.42 | 2.78 | 71 | 0 | 0 | 0 | 78 | 22 | 43 | 0 | 5 | 0 | 0 | 0 | 0 | 0 | 0 | 6.667 | [5 empty] | 2 | 13 | 0 | 0 | 0
2020-08-01 00:54 | M61527 | 9.716 | 1556 | 5.294 | 5.57 | 3.78 | 0 | 29 | 0 | 0 | 276 | 0 | 73 | 0 | 11.833 | 0 | 0 | 0 | 0 | 0 | 0 | 5.184 | [5 empty] | 2 | 46 | 0 | 0 | 0
2020-08-01 01:14 | M61527 | 9.716 | 1602 | 0 | 7.88 | 2.31 | 0 | 0 | 0 | 0 | 0 | 0 | 0 | 0 | 0 | 0 | 0 | 0 | 0 | 0 | 0 | 20.017 | [5 empty] | 3 | -17 | 0 | 0 | 0
2020-06-01 16:48 | M61471 | 9.893 | 1600 | 2.214 | 5.86 | 2.97 | 12 | 0 | 168 | 112 | 76 | 0 | 39 | 0 | 4.833 | 0 | 0 | 0 | 0 | 0 | 0 | 17.684 | [5 empty] | 2 | -5 | 0 | 0 | 0
2020-08-01 01:25 | M61527 | 11.576 | 1585 | 1.86 | 10.18 | 2.3 | 80 | 0 | 0 | 76 | 0 | 0 | 0 | 0 | 4.167 | 0 | 0 | 0 | 0 | 0 | 0 | 6.85 | [5 empty] | 4 | 6 | 0 | 0 | 0
2020-06-01 18:52 | M61473 | 12.864 | 1556 | 5.434 | 1.2 | 0.23 | 0 | 0 | 105 | 51 | 109 | 23 | 54 | 0 | 13.167 | 0 | 0 | 0 | 0 | 0 | 0 | 6.683 | [5 empty] | 2 | 43 | 0 | 0 | 0
2020-12-01 09:17 | M61792 | 10.9 | 1541 | 1.09 | 14.48 | 2.23 | 0 | 0 | 0 | 0 | 66 | 0 | 0 | 0 | 2.5 | 0 | 0 | 0 | 0 | 0 | 0 | 6.5 | [5 empty] | 4 | 1 | 0 | 350 | 0
2020-06-01 17:49 | M61474 | 8.951 | 1606 | 2.517 | 7.1 | 4.23 | 0 | 0 | 0 | 46 | 74 | 0 | 28 | 0 | 5.5 | 0 | 0 | 0 | 0 | 0 | 0 | 25.7 | [5 empty] | 2 | 2 | 0 | 0 | 0
2020-06-01 17:58 | M61474 | 9.195 | 1608 | 0.244 | 9.18 | 2.08 | 50 | 0 | 0 | 0 | 0 | 0 | 0 | 0 | 0.5 | 0 | 0 | 0 | 0 | 0 | 0 | 7.833 | [5 empty] | 3 | -9 | 0 | 0 | 0
2020-08-01 02:08 | M61528 | 9.511 | 1519 | 5.23 | 6.96 | 3.93 | 0 | 0 | 100 | 0 | 0 | 0 | 0 | 0 | 11.833 | 0 | 0 | 0 | 0 | 0 | 0 | 4.35 | [5 empty] | 2 | 33 | 0 | 0 | 0
2020-06-01 19:50 | M61475 | 11.491 | 1559 | 6.136 | 6.79 | 3.8 | 0 | 0 | 134 | 157 | 86 | 0 | 23 | 0 | 14.167 | 0 | 0 | 0 | 0 | 0 | 0 | 8.183 | [5 empty] | 2 | 52 | 0 | 0 | 0
2020-06-01 19:55 | M61475 | 11.491 | 1611 | 0 | 7.73 | 0.94 | 0 | 0 | 0 | 0 | 0 | 0 | 0 | 0 | 0 | 0 | 0 | 0 | 0 | 0 | 0 | 5.517 | [5 empty] | 3 | -17 | 0 | 0 | 0
2020-06-01 20:01 | M61475 | 12.918 | 1594 | 1.427 | 8.76 | 1.03 | 50 | 0 | 0 | 41 | 0 | 0 | 0 | 0 | 3 | 0 | 0 | 0 | 0 | 0 | 0 | 3 | [5 empty] | 4 | 14 | 0 | 0 | 0
2020-08-01 02:26 | M61528 | 15.217 | 1552 | 5.706 | 10.56 | 3.6 | 0 | 0 | 0 | 64 | 0 | 0 | 91 | 0 | 13 | 0 | 0 | 0 | 0 | 0 | 0 | 5.517 | [5 empty] | 3 | 55 | 0 | 0 | 0
2020-08-01 02:35 | M61528 | 15.998 | 1607 | 0.781 | 12.8 | 2.24 | 80 | 0 | 0 | 0 | 0 | 0 | 0 | 0 | 1.667 | 0 | 0 | 0 | 0 | 0 | 0 | 6.833 | [5 empty] | 4 | -8 | 0 | 0 | 0
2020-06-01 21:54 | M61479 | 10.492 | 1570 | 4.892 | 8.96 | 5.15 | 0 | 0 | 0 | 70 | 0 | 16 | 45 | 0 | 11.167 | 0 | 0 | 0 | 0 | 0 | 0 | 10.366 | [5 empty] | 2 | 39 | 0 | 0 | 0
2020-06-01 22:09 | M61479 | 10.492 | 1609 | 0 | 10.71 | 1.75 | 0 | 0 | 0 | 0 | 0 | 0 | 0 | 0 | 0 | 0 | 0 | 0 | 0 | 0 | 0 | 15.167 | [5 empty] | 3 | -12 | 0 | 0 | 0
2020-08-01 03:25 | M61533 | 12.137 | 1533 | 7.419 | 4.59 | 2.4 | 0 | 0 | 0 | 0 | 0 | 0 | 0 | 0 | 17.167 | 0 | 0 | 0 | 0 | 0 | 0 | 6.35 | [5 empty] | 2 | 68 | 0 | 0 | 78
2020-08-01 03:33 | M61533 | 12.456 | 1601 | 0.319 | 5.57 | 0.98 | 97 | 0 | 0 | 56 | 85 | 0 | 53 | 0 | 0.833 | 0 | 0 | 0 | 0 | 0 | 0 | 6.85 | [5 empty] | 3 | -9 | 0 | 0 | 0
2020-12-01 10:25 | M61796 | 10.091 | 1517 | 5.206 | 9.34 | 5.13 | 0 | 0 | 0 | 59 | 156 | 0 | 43 | 0 | 12.167 | 0 | 0 | 0 | 0 | 0 | 0 | 9.516 | [5 empty] | 2 | 34 | 0 | 0 | 0
2020-08-01 04:28 | M61535 | 8.384 | 1523 | 5.39 | 3.66 | 1.16 | 0 | 0 | 213 | 50 | 0 | 0 | 23 | 0 | 12.167 | 0 | 0 | 0 | 0 | 0 | 0 | 3.5 | [5 empty] | 2 | 39 | 0 | 0 | 0
2020-08-01 04:39 | M61535 | 11.997 | 1562 | 3.613 | 4.48 | 0.82 | 80 | 0 | 110 | 0 | 0 | 0 | 0 | 0 | 8.167 | 0 | 0 | 0 | 0 | 0 | 0 | 2.85 | [5 empty] | 3 | 27 | 0 | 0 | 0
2020-08-01 05:33 | M61538 | 10.191 | 1549 | 7.406 | 10.6 | 7.61 | 0 | 0 | 311 | 85 | 0 | 0 | 47 | 0 | 16.833 | 0 | 0 | 0 | 0 | 0 | 0 | 16.7 | [5 empty] | 2 | 43 | 0 | 0 | 0
2020-07-01 17:43 | V22001 | 13.536 | 1563 | 7.302 | 9.33 | 6.04 | 0 | 323 | 156 | 0 | 113 | 0 | 0 | 0 | 17.167 | 0 | 0 | 0 | 0 | 0 | 0 | 12.85 | [5 empty] | 2 | 43 | 0 | 0 | 0
2020-07-01 18:00 | V22001 | 15.678 | 1606 | 2.142 | 12.76 | 3.43 | 0 | 0 | 0 | 0 | 0 | 0 | 0 | 0 | 5 | 0 | 0 | 0 | 0 | 0 | 0 | 12.517 | [5 empty] | 3 | 8 | 0 | 0 | 0
2020-07-01 18:56 | V22001 | 20.423 | 1614 | 4.745 | 20.95 | 8.19 | 0 | 0 | 112 | 0 | 0 | 22 | 36 | 0 | 10.833 | 0 | 0 | 0 | 0 | 0 | 0 | 44.55 | [5 empty] | 4 | 3 | 0 | 0 | 0
2020-07-01 19:47 | V22001 | 24.836 | 1617 | 4.413 | 26.67 | 5.72 | 0 | 0 | 0 | 0 | 0 | 0 | 0 | 0 | 10.167 | 0 | 0 | 0 | 0 | 0 | 0 | 41.533 | [5 empty] | 5 | 11 | 0 | 0 | 0
2020-07-01 19:57 | V22001 | 24.836 | 1628 | 0 | 27.03 | 0.36 | 0 | 0 | 0 | 0 | 0 | 0 | 0 | 0 | 0 | 0 | 0 | 0 | 0 | 0 | 0 | 9.35 | [5 empty] | 6 | -10 | 0 | 0 | 0
2020-07-01 20:45 | V22001 | 32.94 | 1618 | 8.104 | 32.83 | 5.8 | 158 | 0 | 0 | 0 | 0 | 0 | 0 | 0 | 14.5 | 0 | 0 | 5.333 | 0 | 0 | 0 | 28.2 | [5 empty] | 7 | 3 | 0 | 0 | 262
2020-12-01 06:11 | M61784 | 3.415 | 1580 | 0 | 0.17 | 0.08 | 0 | 0 | 207 | 0 | 0 | 70 | 0 | 0 | 0 | 0 | 0 | 0 | 0 | 0 | 0 | 10.5 | [5 empty] | 2 | -11 | 0 | 0 | 0
2020-12-01 06:26 | M61784 | 4.072 | 1569 | 0.657 | 0.48 | 0.31 | 0 | 0 | 0 | 0 | 119 | 19 | 110 | 0 | 0 | 0 | 1.667 | 0 | 0 | 0 | 0 | 13.516 | [5 empty] | 3 | -14 | 0 | 0 | 0
2020-12-01 06:35 | M61784 | 4.681 | 1555 | 0.609 | 1.22 | 0.74 | 0 | 0 | 0 | 0 | 0 | 0 | 0 | 0 | 0 | 1.5 | 0 | 0 | 0 | 0 | 0 | 7.5 | [5 empty] | 4 | -2 | 0 | 350 | 0
2020-12-01 06:37 | M61784 | 4.681 | 1553 | 0 | 1.37 | 0.15 | 0 | 0 | 0 | 0 | 0 | 0 | 0 | 0 | 0 | 0 | 0 | 0 | 0 | 0 | 0 | 2 | [5 empty] | 5 | -1 | 0 | 0 | 0
2020-12-01 06:41 | M61784 | 4.681 | 1552 | 0 | 1.68 | 0.31 | 0 | 0 | 0 | 0 | 0 | 0 | 0 | 0 | 0 | 0 | 0 | 0 | 0 | 0 | 0 | 3.667 | [5 empty] | 6 | 0 | 0 | 0 | 0
2020-12-01 07:38 | M61790 | 8.336 | 1520 | 3.905 | 8.73 | 5.65 | 0 | 0 | 0 | 62 | 266 | 19 | 69 | 0 | 10 | 0 | 0 | 0 | 0 | 0 | 0 | 14.183 | [5 empty] | 2 | 15 | 0 | 0 | 0
2020-04-03 23:26 | M65084 | 7.708 | 1552 | 0 | 7.89 | 1.58 | 0 | 0 | 0 | 0 | 0 | 0 | 0 | 0 | 0 | 0 | 0 | 0 | 0 | 0 | 0 | 6.333 | [5 empty] | 3 | -20 | 0 | 350 | 0
2020-04-03 23:28 | M65084 | 7.708 | 1532 | 0 | 8.22 | 0.33 | 0 | 0 | 0 | 0 | 0 | 0 | 0 | 0 | 0 | 0 | 0 | 0 | 0 | 0 | 0 | 1.35 | [5 empty] | 4 | 2 | 0 | 0 | 0
2020-05-03 12:24 | M65122 | 10.1 | 1582 | 3.92 | 8.7 | 4.54 | 0 | 77 | 106 | 0 | 0 | 0 | 22 | 0 | 8.833 | 0 | 0 | 0 | 0 | 0 | 0 | 12.85 | [5 empty] | 2 | 10 | 0 | 0 | 0
2020-05-03 00:21 | M65087 | 8.981 | 1546 | 2.195 | 6.64 | 4.86 | 0 | 0 | 0 | 0 | 131 | 0 | 64 | 0 | 5 | 0 | 0 | 0 | 0 | 0 | 0 | 16.017 | [5 empty] | 2 | 5 | 0 | 0 | 0
2020-05-03 00:40 | M65087 | 9.498 | 1551 | 0.517 | 11.23 | 4.59 | 0 | 0 | 0 | 0 | 0 | 0 | 52 | 70 | 1.167 | 0 | 0 | 0 | 0 | 0 | 0 | 18.183 | [5 empty] | 3 | -10 | 0 | 0 | 0
2020-05-03 00:50 | M65087 | 9.738 | 1541 | 0.24 | 13.67 | 2.44 | 0 | 0 | 0 | 0 | 0 | 0 | 0 | 0 | 0.5 | 0 | 0 | 0 | 0 | 0 | 0 | 9.35 | [5 empty] | 4 | -4 | 0 | 350 | 0
2020-05-03 12:36 | M65122 | 11.169 | 1592 | 1.069 | 9.81 | 1.11 | 0 | 0 | 0 | 0 | 0 | 0 | 0 | 0 | 2.5 | 0 | 0 | 0 | 0 | 0 | 0 | 9.517 | [5 empty] | 3 | -1 | 0 | 120 | 0
2020-05-03 01:45 | M65089 | 8.16 | 1532 | 3.322 | 10.8 | 7.38 | 0 | 0 | 119 | 0 | 0 | 0 | 48 | 0 | 7.667 | 0 | 0 | 0 | 0 | 0 | 0 | 22.683 | [5 empty] | 2 | 5 | 0 | 0 | 0
2020-05-03 02:03 | M65089 | 9.26 | 1537 | 1.1 | 14.9 | 4.1 | 0 | 0 | 0 | 0 | 0 | 0 | 13 | 24 | 2.667 | 0 | 0 | 0 | 0 | 0 | 0 | 14.683 | [5 empty] | 3 | -1 | 0 | 0 | 0
2020-05-03 02:09 | M65089 | 10.123 | 1536 | 0.863 | 16.6 | 1.7 | 0 | 0 | 0 | 0 | 0 | 0 | 0 | 0 | 2 | 0 | 0 | 0 | 0 | 0 | 0 | 4.833 | [5 empty] | 4 | 4 | 0 | 350 | 0
2020-05-03 05:07 | M65103 | 10.583 | 1594 | 3.547 | 9.12 | 4.71 | 0 | 0 | 163 | 48 | 0 | 0 | 14 | 0 | 8.167 | 0 | 0 | 0 | 0 | 0 | 0 | 11.183 | [5 empty] | 2 | 14 | 0 | 0 | 0
2020-05-03 05:44 | M65103 | 14.372 | 1608 | 3.789 | 15.25 | 6.13 | 0 | 0 | 0 | 28 | 0 | 0 | 0 | 0 | 8.667 | 0 | 0 | 0 | 0 | 0 | 0 | 28.2 | [5 empty] | 3 | 3 | 0 | 0 | 0
2020-05-03 05:49 | M65103 | 15.233 | 1611 | 0.861 | 16.39 | 1.14 | 0 | 0 | 0 | 0 | 0 | 0 | 24 | 0 | 2 | 0 | 0 | 0 | 0 | 0 | 0 | 3.5 | [5 empty] | 4 | 7 | 0 | 150 | 0
2020-05-03 07:07 | M65108 | 8.63 | 1582 | 4.11 | 5.21 | 3.26 | 0 | 0 | 207 | 136 | 26 | 20 | 127 | 0 | 6 | 3.667 | 0 | 0 | 0 | 0 | 0 | 10.183 | [5 empty] | 2 | 18 | 0 | 120 | 0
2020-11-03 07:21 | M65458 | 4.678 | 1584 | 0 | 6.48 | 0.02 | 0 | 0 | 0 | 0 | 0 | 0 | 0 | 0 | 0 | 0 | 0 | 0 | 0 | 0 | 0 | 1.167 | [5 empty] | 2 | -5 | 0 | 0 | 0
2020-05-03 07:59 | M65110 | 9.984 | 1586 | 3.657 | 3.13 | 2.69 | 0 | 0 | 0 | 126 | 34 | 0 | 45 | 0 | 8.5 | 0 | 0 | 0 | 0 | 0 | 0 | 10.85 | [5 empty] | 2 | 19 | 0 | 0 | 0
2020-05-03 08:30 | M65110 | 11.77 | 1605 | 1.786 | 7.74 | 4.61 | 0 | 0 | 0 | 0 | 0 | 0 | 0 | 0 | 4.167 | 0 | 0 | 0 | 0 | 0 | 0 | 26.366 | [5 empty] | 3 | -9 | 0 | 124 | 0
2020-05-03 08:31 | M65110 | 11.77 | 1596 | 0 | 7.84 | 0.1 | 0 | 0 | 0 | 0 | 0 | 0 | 0 | 0 | 0 | 0 | 0 | 0 | 0 | 0 | 0 | 1.167 | [5 empty] | 4 | 0 | 0 | 0 | 0
2020-05-03 08:40 | M65110 | 12.929 | 1596 | 1.159 | 9.4 | 1.56 | 0 | 0 | 0 | 0 | 0 | 0 | 0 | 0 | 2.667 | 0 | 0 | 0 | 0 | 0 | 0 | 6.833 | [5 empty] | 5 | 6 | 0 | 50 | 0
2020-11-03 07:29 | M65458 | 7.176 | 1579 | 2.498 | 8.47 | 1.99 | 0 | 0 | 0 | 78 | 0 | 0 | 44 | 0 | 0 | 6.333 | 0 | 0 | 0 | 0 | 0 | 2.167 | [5 empty] | 3 | 25 | 0 | 0 | 0
2020-05-03 09:44 | M65113 | 9.8 | 1567 | 5.658 | 4.79 | 3.91 | 0 | 0 | 0 | 78 | 252 | 0 | 49 | 0 | 13 | 0 | 0 | 0 | 0 | 0 | 0 | 9.517 | [5 empty] | 2 | 29 | 0 | 0 | 0
2020-05-03 10:01 | M65113 | 11.189 | 1596 | 1.389 | 9.05 | 4.26 | 0 | 0 | 0 | 0 | 0 | 0 | 0 | 0 | 3.167 | 0 | 0 | 0 | 0 | 0 | 0 | 13.85 | [5 empty] | 3 | -3 | 0 | 120 | 0
2020-11-03 07:41 | M65458 | 7.176 | 1604 | 0 | 11 | 2.53 | 0 | 0 | 0 | 0 | 0 | 0 | 0 | 0 | 0 | 0 | 0 | 0 | 0 | 0 | 0 | 11.683 | [5 empty] | 4 | -10 | 0 | 120 | 0
2020-05-03 11:18 | M65117 | 12.148 | 1553 | 6.362 | 9.72 | 4.42 | 0 | 0 | 109 | 49 | 104 | 19 | 53 | 0 | 15 | 0 | 0 | 0 | 0 | 0 | 0 | 3.35 | [5 empty] | 2 | 51 | 0 | 0 | 0
2020-05-03 11:24 | M65117 | 12.629 | 1604 | 0.481 | 11.14 | 1.42 | 0 | 0 | 0 | 0 | 0 | 0 | 0 | 0 | 1.167 | 0 | 0 | 0 | 0 | 0 | 0 | 4.5 | [5 empty] | 3 | 0 | 0 | 120 | 0
2020-05-03 13:34 | M65123 | 9.134 | 1588 | 3.223 | 10 | 6.85 | 0 | 0 | 0 | 0 | 0 | 26 | 54 | 0 | 7.333 | 0 | 0 | 0 | 0 | 0 | 0 | 21.184 | [5 empty] | 2 | 5 | 0 | 120 | 0
2020-11-03 08:51 | M65460 | 7.514 | 1596 | 2.104 | 6.16 | 2.42 | 0 | 0 | 0 | 0 | 0 | 0 | 89 | 0 | 5 | 0 | 0 | 0 | 0 | 0 | 0 | 27.183 | [5 empty] | 2 | -6 | 0 | 120 | 0
2020-05-03 14:51 | M65129 | 5.197 | 1588 | 1.13 | 5.55 | 2.03 | 0 | 0 | 0 | 0 | 0 | 0 | 0 | 0 | 2.5 | 0 | 0 | 0 | 0 | 0 | 0 | 5.333 | [5 empty] | 2 | 0 | 0 | 120 | 0
2020-05-03 15:46 | M65130 | 10.076 | 1552 | 5.672 | 3.27 | 1.46 | 0 | 48 | 0 | 66 | 311 | 28 | 77 | 0 | 13 | 0 | 0 | 0 | 0 | 0 | 0 | 6.017 | [5 empty] | 2 | 24 | 0 | 0 | 0
2020-05-03 15:57 | M65130 | 12.825 | 1576 | 2.749 | 4.31 | 1.04 | 0 | 0 | 0 | 0 | 0 | 0 | 0 | 0 | 6.667 | 0 | 0 | 0 | 0 | 0 | 0 | 4.333 | [5 empty] | 3 | 18 | 0 | 135 | 0
2020-11-03 09:56 | M65463 | 7.322 | 1536 | 4.116 | 3.73 | 2.75 | 0 | 0 | 0 | 0 | 0 | 0 | 0 | 0 | 9.667 | 0 | 0 | 0 | 0 | 0 | 0 | 3.016 | [5 empty] | 2 | 34 | 0 | 0 | 0
2020-05-03 17:02 | M65133 | 7.182 | 1575 | 3.345 | 4.75 | 3.23 | 0 | 0 | 162 | 0 | 107 | 0 | 38 | 0 | 7.667 | 0 | 0 | 0 | 0 | 0 | 0 | 5.35 | [5 empty] | 2 | 27 | 0 | 0 | 0
2020-11-03 10:03 | M65463 | 10.073 | 1570 | 2.751 | 4.77 | 1.04 | 0 | 0 | 0 | 129 | 221 | 0 | 133 | 0 | 6.333 | 0 | 0 | 0 | 0 | 0 | 0 | 0.834 | [5 empty] | 3 | 22 | 0 | 120 | 0
2020-05-03 18:18 | M65137 | 9.874 | 1590 | 3.276 | 3.95 | 3.02 | 0 | 0 | 0 | 0 | 153 | 0 | 33 | 0 | 7.5 | 0 | 0 | 0 | 0 | 0 | 0 | 18.017 | [5 empty] | 2 | 6 | 0 | 0 | 0
2020-05-03 18:32 | M65137 | 11.394 | 1596 | 1.52 | 7.29 | 3.34 | 0 | 0 | 0 | 0 | 0 | 0 | 0 | 0 | 3.333 | 0 | 0 | 0 | 0 | 0 | 0 | 10.684 | [5 empty] | 3 | 6 | 0 | 189 | 0
2020-11-03 10:46 | M65463 | 5.137 | 1592 | 5.137 | 3.16 | 3.16 | 0 | 0 | 303 | 0 | 306 | 0 | 84 | 0 | 12 | 0 | 0 | 0 | 0 | 0 | 0 | 31.367 | [5 empty] | 4 | -46 | 0 | 0 | 0
2020-05-03 19:45 | M65139 | 7.588 | 1592 | 2.912 | 6.57 | 4.16 | 0 | 0 | 57 | 34 | 75 | 0 | 58 | 0 | 6.5 | 0 | 0 | 0 | 0 | 0 | 0 | 13.35 | [5 empty] | 2 | 8 | 0 | 0 | 0
2020-11-03 11:03 | M65463 | 9.735 | 1546 | 4.598 | 7.46 | 4.3 | 0 | 0 | 107 | 0 | 211 | 0 | 44 | 0 | 11 | 0 | 0 | 0 | 0 | 0 | 0 | 6.017 | [5 empty] | 5 | 32 | 0 | 0 | 0
2020-05-03 21:10 | M65146 | 10.563 | 1593 | 2.71 | 2.53 | 1.52 | 0 | 0 | 0 | 33 | 0 | 0 | 76 | 0 | 6.167 | 0 | 0 | 0 | 0 | 0 | 0 | 20.866 | [5 empty] | 2 | -2 | 0 | 0 | 0
2020-11-03 11:09 | M65463 | 11.269 | 1578 | 1.534 | 8.82 | 1.36 | 0 | 0 | 0 | 0 | 0 | 0 | 0 | 0 | 3.5 | 0 | 0 | 0 | 0 | 0 | 0 | 1.833 | [5 empty] | 6 | 16 | 0 | 0 | 0
2020-05-03 22:44 | M65153 | 8.058 | 1597 | 2.728 | 9.97 | 6.76 | 0 | 0 | 104 | 0 | 80 | 0 | 71 | 0 | 6 | 0 | 0 | 0 | 0 | 0 | 0 | 24.517 | [5 empty] | 2 | -1 | 0 | 133 | 0
2020-05-03 23:53 | M65154 | 12.901 | 1603 | 2.685 | 9.2 | 6.77 | 0 | 0 | 0 | 157 | 128 | 0 | 70 | 0 | 6 | 0 | 0 | 0 | 0 | 0 | 0 | 22.183 | [5 empty] | 2 | -1 | 0 | 0 | 0
2020-06-03 00:05 | M65154 | 14.058 | 1602 | 1.157 | 11.72 | 2.52 | 0 | 0 | 0 | 0 | 0 | 0 | 0 | 0 | 2.667 | 0 | 0 | 0 | 0 | 0 | 0 | 8.683 | [5 empty] | 3 | 8 | 0 | 120 | 0
2020-11-03 12:11 | M65469 | 10.009 | 1553 | 4.834 | 3.91 | 2.34 | 0 | 0 | 0 | 0 | 261 | 0 | 54 | 0 | 11.333 | 0 | 0 | 0 | 0 | 0 | 0 | 7.85 | [5 empty] | 2 | 36 | 0 | 0 | 0
2020-06-03 01:05 | M65158 | 10.046 | 1592 | 3.224 | 5.62 | 3.39 | 0 | 0 | 0 | 31 | 111 | 0 | 59 | 0 | 7 | 0 | 0 | 0 | 0 | 0 | 0 | 23.533 | [5 empty] | 2 | 0 | 0 | 0 | 0
2020-06-03 01:17 | M65158 | 12.01 | 1592 | 1.964 | 6.99 | 1.37 | 0 | 0 | 0 | 0 | 0 | 0 | 0 | 0 | 4.167 | 0 | 0 | 0 | 0 | 0 | 0 | 8 | [5 empty] | 3 | 13 | 0 | 120 | 0
2020-06-03 02:28 | M65160 | 11.914 | 1573 | 5.249 | 4.25 | 4.21 | 0 | 0 | 109 | 41 | 113 | 0 | 64 | 0 | 12.5 | 0 | 0 | 0 | 0 | 0 | 0 | 15.35 | [5 empty] | 2 | 30 | 0 | 0 | 0
2020-06-03 02:45 | M65160 | 13.611 | 1603 | 1.697 | 7.46 | 3.21 | 0 | 0 | 0 | 0 | 0 | 0 | 0 | 0 | 4 | 0 | 0 | 0 | 0 | 0 | 0 | 12.517 | [5 empty] | 3 | 4 | 0 | 120 | 0
2020-11-03 13:23 | M65471 | 7.103 | 1579 | 2.769 | 7.73 | 5.61 | 0 | 0 | 0 | 0 | 67 | 0 | 33 | 0 | 6.667 | 0 | 0 | 0 | 0 | 0 | 0 | 15.7 | [5 empty] | 2 | 6 | 0 | 120 | 0
2020-06-03 03:48 | M65164 | 11.97 | 1570 | 5.018 | 10.41 | 5.92 | 0 | 0 | 0 | 49 | 49 | 23 | 43 | 0 | 11.167 | 0 | 0 | 0 | 0 | 0 | 0 | 19.2 | [5 empty] | 2 | 18 | 0 | 0 | 0
2020-06-03 04:03 | M65164 | 14.191 | 1588 | 2.221 | 12.66 | 2.25 | 0 | 0 | 0 | 0 | 0 | 0 | 0 | 0 | 5 | 0 | 0 | 0 | 0 | 0 | 0 | 10.683 | [5 empty] | 3 | 5 | 0 | 0 | 0
2020-06-03 04:10 | M65164 | 15.461 | 1593 | 1.27 | 13.83 | 1.17 | 0 | 0 | 0 | 0 | 0 | 0 | 18 | 0 | 3 | 0 | 0 | 0 | 0 | 0 | 0 | 4.167 | [5 empty] | 4 | 5 | 0 | 120 | 0
2020-06-03 05:28 | M65168 | 11.311 | 1563 | 4.788 | 8.15 | 4.17 | 0 | 0 | 0 | 0 | 0 | 19 | 32 | 0 | 10.833 | 0 | 0 | 0 | 0 | 0 | 0 | 9.184 | [5 empty] | 2 | 32 | 0 | 0 | 0
2020-11-03 14:33 | M65476 | 6.825 | 1549 | 5.023 | 4.98 | 3.1 | 0 | 0 | 206 | 22 | 88 | 23 | 115 | 0 | 12 | 0 | 0 | 0 | 0 | 0 | 0 | 6.85 | [5 empty] | 2 | 25 | 0 | 120 | 3
2020-11-03 14:41 | M65476 | 9.687 | 1574 | 2.862 | 6.49 | 1.51 | 0 | 0 | 0 | 0 | 0 | 0 | 0 | 0 | 6.833 | 0 | 0 | 0 | 0 | 0 | 0 | 1.667 | [5 empty] | 3 | 28 | 0 | 0 | 0
2020-11-03 15:41 | M65478 | 5.954 | 1568 | 2.617 | 3.07 | 1.14 | 0 | 0 | 0 | 0 | 0 | 0 | 0 | 0 | 6 | 0 | 0 | 0 | 0 | 0 | 0 | 7.333 | [5 empty] | 2 | 14 | 0 | 0 | 0
2020-11-03 15:49 | M65478 | 7.5 | 1582 | 1.546 | 3.96 | 0.89 | 0 | 0 | 0 | 0 | 0 | 21 | 18 | 0 | 3.5 | 0 | 0 | 0 | 0 | 0 | 0 | 4.517 | [5 empty] | 3 | 4 | 0 | 120 | 0
2020-11-03 17:02 | M65482 | 9.246 | 1557 | 4.088 | 5.11 | 2.94 | 0 | 0 | 0 | 0 | 0 | 0 | 0 | 0 | 9.333 | 0 | 0 | 0 | 0 | 0 | 0 | 2.834 | [5 empty] | 2 | 38 | 0 | 120 | 0
2020-12-03 00:11 | M65484 | 11.293 | 1579 | 3.846 | 6.9 | 3.6 | 0 | 0 | 108 | 66 | 0 | 0 | 0 | 0 | 9.167 | 0 | 0 | 0 | 0 | 0 | 0 | 16.35 | [5 empty] | 2 | 15 | 0 | 0 | 0
2020-11-03 17:55 | M65485 | 10.303 | 1556 | 5.384 | 8.22 | 5.64 | 0 | 0 | 0 | 0 | 0 | 24 | 72 | 0 | 12.5 | 0 | 0 | 0 | 0 | 0 | 0 | 10.517 | [5 empty] | 2 | 25 | 0 | 0 | 0
11/21/2019 6:35:35 AM | M58991 | 7.502 | 1546 | 1.69 | 1.91 | 0.76 | 0 | 66 | 0 | 0 | 0 | 0 | 0 | 0 | 0 | 4.5 | 0 | 0 | 0 | 0 | 0 | 18.517 | [5 empty] | 2 | 1 | 0 | 0 | 0
10/25/2019 8:10:10 AM | M57285 | 8.212 | 1613 | 0 | 5.71 | 1.38 | 0 | 0 | 0 | 0 | 0 | 0 | 0 | 0 | 0 | 0 | 0 | 0 | 0 | 0 | 0 | 7.4 | [5 empty] | 2 | -5 | 0 | 0 | 0
10/25/2019 8:26:08 AM | M57285 | 10.054 | 1608 | 1.842 | 7.92 | 2.21 | 0 | 0 | 206 | 158 | 120 | 77 | 22 | 0 | 0.5 | 0 | 0 | 0 | 0 | 0 | 0 | 15.467 | [5 empty] | 3 | 5 | 0 | 0 | 0
11/20/2019 7:17:56 AM | M58929 | 16.879 | 1552 | 1.863 | 20.23 | 2.77 | 0 | 0 | 205 | 50 | 112 | 0 | 143 | 0 | 0 | 5.167 | 0 | 0 | 0 | 0 | 0 | 24.683 | [5 empty] | 2 | -15 | 0 | 0 | 0
10/25/2019 7:02:44 AM | M57286 | 12.946 | 1578 | 7.122 | 13.37 | 8.21 | 0 | 0 | 161 | 66 | 136 | 0 | 55 | 0 | 4.333 | 0 | 0 | 0 | 0 | 0 | 0 | 37.45 | [5 empty] | 2 | 32 | 0 | 0 | 0
11/20/2019 7:41:08 AM | M58929 | 18.823 | 1537 | 1.944 | 22.69 | 2.46 | 0 | 0 | 0 | 34 | 25 | 0 | 36 | 0 | 0 | 5 | 0 | 0 | 0 | 0 | 0 | 18.2 | [5 empty] | 3 | -1 | 0 | 0 | 0
10/25/2019 9:25:56 AM | M57287 | 9.993 | 1600 | 3.739 | 11.26 | 7.23 | 0 | 0 | 0 | 126 | 212 | 51 | 103 | 0 | 0.5 | 2.167 | 0 | 0 | 0 | 0 | 0 | 26.983 | [5 empty] | 2 | 12 | 0 | 0 | 0
10/25/2019 10:04:58 AM | M57287 | 12.056 | 1612 | 2.063 | 21.08 | 9.82 | 0 | 0 | 0 | 0 | 0 | 0 | 0 | 0 | 0 | 2.5 | 0 | 0 | 0 | 0 | 0 | 36.533 | [5 empty] | 3 | -15 | 0 | 0 | 0
10/25/2019 10:10:12 AM | M57287 | 13.242 | 1597 | 1.186 | 22.25 | 1.17 | 50 | 0 | 0 | 0 | 0 | 0 | 0 | 0 | 1 | 0 | 0 | 0 | 0 | 0 | 0 | 4.233 | [5 empty] | 4 | 14 | 0 | 0 | 0
11/20/2019 7:49:18 AM | M58929 | 19.451 | 1536 | 0.628 | 23.62 | 0.93 | 0 | 0 | 0 | 0 | 0 | 0 | 0 | 0 | 0 | 1.667 | 0 | 0 | 0 | 0 | 0 | 6.5 | [5 empty] | 4 | -1 | 0 | 350 | 0
10/25/2019 11:13:52 AM | M57295 | 11.119 | 1563 | 5.258 | 8.13 | 3.52 | 0 | 0 | 0 | 62 | 182 | 0 | 62 | 0 | 1.167 | 0 | 0 | 0 | 0 | 0 | 0 | 22.333 | [5 empty] | 2 | 34 | 0 | 0 | 0
10/25/2019 11:19:57 AM | M57295 | 11.119 | 1597 | 0 | 8.84 | 0.71 | 66 | 0 | 0 | 0 | 0 | 0 | 0 | 0 | 0 | 0 | 0 | 0 | 0 | 0 | 0 | 6.083 | [5 empty] | 3 | -1 | 0 | 0 | 0
11/20/2019 7:50:18 AM | M58929 | 19.451 | 1535 | 0 | 23.63 | 0.01 | 0 | 0 | 0 | 0 | 0 | 0 | 0 | 0 | 0 | 0 | 0 | 0 | 0 | 0 | 0 | 1 | [5 empty] | 5 | 2 | 0 | 0 | 0
10/25/2019 12:46:25 PM | M57300 | 9.981 | 1534 | 6.593 | 6.32 | 4.73 | 20 | 0 | 0 | 31 | 150 | 0 | 60 | 0 | 3.333 | 0 | 0 | 0 | 0 | 0 | 0 | 15.1 | [5 empty] | 2 | 56 | 0 | 0 | 0
11/21/2019 6:42:45 AM | M58991 | 8.262 | 1547 | 0.76 | 2.21 | 0.3 | 210 | 0 | 0 | 0 | 0 | 0 | 0 | 0 | 0 | 2 | 0 | 0 | 0 | 0 | 0 | 5.167 | [5 empty] | 3 | 0 | 0 | 0 | 0
10/25/2019 1:44:36 PM | M57303 | 10.746 | 1552 | 5.3 | 8.17 | 4.66 | 0 | 0 | 0 | 45 | 240 | 0 | 29 | 0 | 6.333 | 0 | 0 | 0 | 0 | 0 | 0 | 22.434 | [5 empty] | 2 | 27 | 0 | 0 | 0
10/25/2019 1:54:57 PM | M57303 | 13.204 | 1579 | 2.458 | 9.63 | 1.46 | 80 | 0 | 0 | 0 | 0 | 0 | 0 | 0 | 4 | 0 | 0 | 0 | 0 | 0 | 0 | 6.35 | [5 empty] | 3 | 12 | 0 | 0 | 0
11/20/2019 9:08:12 AM | M58933 | 7.582 | 1511 | 3.862 | 1.3 | 1.27 | 0 | 0 | 0 | 0 | 0 | 0 | 0 | 0 | 0 | 10.167 | 0 | 0 | 0 | 0 | 0 | 7.683 | [5 empty] | 2 | 31 | 0 | 0 | 0
10/25/2019 6:02:26 PM | M57312 | 9.876 | 1592 | 4.633 | 11.25 | 6.35 | 0 | 0 | 128 | 78 | 0 | 0 | 19 | 0 | 6.833 | 0 | 0 | 0 | 0 | 0 | 0 | 18.167 | [5 empty] | 2 | 20 | 0 | 0 | 0
10/25/2019 6:47:06 PM | M57312 | 12.899 | 1612 | 3.023 | 22.59 | 11.34 | 0 | 0 | 0 | 0 | 0 | 0 | 0 | 0 | 2.833 | 0 | 0 | 0 | 0 | 0 | 0 | 41.834 | [5 empty] | 3 | -2 | 0 | 0 | 0
10/25/2019 6:52:19 PM | M57312 | 13.812 | 1610 | 0.913 | 23.9 | 1.31 | 125 | 0 | 0 | 0 | 0 | 0 | 0 | 0 | 0.833 | 0 | 0 | 0 | 0 | 0 | 0 | 4.384 | [5 empty] | 4 | 3 | 0 | 0 | 0
11/20/2019 9:17:02 AM | M58933 | 8.416 | 1542 | 0.834 | 3.5 | 2.2 | 0 | 0 | 0 | 0 | 95 | 0 | 72 | 0 | 0 | 0 | 2.667 | 0 | 0 | 0 | 0 | 6.166 | [5 empty] | 3 | -4 | 0 | 350 | 0
10/25/2019 7:47:04 PM | M57315 | 10.749 | 1552 | 5.707 | 6.02 | 3.15 | 0 | 0 | 112 | 65 | 0 | 0 | 22 | 0 | 7.167 | 0 | 0 | 0 | 0 | 0 | 0 | 19.35 | [5 empty] | 2 | 41 | 0 | 0 | 0
10/25/2019 9:09:32 PM | M57320 | 11.553 | 1553 | 5.742 | 8.33 | 5.26 | 0 | 0 | 0 | 0 | 0 | 0 | 43 | 0 | 13 | 0 | 0 | 0 | 0 | 0 | 0 | 8.917 | [5 empty] | 2 | 39 | 0 | 0 | 0
11/20/2019 1:11:34 PM | M58944 | 12.467 | 1510 | 7.528 | 8.08 | 4.53 | 0 | 0 | 0 | 0 | 204 | 0 | 102 | 75 | 0 | 20.167 | 0 | 0 | 0 | 0 | 0 | 11.683 | [5 empty] | 2 | 50 | 0 | 0 | 0
10/25/2019 10:38:35 PM | M57325 | 6.261 | 1568 | 5.282 | 0.79 | 0 | 0 | 0 | 206 | 71 | 319 | 79 | 64 | 0 | 5.333 | 0 | 0 | 0 | 0 | 0 | 0 | 8.367 | [5 empty] | 2 | 22 | 0 | 0 | 118
11/20/2019 1:29:14 PM | M58944 | 14.364 | 1560 | 1.897 | 11.4 | 3.32 | 0 | 0 | 102 | 0 | 108 | 0 | 128 | 0 | 0 | 5 | 0 | 0 | 0 | 0 | 0 | 12.667 | [5 empty] | 3 | -1 | 0 | 0 | 0
10/26/2019 12:04:05 AM | M57328 | 7.04 | 1563 | 3.571 | 0.99 | 0.58 | 0 | 0 | 0 | 0 | 0 | 0 | 0 | 0 | 6.333 | 0 | 0 | 0 | 0 | 0 | 0 | 3.034 | [5 empty] | 2 | 21 | 0 | 0 | 0
11/20/2019 1:35:35 PM | M58944 | 15.495 | 1559 | 1.131 | 12.98 | 1.58 | 0 | 0 | 0 | 0 | 0 | 0 | 0 | 0 | 0 | 3 | 0 | 0 | 0 | 0 | 0 | 3.35 | [5 empty] | 4 | 3 | 0 | 350 | 0
10/26/2019 1:21:54 AM | M57332 | 7.443 | 1586 | 2.171 | 0.13 | 0.03 | 0 | 0 | 0 | 0 | 0 | 0 | 0 | 0 | 2.167 | 0 | 0 | 0 | 0 | 0 | 0 | 6.05 | [5 empty] | 2 | 8 | 0 | 100 | 0
11/21/2019 7:34:38 AM | M58995 | 8.711 | 1522 | 4.978 | 7.2 | 5.74 | 0 | 0 | 0 | 91 | 143 | 0 | 104 | 0 | 0 | 13.167 | 0 | 0 | 0 | 0 | 0 | 12.016 | [5 empty] | 2 | 27 | 0 | 0 | 0
11/20/2019 2:29:57 PM | M58948 | 6.871 | 1516 | 3.45 | 4.7 | 4.01 | 0 | 0 | 0 | 0 | 285 | 78 | 136 | 72 | 0 | 8.833 | 0 | 0 | 0 | 0 | 0 | 22.517 | [5 empty] | 2 | 0 | 0 | 0 | 0
10/26/2019 3:48:28 AM | M57334 | 6.779 | 1588 | 1.93 | 6.06 | 5.58 | 0 | 0 | 0 | 0 | 71 | 36 | 105 | 0 | 4.333 | 0 | 0 | 0 | 0 | 0 | 0 | 20.867 | [5 empty] | 2 | -24 | 0 | 0 | 0
10/26/2019 4:01:14 AM | M57334 | 11.096 | 1564 | 4.317 | 7.74 | 1.68 | 0 | 0 | 305 | 0 | 0 | 0 | 0 | 0 | 5.667 | 0 | 0 | 0 | 0 | 0 | 0 | 7.1 | [5 empty] | 3 | 30 | 0 | 0 | 0
10/26/2019 4:12:32 AM | M57334 | 11.958 | 1594 | 0.862 | 9.45 | 1.71 | 0 | 0 | 0 | 0 | 0 | 0 | 0 | 0 | 0.167 | 0 | 0 | 0 | 0 | 0 | 0 | 11.133 | [5 empty] | 4 | -3 | 0 | 100 | 0
11/20/2019 2:44:58 PM | M58948 | 10.55 | 1516 | 3.679 | 8.41 | 3.71 | 0 | 0 | 0 | 0 | 0 | 0 | 0 | 0 | 0 | 10 | 0 | 0 | 0 | 0 | 0 | 5.017 | [5 empty] | 3 | 27 | 0 | 350 | 0
10/26/2019 5:23:59 AM | M57336 | 14.379 | 1551 | 6.096 | 1.07 | 0.24 | 0 | 0 | 0 | 49 | 0 | 30 | 53 | 0 | 2 | 0 | 0 | 0 | 0 | 0 | 0 | 23.183 | [5 empty] | 2 | 26 | 0 | 0 | 0
10/26/2019 5:30:44 AM | M57336 | 16.738 | 1577 | 2.359 | 1.15 | 0.08 | 0 | 0 | 0 | 0 | 0 | 0 | 0 | 0 | 0.5 | 0 | 0 | 0 | 0 | 0 | 0 | 6.25 | [5 empty] | 3 | 17 | 0 | 0 | 0
11/20/2019 6:09:03 AM | M58925 | 10.167 | 1542 | 0 | 13.71 | 0.59 | 0 | 0 | 0 | 0 | 0 | 0 | 0 | 0 | 0 | 0 | 0 | 0 | 0 | 0 | 0 | 3.333 | [5 empty] | 2 | -3 | 0 | 0 | 0
11/21/2019 7:57:19 AM | M58995 | 10.249 | 1549 | 1.538 | 12.63 | 5.43 | 210 | 0 | 0 | 0 | 27 | 0 | 35 | 0 | 0 | 4 | 0 | 0 | 0 | 0 | 0 | 18.683 | [5 empty] | 3 | -2 | 0 | 0 | 0
11/20/2019 3:32:21 PM | M58951 | 9.777 | 1505 | 4.714 | 2.04 | 1.46 | 0 | 0 | 0 | 0 | 131 | 50 | 84 | 24 | 0 | 12 | 0 | 0 | 0 | 0 | 0 | 11.867 | [5 empty] | 2 | 29 | 0 | 0 | 0
11/20/2019 3:53:22 PM | M58951 | 11.69 | 1534 | 1.913 | 4.93 | 2.89 | 0 | 0 | 0 | 0 | 0 | 0 | 0 | 0 | 0 | 4.5 | 0 | 0 | 0 | 0 | 0 | 16.517 | [5 empty] | 3 | 4 | 0 | 44 | 0
11/20/2019 4:34:04 PM | M58956 | 8.27 | 1515 | 1.317 | 4.48 | 1.97 | 0 | 0 | 0 | 0 | 0 | 0 | 0 | 0 | 0 | 3.333 | 0 | 0 | 0 | 0 | 0 | 5.017 | [5 empty] | 2 | 8 | 0 | 0 | 0
11/20/2019 4:55:45 PM | M58956 | 12.098 | 1523 | 3.828 | 9.01 | 4.53 | 0 | 0 | 0 | 0 | 253 | 62 | 154 | 20 | 0 | 3.667 | 6.5 | 0 | 0 | 0 | 0 | 11.516 | [5 empty] | 3 | 22 | 0 | 0 | 0
11/20/2019 5:00:05 PM | M58956 | 12.098 | 1545 | 0 | 9.87 | 0.86 | 0 | 0 | 0 | 0 | 0 | 0 | 0 | 0 | 0 | 0 | 0 | 0 | 0 | 0 | 0 | 4.333 | [5 empty] | 4 | -4 | 0 | 350 | 0
11/21/2019 8:52:32 AM | M58997 | 8.233 | 1538 | 3.311 | 3.91 | 3.05 | 0 | 0 | 153 | 50 | 123 | 0 | 63 | 0 | 0 | 8.333 | 0 | 0 | 0 | 0 | 0 | 17.534 | [5 empty] | 2 | 8 | 0 | 0 | 0
11/20/2019 8:12:25 PM | M58962 | 7.598 | 1530 | 3.086 | 3.22 | 1.17 | 0 | 0 | 53 | 0 | 309 | 25 | 133 | 0 | 0 | 8.167 | 0 | 0 | 0 | 0 | 0 | 15.2 | [5 empty] | 2 | 3 | 0 | 0 | 0
11/20/2019 8:21:05 PM | M58962 | 8.832 | 1533 | 1.234 | 3.79 | 0.57 | 0 | 0 | 0 | 0 | 0 | 0 | 0 | 0 | 0 | 3.333 | 0 | 0 | 0 | 0 | 0 | 5.334 | [5 empty] | 3 | 8 | 0 | 350 | 0
11/21/2019 9:00:52 AM | M58997 | 9.023 | 1546 | 0.79 | 5.75 | 1.84 | 235 | 0 | 0 | 0 | 0 | 0 | 0 | 0 | 0 | 2.167 | 0 | 0 | 0 | 0 | 0 | 6.166 | [5 empty] | 3 | 0 | 0 | 0 | 0
11/20/2019 9:12:37 PM | M58965 | 8.264 | 1524 | 3.904 | 4.4 | 2.36 | 0 | 0 | 53 | 0 | 218 | 31 | 133 | 14 | 0 | 10.5 | 0 | 0 | 0 | 0 | 0 | 17.35 | [5 empty] | 2 | 10 | 0 | 0 | 0
11/20/2019 9:25:08 PM | M58965 | 9.392 | 1534 | 1.128 | 6.1 | 1.7 | 0 | 0 | 0 | 0 | 0 | 0 | 0 | 0 | 0 | 3 | 0 | 0 | 0 | 0 | 0 | 9.517 | [5 empty] | 3 | 4 | 0 | 350 | 0
11/20/2019 10:39:42 PM | M58967 | 5.186 | 1536 | 2.486 | 1.69 | 1.41 | 0 | 0 | 0 | 0 | 210 | 0 | 45 | 78 | 3 | 2.833 | 0 | 0 | 0 | 0 | 0 | 14.184 | [5 empty] | 2 | 1 | 0 | 83 | 0
11/21/2019 10:00:05 AM | M59000 | 7.094 | 1544 | 3.757 | 2.72 | 2 | 0 | 0 | 0 | 121 | 500 | 28 | 263 | 0 | 0 | 10 | 0 | 0 | 0 | 0 | 0 | 15.517 | [5 empty] | 2 | 4 | 0 | 0 | 0
11/20/2019 11:44:05 PM | M58972 | 7.938 | 1517 | 4.016 | 2.65 | 1.55 | 0 | 0 | 0 | 73 | 170 | 0 | 44 | 19 | 9.167 | 0 | 0 | 0 | 0 | 0 | 0 | 13.016 | [5 empty] | 2 | 22 | 0 | 0 | 0
11/21/2019 10:14:36 AM | M59000 | 8.353 | 1548 | 1.259 | 3.92 | 1.2 | 210 | 0 | 0 | 0 | 0 | 0 | 0 | 0 | 0 | 3.167 | 0 | 0 | 0 | 0 | 0 | 11.35 | [5 empty] | 3 | 2 | 0 | 0 | 0
11/21/2019 12:38:37 AM | M58976 | 8.638 | 1530 | 3.679 | 4.35 | 2.42 | 0 | 0 | 40 | 66 | 243 | 36 | 85 | 0 | 8.5 | 0 | 0 | 0 | 0 | 0 | 0 | 14.183 | [5 empty] | 2 | 6 | 0 | 0 | 0
11/21/2019 12:56:18 AM | M58976 | 10.436 | 1536 | 1.798 | 5.39 | 1.04 | 0 | 0 | 0 | 0 | 0 | 0 | 0 | 0 | 4 | 0 | 0 | 0 | 0 | 0 | 0 | 13.683 | [5 empty] | 3 | -2 | 0 | 350 | 0
11/21/2019 1:01:09 AM | M58976 | 11.54 | 1534 | 1.104 | 5.61 | 0.22 | 0 | 0 | 0 | 0 | 36 | 0 | 15 | 0 | 2.667 | 0 | 0 | 0 | 0 | 0 | 0 | 2.183 | [5 empty] | 4 | 7 | 0 | 50 | 0
11/21/2019 1:57:41 AM | M58977 | 5.228 | 1540 | 2.087 | 5.43 | 3.8 | 0 | 0 | 0 | 31 | 49 | 48 | 98 | 0 | 0 | 5 | 0 | 0 | 0 | 0 | 0 | 25.517 | [5 empty] | 2 | -4 | 0 | 0 | 0
11/21/2019 2:05:52 AM | M58977 | 6.376 | 1536 | 1.148 | 6.14 | 0.71 | 0 | 0 | 0 | 0 | 0 | 0 | 0 | 0 | 0 | 3 | 0 | 0 | 0 | 0 | 0 | 5.183 | [5 empty] | 3 | 5 | 0 | 350 | 0
11/21/2019 3:07:15 AM | M58981 | 7.713 | 1517 | 2.757 | 6.6 | 5.41 | 0 | 0 | 41 | 0 | 0 | 40 | 0 | 0 | 6.167 | 0 | 0 | 0 | 0 | 0 | 0 | 15.683 | [5 empty] | 2 | 5 | 0 | 0 | 0
11/21/2019 3:16:45 AM | M58981 | 10.069 | 1522 | 2.356 | 7.47 | 0.87 | 0 | 0 | 0 | 0 | 0 | 0 | 0 | 0 | 5.167 | 0 | 0 | 0 | 0 | 0 | 0 | 4.333 | [5 empty] | 3 | 11 | 0 | 350 | 0
11/21/2019 3:21:46 AM | M58981 | 11.059 | 1533 | 0.99 | 8.67 | 1.2 | 0 | 0 | 0 | 0 | 0 | 0 | 0 | 0 | 2.333 | 0 | 0 | 0 | 0 | 0 | 0 | 2.684 | [5 empty] | 4 | 5 | 0 | 40 | 0
11/21/2019 4:16:28 AM | M58984 | 6.817 | 1537 | 2.456 | 2.01 | 1.35 | 0 | 0 | 0 | 45 | 180 | 29 | 147 | 0 | 5.667 | 0 | 0 | 0 | 0 | 0 | 0 | 19.683 | [5 empty] | 2 | -1 | 0 | 0 | 0
11/21/2019 4:24:59 AM | M58984 | 7.94 | 1536 | 1.123 | 2.79 | 0.78 | 0 | 0 | 0 | 0 | 0 | 0 | 0 | 0 | 2.5 | 0 | 0 | 0 | 0 | 0 | 0 | 6.017 | [5 empty] | 3 | 4 | 0 | 350 | 0
11/21/2019 5:24:12 AM | M58988 | 9.589 | 1527 | 4.109 | 3.88 | 2.06 | 0 | 0 | 0 | 24 | 118 | 32 | 80 | 0 | 9.167 | 0 | 0 | 0 | 0 | 0 | 0 | 17.7 | [5 empty] | 2 | 23 | 0 | 0 | 0
11/21/2019 5:32:52 AM | M58988 | 10.394 | 1550 | 0.805 | 6.02 | 2.14 | 210 | 0 | 0 | 0 | 0 | 0 | 0 | 0 | 2 | 0 | 0 | 0 | 0 | 0 | 0 | 6.667 | [5 empty] | 3 | 4 | 0 | 0 | 0
11/21/2019 5:34:12 AM | M58988 | 10.394 | 1554 | 0 | 6.35 | 0.33 | 0 | 0 | 0 | 0 | 0 | 0 | 0 | 0 | 0 | 0 | 0 | 0 | 0 | 0 | 0 | 1.333 | [5 empty] | 4 | -1 | 0 | 0 | 0
11/21/2019 5:37:02 AM | M58988 | 10.394 | 1553 | 0 | 7.07 | 0.72 | 0 | 0 | 0 | 0 | 0 | 0 | 0 | 0 | 0 | 0 | 0 | 0 | 0 | 0 | 0 | 2.833 | [5 empty] | 5 | -3 | 0 | 0 | 0
11/21/2019 5:42:03 AM | M58988 | 10.394 | 1550 | 0 | 8.34 | 1.27 | 0 | 0 | 0 | 0 | 0 | 0 | 0 | 0 | 0 | 0 | 0 | 0 | 0 | 0 | 0 | 5.017 | [5 empty] | 6 | -3 | 0 | 0 | 0
2020-12-01 10:30 | M61796 | 10.091 | 1551 | 0 | 10.53 | 1.19 | 0 | 0 | 0 | 0 | 0 | 0 | 0 | 0 | 0 | 0 | 0 | 0 | 0 | 0 | 0 | 4.833 | [5 empty] | 3 | -7 | 0 | 274 | 0
2020-12-01 10:36 | M61796 | 10.556 | 1544 | 0.465 | 11.98 | 1.45 | 0 | 0 | 0 | 0 | 0 | 0 | 0 | 0 | 1.333 | 0 | 0 | 0 | 0 | 0 | 0 | 4.5 | [5 empty] | 4 | -2 | 0 | 250 | 0
1/23/2020 12:16:46 AM | M62482 | 8.006 | 1568 | 1.219 | 4.93 | 1.26 | 170 | 0 | 0 | 28 | 84 | 0 | 25 | 0 | 2.833 | 0 | 0 | 0 | 0 | 0 | 0 | 6.517 | [5 empty] | 3 | 4 | 0 | 0 | 0
2020-12-01 11:31 | M61799 | 7.975 | 1539 | 2.94 | 6.23 | 5.4 | 0 | 0 | 0 | 27 | 0 | 24 | 43 | 0 | 7 | 0 | 0 | 0 | 0 | 0 | 0 | 16.367 | [5 empty] | 2 | 3 | 0 | 0 | 0
2020-12-01 11:43 | M61799 | 9.018 | 1542 | 1.043 | 8.66 | 2.43 | 0 | 0 | 0 | 0 | 0 | 0 | 0 | 0 | 2.5 | 0 | 0 | 0 | 0 | 0 | 0 | 8.833 | [5 empty] | 3 | 3 | 0 | 350 | 0
2020-12-01 12:43 | M61804 | 8.788 | 1523 | 3.472 | 8.46 | 5.83 | 0 | 111 | 205 | 127 | 105 | 0 | 65 | 0 | 7.667 | 0 | 0 | 0 | 0 | 0 | 0 | 16.016 | [5 empty] | 2 | 6 | 0 | 0 | 0
2020-12-01 12:54 | M61804 | 10.609 | 1529 | 1.821 | 11.13 | 2.67 | 0 | 0 | 0 | 0 | 0 | 0 | 0 | 0 | 4.333 | 0 | 0 | 0 | 0 | 0 | 0 | 6.517 | [5 empty] | 3 | 12 | 0 | 0 | 0
2020-12-01 13:02 | M61804 | 11.488 | 1541 | 0.879 | 12.7 | 1.57 | 0 | 0 | 0 | 0 | 0 | 17 | 23 | 0 | 2.167 | 0 | 0 | 0 | 0 | 0 | 0 | 5.5 | [5 empty] | 4 | 4 | 0 | 350 | 0
1/23/2020 1:26:19 AM | M62485 | 8.524 | 1554 | 4.359 | 2.84 | 1.6 | 150 | 0 | 0 | 0 | 101 | 0 | 0 | 0 | 9.833 | 0 | 0 | 0 | 0 | 0 | 0 | 4.684 | [5 empty] | 2 | 41 | 0 | 0 | 0
2020-12-01 13:57 | M61807 | 5.646 | 1551 | 1.667 | 6.78 | 4.42 | 0 | 0 | 0 | 0 | 108 | 0 | 50 | 0 | 0 | 4 | 0 | 0 | 0 | 0 | 0 | 16.683 | [5 empty] | 2 | 0 | 0 | 0 | 0
2020-12-01 14:15 | M61807 | 5.646 | 1551 | 0 | 11.2 | 4.42 | 0 | 0 | 0 | 0 | 0 | 0 | 0 | 0 | 0 | 0 | 0 | 0 | 0 | 0 | 0 | 17.683 | [5 empty] | 3 | -11 | 0 | 0 | 0
2020-12-01 14:24 | M61807 | 6.764 | 1540 | 1.118 | 13.54 | 2.34 | 0 | 0 | 0 | 0 | 0 | 0 | 0 | 0 | 0 | 2.667 | 0 | 0 | 0 | 0 | 0 | 6.833 | [5 empty] | 4 | 4 | 0 | 350 | 0
1/23/2020 1:31:59 AM | M62485 | 8.524 | 1595 | 0 | 4.2 | 1.36 | 0 | 0 | 0 | 0 | 0 | 0 | 0 | 0 | 0 | 0 | 0 | 0 | 0 | 0 | 0 | 5.667 | [5 empty] | 3 | -5 | 0 | 0 | 0
2020-12-01 15:27 | M61812 | 6.54 | 1544 | 3.208 | 6.93 | 4.76 | 0 | 0 | 0 | 0 | 127 | 0 | 163 | 0 | 7.333 | 0 | 0 | 0 | 0 | 0 | 0 | 20.517 | [5 empty] | 2 | -1 | 0 | 0 | 0
2020-12-01 15:48 | M61812 | 8.389 | 1543 | 1.849 | 11.35 | 4.42 | 0 | 0 | 0 | 0 | 0 | 0 | 36 | 0 | 3.833 | 0 | 0 | 0 | 0 | 0 | 0 | 16.85 | [5 empty] | 3 | 1 | 0 | 370 | 0
1/23/2020 1:35:29 AM | M62485 | 8.524 | 1590 | 0 | 5 | 0.8 | 0 | 0 | 0 | 0 | 0 | 0 | 0 | 0 | 0 | 0 | 0 | 0 | 0 | 0 | 0 | 3.5 | [5 empty] | 4 | -5 | 0 | 0 | 0
2020-12-01 16:48 | M61815 | 5.743 | 1538 | 2.766 | 5.84 | 4.21 | 0 | 113 | 0 | 0 | 108 | 0 | 104 | 0 | 6.167 | 0 | 0 | 0 | 0 | 0 | 0 | 12.85 | [5 empty] | 2 | 7 | 0 | 0 | 0
2020-12-01 17:05 | M61815 | 7.055 | 1545 | 1.312 | 10.03 | 4.19 | 0 | 0 | 0 | 0 | 0 | 0 | 26 | 0 | 3 | 0 | 0 | 0 | 0 | 0 | 0 | 14.017 | [5 empty] | 3 | 1 | 0 | 375 | 0
2020-12-01 17:46 | M61819 | 4.562 | 1535 | 2.023 | 3.27 | 1.52 | 0 | 0 | 111 | 0 | 0 | 0 | 0 | 0 | 4.5 | 0 | 0 | 0 | 0 | 0 | 0 | 6.183 | [5 empty] | 2 | 5 | 0 | 0 | 0
2020-12-01 18:14 | M61819 | 7.44 | 1540 | 2.878 | 7.24 | 3.97 | 0 | 212 | 108 | 0 | 0 | 0 | 54 | 0 | 6.667 | 0 | 0 | 0 | 0 | 0 | 0 | 21.85 | [5 empty] | 3 | -2 | 0 | 0 | 0
2020-12-01 18:23 | M61819 | 8.858 | 1538 | 1.418 | 8.36 | 1.12 | 0 | 0 | 0 | 0 | 0 | 0 | 0 | 0 | 3 | 0 | 0 | 0 | 0 | 0 | 0 | 5.667 | [5 empty] | 4 | 6 | 0 | 375 | 0
1/23/2020 2:41:13 AM | M62489 | 5.639 | 1575 | 1.147 | 4.12 | 1.7 | 0 | 0 | 79 | 0 | 0 | 0 | 0 | 0 | 2.5 | 0 | 0 | 0 | 0 | 0 | 0 | 6.85 | [5 empty] | 2 | 2 | 0 | 0 | 0
2020-12-01 19:21 | M61822 | 6.792 | 1549 | 2.976 | 6.94 | 3.45 | 0 | 0 | 416 | 16 | 327 | 0 | 98 | 0 | 7 | 0 | 0 | 0 | 0 | 0 | 0 | 16.683 | [5 empty] | 2 | -11 | 0 | 0 | 0
2020-12-01 19:37 | M61822 | 8.58 | 1538 | 1.788 | 9.25 | 2.31 | 0 | 0 | 0 | 0 | 0 | 0 | 0 | 0 | 4 | 0 | 0 | 0 | 0 | 0 | 0 | 12.517 | [5 empty] | 3 | 4 | 0 | 0 | 0
2020-12-01 19:44 | M61822 | 9.428 | 1542 | 0.848 | 10.23 | 0.98 | 0 | 0 | 0 | 0 | 0 | 0 | 0 | 0 | 2 | 0 | 0 | 0 | 0 | 0 | 0 | 5 | [5 empty] | 4 | 2 | 0 | 400 | 0
1/23/2020 2:51:13 AM | M62489 | 6.939 | 1577 | 1.3 | 5.86 | 1.74 | 0 | 0 | 0 | 0 | 0 | 0 | 0 | 0 | 2.833 | 0 | 0 | 0 | 0 | 0 | 0 | 7.167 | [5 empty] | 3 | 0 | 0 | 0 | 0
2020-12-01 20:35 | M61823 | 6.483 | 1539 | 3.798 | 7.52 | 4.26 | 0 | 0 | 103 | 0 | 208 | 0 | 57 | 0 | 8.5 | 0 | 0 | 0 | 0 | 0 | 0 | 14.183 | [5 empty] | 2 | 15 | 0 | 0 | 0
2020-12-01 20:57 | M61823 | 6.483 | 1554 | 0 | 12.79 | 5.27 | 0 | 0 | 0 | 0 | 17 | 0 | 14 | 0 | 0 | 0 | 0 | 0 | 0 | 0 | 0 | 21.683 | [5 empty] | 3 | -26 | 0 | 0 | 0
2020-12-01 21:09 | M61823 | 8.835 | 1528 | 2.352 | 15.7 | 2.91 | 0 | 0 | 0 | 0 | 0 | 0 | 0 | 0 | 5.5 | 0 | 0 | 0 | 0 | 0 | 0 | 6.167 | [5 empty] | 4 | 16 | 0 | 400 | 0
1/13/2020 2:13:45 AM | M61828 | 8.624 | 1555 | 4.961 | 6.15 | 3.7 | 0 | 0 | 359 | 52 | 0 | 0 | 62 | 0 | 11.167 | 0 | 0 | 0 | 0 | 0 | 0 | 10.516 | [5 empty] | 2 | 34 | 0 | 0 | 0
1/13/2020 2:37:46 AM | M61828 | 10.377 | 1589 | 1.753 | 12.11 | 5.96 | 0 | 0 | 0 | 0 | 0 | 0 | 0 | 0 | 4.333 | 0 | 0 | 0 | 0 | 0 | 0 | 19.684 | [5 empty] | 3 | 2 | 0 | 0 | 0
1/13/2020 2:47:07 AM | M61828 | 11.708 | 1591 | 1.331 | 14.43 | 2.32 | 0 | 0 | 0 | 0 | 0 | 0 | 0 | 0 | 3.333 | 0 | 0 | 0 | 0 | 0 | 0 | 6.017 | [5 empty] | 4 | 7 | 0 | 218 | 0
1/23/2020 4:15:07 AM | M62492 | 8.538 | 1556 | 2.952 | 5.15 | 2.57 | 0 | 0 | 0 | 0 | 0 | 0 | 0 | 0 | 7 | 0 | 0 | 0 | 0 | 0 | 0 | 11.017 | [5 empty] | 2 | 11 | 0 | 0 | 0
2020-12-01 22:57 | M61835 | 10.379 | 1588 | 6.814 | 13.09 | 9.99 | 0 | 0 | 108 | 0 | 0 | 59 | 68 | 0 | 15.333 | 0 | 0 | 0 | 0 | 0 | 0 | 26.367 | [5 empty] | 2 | 33 | 0 | 0 | 0
2020-12-01 23:49 | M61835 | 13.699 | 1621 | 3.32 | 23.55 | 10.46 | 0 | 0 | 0 | 0 | 0 | 0 | 0 | 0 | 7.667 | 0 | 0 | 0 | 0 | 0 | 0 | 44.2 | [5 empty] | 3 | -11 | 0 | 0 | 0
2020-12-01 23:58 | M61835 | 15.041 | 1610 | 1.342 | 25.02 | 1.47 | 0 | 0 | 0 | 0 | 0 | 0 | 0 | 0 | 3.167 | 0 | 0 | 0 | 0 | 0 | 0 | 6.35 | [5 empty] | 4 | 10 | 0 | 200 | 0
1/13/2020 12:07:39 AM | M61835 | 15.041 | 1620 | 0 | 26.32 | 1.3 | 0 | 0 | 0 | 0 | 0 | 0 | 0 | 0 | 0 | 0 | 0 | 0 | 0 | 0 | 0 | 9.5 | [5 empty] | 5 | -6 | 0 | 0 | 0
1/13/2020 12:58:42 AM | M61840 | 7.853 | 1581 | 2.298 | 4.38 | 1.87 | 0 | 0 | 0 | 39 | 37 | 0 | 73 | 0 | 5.5 | 0 | 0 | 0 | 0 | 0 | 0 | 11.017 | [5 empty] | 2 | 7 | 0 | 0 | 0
1/13/2020 1:21:53 AM | M61840 | 9.978 | 1588 | 2.125 | 7.3 | 2.92 | 0 | 0 | 0 | 0 | 0 | 0 | 0 | 0 | 5 | 0 | 0 | 0 | 0 | 0 | 0 | 18.183 | [5 empty] | 3 | -2 | 0 | 76 | 0
1/13/2020 1:26:53 AM | M61840 | 10.826 | 1586 | 0.848 | 8.44 | 1.14 | 0 | 0 | 0 | 0 | 0 | 0 | 0 | 0 | 2 | 0 | 0 | 0 | 0 | 0 | 0 | 3 | [5 empty] | 4 | 11 | 0 | 100 | 0
1/13/2020 4:02:40 AM | M61847 | 8.531 | 1606 | 2.524 | 3.77 | 1.19 | 0 | 0 | 0 | 33 | 0 | 0 | 0 | 0 | 5.833 | 0 | 0 | 0 | 0 | 0 | 0 | 32.85 | [5 empty] | 2 | -4 | 0 | 0 | 0
1/13/2020 4:15:41 AM | M61847 | 8.531 | 1602 | 0 | 4.43 | 0.66 | 0 | 0 | 0 | 0 | 0 | 0 | 19 | 0 | 0 | 0 | 0 | 0 | 0 | 0 | 0 | 13.017 | [5 empty] | 3 | -10 | 0 | 0 | 0
1/13/2020 5:34:35 AM | M61855 | 5.112 | 1586 | 2.689 | 1.55 | 1.12 | 0 | 0 | 0 | 0 | 0 | 0 | 63 | 0 | 6.5 | 0 | 0 | 0 | 0 | 0 | 0 | 19.017 | [5 empty] | 2 | -6 | 0 | 100 | 0
1/13/2020 5:35:05 AM | M61855 | 5.112 | 1580 | 0 | 1.56 | 0.01 | 0 | 0 | 0 | 0 | 0 | 0 | 0 | 0 | 0 | 0 | 0 | 0 | 0 | 0 | 0 | 0.5 | [5 empty] | 3 | 0 | 0 | 0 | 0
1/13/2020 5:39:35 AM | M61855 | 6.64 | 1580 | 1.528 | 1.6 | 0.04 | 0 | 0 | 0 | 0 | 0 | 0 | 0 | 0 | 3.5 | 0 | 0 | 0 | 0 | 0 | 0 | 1 | [5 empty] | 4 | 9 | 0 | 0 | 0
1/22/2020 5:21:35 PM | M62462 | 8.05 | 1534 | 3.923 | 5.33 | 4.75 | 0 | 0 | 0 | 0 | 0 | 0 | 0 | 0 | 0 | 10.167 | 0 | 0 | 0 | 0 | 0 | 13.183 | [5 empty] | 2 | 13 | 0 | 0 | 0
1/22/2020 5:27:06 PM | M62462 | 9.32 | 1547 | 1.27 | 6.68 | 1.35 | 0 | 0 | 0 | 39 | 71 | 58 | 143 | 0 | 0 | 3.333 | 0 | 0 | 0 | 0 | 0 | 2.184 | [5 empty] | 3 | 1 | 0 | 0 | 0
1/22/2020 5:39:26 PM | M62462 | 11.743 | 1548 | 2.423 | 7.6 | 0.92 | 0 | 0 | 0 | 0 | 0 | 0 | 0 | 0 | 5.833 | 0 | 0 | 0 | 0 | 0 | 0 | 6.5 | [5 empty] | 4 | 14 | 0 | 300 | 0
1/22/2020 7:23:21 PM | M62470 | 4.436 | 1556 | 1.508 | 2.85 | 1.79 | 0 | 0 | 0 | 0 | 271 | 57 | 53 | 0 | 3.667 | 0 | 0 | 0 | 0 | 0 | 0 | 15.183 | [5 empty] | 2 | -2 | 0 | 0 | 0
1/22/2020 7:31:12 PM | M62470 | 6.159 | 1554 | 1.723 | 4.26 | 1.41 | 0 | 0 | 0 | 0 | 0 | 0 | 0 | 0 | 3.833 | 0 | 0 | 0 | 0 | 0 | 0 | 4.017 | [5 empty] | 3 | 9 | 0 | 300 | 0
1/22/2020 8:40:15 PM | M62472 | 6.092 | 1552 | 2.845 | 3.21 | 2.71 | 0 | 0 | 206 | 0 | 0 | 76 | 0 | 0 | 6.667 | 0 | 0 | 0 | 0 | 0 | 0 | 7.85 | [5 empty] | 2 | 22 | 0 | 300 | 0
1/22/2020 8:47:25 PM | M62472 | 6.092 | 1574 | 0 | 5 | 1.79 | 0 | 0 | 0 | 0 | 0 | 0 | 0 | 0 | 0 | 0 | 0 | 0 | 0 | 0 | 0 | 7.167 | [5 empty] | 3 | -6 | 0 | 0 | 0
1/22/2020 9:42:58 PM | M62474 | 5.64 | 1520 | 5.64 | 3.18 | 2.86 | 0 | 0 | 304 | 0 | 0 | 0 | 0 | 0 | 13 | 0 | 0 | 0 | 0 | 0 | 0 | 1.017 | [5 empty] | 2 | 37 | 0 | 0 | 0
1/22/2020 11:12:12 PM | M62479 | 4.957 | 1562 | 1.694 | 1.97 | 1.75 | 0 | 0 | 0 | 0 | 0 | 0 | 0 | 0 | 3.833 | 0 | 0 | 0 | 0 | 0 | 0 | 5.667 | [5 empty] | 2 | 8 | 0 | 298 | 0
1/23/2020 12:07:25 AM | M62482 | 6.787 | 1552 | 2.542 | 3.67 | 1.13 | 0 | 0 | 0 | 0 | 0 | 43 | 0 | 0 | 5.833 | 0 | 0 | 0 | 0 | 0 | 0 | 11.35 | [5 empty] | 2 | 16 | 0 | 0 | 0
2020-11-03 18:07 | M65485 | 12.088 | 1581 | 1.785 | 11.25 | 3.03 | 0 | 0 | 0 | 0 | 0 | 0 | 0 | 0 | 4 | 0 | 0 | 0 | 0 | 0 | 0 | 8.167 | [5 empty] | 3 | 7 | 0 | 120 | 0
3/19/2020 4:56:19 PM | M65988 | 12.342 | 1556 | 3.219 | 14.33 | 8.75 | 0 | 0 | 0 | 24 | 0 | 0 | 0 | 0 | 7.833 | 0 | 0 | 0 | 0 | 0 | 0 | 34.7 | [5 empty] | 3 | 4 | 0 | 0 | 0
2020-11-03 19:04 | M65488 | 8.15 | 1580 | 3.383 | 8.09 | 4.56 | 0 | 0 | 0 | 0 | 0 | 26 | 64 | 0 | 8 | 0 | 0 | 0 | 0 | 0 | 0 | 11.35 | [5 empty] | 2 | 9 | 0 | 0 | 0
3/19/2020 5:06:59 PM | M65988 | 13.233 | 1560 | 0.891 | 16.5 | 2.17 | 0 | 0 | 0 | 0 | 0 | 0 | 0 | 0 | 2 | 0 | 0 | 0 | 0 | 0 | 0 | 8.667 | [5 empty] | 4 | 5 | 0 | 350 | 0
2020-11-03 20:04 | M65490 | 7.786 | 1600 | 1.413 | 6.53 | 2.81 | 0 | 0 | 0 | 0 | 169 | 26 | 25 | 0 | 3.333 | 0 | 0 | 0 | 0 | 0 | 0 | 22.35 | [5 empty] | 2 | -12 | 0 | 0 | 0
2020-11-03 21:12 | M65491 | 12.031 | 1575 | 5.571 | 10.28 | 6.2 | 0 | 0 | 113 | 0 | 169 | 0 | 13 | 0 | 13.167 | 0 | 0 | 0 | 0 | 0 | 0 | 20.183 | [5 empty] | 2 | 33 | 0 | 0 | 0
2020-11-03 21:33 | M65491 | 13.48 | 1608 | 1.449 | 15.25 | 4.97 | 0 | 0 | 0 | 59 | 105 | 26 | 13 | 0 | 3.333 | 0 | 0 | 0 | 0 | 0 | 0 | 18.017 | [5 empty] | 3 | -12 | 0 | 0 | 0
3/19/2020 6:03:02 PM | M65989 | 7.283 | 1529 | 1.667 | 7.76 | 3.49 | 0 | 0 | 0 | 125 | 0 | 0 | 64 | 0 | 4 | 0 | 0 | 0 | 0 | 0 | 0 | 19.15 | [5 empty] | 2 | 1 | 0 | 0 | 0
2020-11-03 23:01 | M65494 | 14.835 | 1569 | 6.004 | 10.74 | 9.01 | 0 | 0 | 0 | 121 | 0 | 0 | 102 | 0 | 13.5 | 0 | 0 | 0 | 0 | 0 | 0 | 33.217 | [5 empty] | 2 | 20 | 0 | 130 | 0
3/19/2020 6:11:42 PM | M65989 | 9.275 | 1530 | 1.992 | 9.12 | 1.36 | 0 | 0 | 0 | 0 | 0 | 0 | 0 | 0 | 4.833 | 0 | 0 | 0 | 0 | 0 | 0 | 3.834 | [5 empty] | 3 | 13 | 0 | 0 | 0
2020-12-03 02:33 | M65499 | 9.993 | 1572 | 3.698 | 11.88 | 7.78 | 0 | 0 | 0 | 31 | 79 | 22 | 24 | 0 | 8.167 | 0 | 0 | 0 | 0 | 0 | 0 | 23.866 | [5 empty] | 2 | 4 | 0 | 0 | 0
2020-12-03 01:26 | M65502 | 13.645 | 1535 | 7.1 | 4.3 | 3.18 | 0 | 0 | 108 | 30 | 97 | 43 | 36 | 0 | 15.333 | 0 | 0 | 0 | 0 | 0 | 0 | 4.684 | [5 empty] | 2 | 54 | 0 | 0 | 0
3/19/2020 7:24:06 PM | M65996 | 3.427 | 1548 | 1.17 | 3.21 | 2.48 | 0 | 0 | 0 | 50 | 72 | 0 | 24 | 0 | 3 | 0 | 0 | 0 | 0 | 0 | 0 | 19.85 | [5 empty] | 2 | -9 | 0 | 352 | 0
2020-12-03 03:30 | M65507 | 11.554 | 1543 | 7.105 | 5.73 | 3.57 | 0 | 0 | 0 | 0 | 0 | 0 | 0 | 0 | 16 | 0 | 0 | 0 | 0 | 0 | 0 | 12.867 | [5 empty] | 2 | 48 | 0 | 0 | 0
2020-12-03 03:49 | M65507 | 13.016 | 1591 | 1.462 | 8.01 | 2.28 | 0 | 0 | 0 | 0 | 0 | 0 | 0 | 0 | 3.333 | 0 | 0 | 0 | 0 | 0 | 0 | 15 | [5 empty] | 3 | 2 | 0 | 0 | 0
2020-12-03 04:52 | M65508 | 11.119 | 1554 | 7.008 | 10.89 | 6.85 | 0 | 0 | 0 | 57 | 0 | 0 | 48 | 0 | 15.333 | 0 | 0 | 0 | 0 | 0 | 0 | 14.7 | [5 empty] | 2 | 51 | 0 | 0 | 0
2020-12-03 05:00 | M65508 | 11.119 | 1605 | 0 | 12.94 | 2.05 | 0 | 0 | 0 | 0 | 0 | 0 | 0 | 0 | 0 | 0 | 0 | 0 | 0 | 0 | 0 | 8.333 | [5 empty] | 3 | -11 | 0 | 0 | 0
3/19/2020 8:16:18 PM | M65997 | 5.956 | 1518 | 2.348 | 0.62 | 0.5 | 0 | 0 | 111 | 0 | 0 | 0 | 0 | 0 | 6.167 | 0 | 0 | 0 | 0 | 0 | 0 | 11.516 | [5 empty] | 2 | 7 | 0 | 3 | 0
2020-12-03 05:51 | M65511 | 9.485 | 1533 | 5.241 | 8.13 | 3.87 | 0 | 0 | 0 | 29 | 0 | 0 | 45 | 0 | 12.167 | 0 | 0 | 0 | 0 | 0 | 0 | 3.5 | [5 empty] | 2 | 48 | 0 | 0 | 0
3/19/2020 8:25:29 PM | M65997 | 8.235 | 1525 | 2.279 | 1.69 | 1.07 | 0 | 0 | 0 | 32 | 80 | 0 | 44 | 0 | 6 | 0 | 0 | 0 | 0 | 0 | 0 | 3.183 | [5 empty] | 3 | 12 | 0 | 0 | 0
3/19/2020 9:28:52 PM | M66003 | 5.852 | 1518 | 3.133 | 4.34 | 3.13 | 0 | 0 | 112 | 0 | 0 | 0 | 0 | 0 | 7.833 | 0 | 0 | 0 | 0 | 0 | 0 | 6.184 | [5 empty] | 2 | 22 | 0 | 0 | 0
3/19/2020 9:35:02 PM | M66003 | 6.919 | 1540 | 1.067 | 5.42 | 1.08 | 0 | 0 | 0 | 0 | 0 | 0 | 0 | 0 | 2.5 | 0 | 0 | 0 | 0 | 0 | 0 | 3.667 | [5 empty] | 3 | 6 | 0 | 0 | 0
3/19/2020 10:29:55 PM | M66007 | 8.325 | 1516 | 5.809 | 6.64 | 5.84 | 0 | 0 | 307 | 41 | 0 | 0 | 63 | 0 | 14 | 0 | 0 | 0 | 0 | 0 | 0 | 13.867 | [5 empty] | 2 | 34 | 0 | 85 | 0
3/19/2020 10:34:55 PM | M66007 | 8.325 | 1550 | 0 | 7.89 | 1.25 | 0 | 0 | 0 | 0 | 0 | 0 | 0 | 0 | 0 | 0 | 0 | 0 | 0 | 0 | 0 | 5 | [5 empty] | 3 | -5 | 0 | 350 | 0
3/19/2020 11:51:39 PM | M66010 | 6.271 | 1536 | 2.337 | 3.05 | 2.37 | 0 | 0 | 0 | 0 | 0 | 0 | 0 | 0 | 5.5 | 0 | 0 | 0 | 0 | 0 | 0 | 6.017 | [5 empty] | 2 | 9 | 0 | 0 | 0
3/19/2020 11:59:49 PM | M66010 | 7.78 | 1545 | 1.509 | 4.75 | 1.7 | 0 | 0 | 0 | 42 | 218 | 0 | 125 | 0 | 0 | 4 | 0 | 0 | 0 | 0 | 0 | 4.167 | [5 empty] | 3 | 3 | 0 | 350 | 0
3/20/2020 12:43:31 AM | M66013 | 7.3 | 1515 | 4.549 | 2.25 | 1.69 | 0 | 0 | 0 | 0 | 0 | 0 | 0 | 0 | 10.667 | 0 | 0 | 0 | 0 | 0 | 0 | 2.333 | [5 empty] | 2 | 41 | 0 | 0 | 0
3/20/2020 12:51:52 AM | M66013 | 8.002 | 1556 | 0.702 | 3.19 | 0.94 | 0 | 0 | 0 | 0 | 197 | 27 | 63 | 0 | 0 | 1.667 | 0 | 0 | 0 | 0 | 0 | 6.683 | [5 empty] | 3 | -4 | 0 | 350 | 0
3/20/2020 2:03:05 AM | M66016 | 5.814 | 1542 | 1.955 | 1.29 | 0.48 | 0 | 0 | 103 | 68 | 0 | 54 | 113 | 0 | 0 | 5 | 0 | 0 | 0 | 0 | 0 | 9.517 | [5 empty] | 2 | 5 | 0 | 0 | 0
3/20/2020 2:12:25 AM | M66016 | 7.876 | 1547 | 2.062 | 2.31 | 1.02 | 0 | 0 | 0 | 0 | 15 | 0 | 12 | 0 | 0 | 5.333 | 0 | 0 | 0 | 0 | 0 | 4 | [5 empty] | 3 | 13 | 0 | 350 | 0
3/20/2020 3:02:58 AM | M66018 | 11.572 | 1526 | 6.611 | 7.75 | 5.85 | 0 | 0 | 0 | 43 | 117 | 0 | 42 | 0 | 0 | 17.5 | 0 | 0 | 0 | 0 | 0 | 6.517 | [5 empty] | 2 | 49 | 0 | 0 | 0
3/17/2020 11:16:33 AM | M65846 | 8.072 | 1531 | 3.815 | 11.54 | 7.93 | 0 | 0 | 0 | 34 | 72 | 0 | 71 | 0 | 3.333 | 6.333 | 0 | 0 | 0 | 0 | 0 | 22.201 | [5 empty] | 2 | 10 | 0 | 0 | 0
3/17/2020 11:25:53 AM | M65846 | 9.035 | 1541 | 0.963 | 13.85 | 2.31 | 0 | 0 | 0 | 0 | 0 | 0 | 0 | 0 | 0 | 2.5 | 0 | 0 | 0 | 0 | 0 | 6.833 | [5 empty] | 3 | 1 | 0 | 350 | 0
3/20/2020 3:20:19 AM | M66018 | 11.572 | 1575 | 0 | 12.1 | 4.35 | 0 | 0 | 0 | 34 | 58 | 0 | 0 | 0 | 0 | 0 | 0 | 0 | 0 | 0 | 0 | 17.35 | [5 empty] | 3 | -19 | 0 | 0 | 0
3/17/2020 12:31:56 PM | M65850 | 9.038 | 1529 | 4.328 | 7.96 | 5.1 | 0 | 0 | 0 | 36 | 132 | 0 | 107 | 0 | 11 | 0 | 0 | 0 | 0 | 0 | 0 | 12.517 | [5 empty] | 2 | 20 | 0 | 0 | 0
3/17/2020 12:47:17 PM | M65850 | 10.466 | 1549 | 1.428 | 10.7 | 2.74 | 0 | 0 | 0 | 0 | 0 | 0 | 0 | 0 | 3.5 | 0 | 0 | 0 | 0 | 0 | 0 | 11.85 | [5 empty] | 3 | -1 | 0 | 300 | 0
3/20/2020 3:29:19 AM | M66018 | 12.326 | 1556 | 0.754 | 14.29 | 2.19 | 0 | 0 | 0 | 0 | 0 | 0 | 0 | 0 | 0 | 2 | 0 | 0 | 0 | 0 | 0 | 7 | [5 empty] | 4 | -1 | 0 | 382 | 0
3/17/2020 1:43:10 PM | M65854 | 9.362 | 1518 | 4.868 | 7.29 | 5.86 | 0 | 0 | 0 | 75 | 160 | 0 | 98 | 0 | 12.167 | 0 | 0 | 0 | 0 | 0 | 0 | 12.183 | [5 empty] | 2 | 30 | 0 | 0 | 0
3/17/2020 1:59:21 PM | M65854 | 12.036 | 1548 | 2.674 | 11.35 | 4.06 | 0 | 0 | 127 | 0 | 76 | 0 | 17 | 0 | 7 | 0 | 0 | 0 | 0 | 0 | 0 | 9.183 | [5 empty] | 3 | 17 | 0 | 0 | 0
3/17/2020 2:13:01 PM | M65854 | 13.033 | 1565 | 0.997 | 14.79 | 3.44 | 0 | 0 | 0 | 35 | 0 | 0 | 0 | 0 | 2.5 | 0 | 0 | 0 | 0 | 0 | 0 | 11.167 | [5 empty] | 4 | -1 | 0 | 250 | 0
3/17/2020 2:14:41 PM | M65854 | 13.033 | 1564 | 0 | 15.21 | 0.42 | 0 | 0 | 0 | 0 | 0 | 0 | 0 | 0 | 0 | 0 | 0 | 0 | 0 | 0 | 0 | 1.667 | [5 empty] | 5 | 0 | 0 | 0 | 0
3/17/2020 3:14:14 PM | M65856 | 11.028 | 1508 | 6.149 | 2.03 | 1.14 | 0 | 0 | 107 | 0 | 223 | 0 | 57 | 0 | 14.833 | 0 | 0 | 0 | 0 | 0 | 0 | 6.017 | [5 empty] | 2 | 51 | 0 | 0 | 0
3/17/2020 3:39:35 PM | M65856 | 13.117 | 1559 | 2.089 | 3.48 | 1.45 | 0 | 0 | 0 | 0 | 0 | 0 | 0 | 0 | 5.167 | 0 | 0 | 0 | 0 | 0 | 0 | 20.183 | [5 empty] | 3 | 2 | 0 | 250 | 0
3/20/2020 4:38:13 AM | M66022 | 9.13 | 1536 | 4.559 | 6.47 | 4.82 | 0 | 0 | 0 | 186 | 22 | 0 | 48 | 0 | 0 | 11.833 | 0 | 0 | 0 | 0 | 0 | 13.367 | [5 empty] | 2 | 32 | 0 | 0 | 0
3/17/2020 5:05:09 PM | M65859 | 6.71 | 1554 | 2.899 | 2.6 | 2 | 0 | 0 | 106 | 38 | 50 | 0 | 103 | 0 | 7.167 | 0 | 0 | 0 | 0 | 0 | 0 | 10.833 | [5 empty] | 2 | 4 | 0 | 0 | 0
3/20/2020 4:46:13 AM | M66022 | 9.13 | 1568 | 0 | 8.46 | 1.99 | 0 | 0 | 0 | 0 | 0 | 0 | 0 | 0 | 0 | 0 | 0 | 0 | 0 | 0 | 0 | 8 | [5 empty] | 3 | -12 | 0 | 391 | 0
3/17/2020 6:17:03 PM | M65865 | 7.545 | 1525 | 4.971 | 2.82 | 2.64 | 0 | 0 | 0 | 30 | 30 | 0 | 0 | 0 | 12 | 0 | 0 | 0 | 0 | 0 | 0 | 8.517 | [5 empty] | 2 | 35 | 0 | 300 | 0
3/17/2020 8:36:40 PM | M65869 | 9.541 | 1544 | 5.005 | 2.53 | 2.19 | 0 | 0 | 106 | 0 | 215 | 0 | 154 | 0 | 12.333 | 0 | 0 | 0 | 0 | 0 | 0 | 10.684 | [5 empty] | 2 | 19 | 0 | 0 | 0
3/17/2020 8:49:50 PM | M65869 | 10.424 | 1563 | 0.883 | 5.33 | 2.8 | 0 | 0 | 0 | 0 | 0 | 0 | 0 | 0 | 2.167 | 0 | 0 | 0 | 0 | 0 | 0 | 11 | [5 empty] | 3 | -5 | 0 | 247 | 0
3/17/2020 7:17:06 PM | M65870 | 8.465 | 1532 | 5.499 | 4.24 | 3.13 | 0 | 0 | 104 | 0 | 103 | 29 | 79 | 0 | 13.167 | 0 | 0 | 0 | 0 | 0 | 0 | 8.183 | [5 empty] | 2 | 43 | 0 | 0 | 0
3/17/2020 7:38:07 PM | M65870 | 9.118 | 1575 | 0.653 | 8.79 | 4.55 | 0 | 0 | 0 | 0 | 72 | 32 | 0 | 0 | 1.667 | 0 | 0 | 0 | 0 | 0 | 0 | 19.35 | [5 empty] | 3 | -14 | 0 | 250 | 0
3/17/2020 9:54:33 PM | M65876 | 9.292 | 1529 | 5.397 | 5.16 | 2.92 | 0 | 0 | 0 | 34 | 144 | 0 | 43 | 0 | 12.833 | 0 | 0 | 0 | 0 | 0 | 0 | 9.017 | [5 empty] | 2 | 40 | 0 | 0 | 0
3/17/2020 10:11:24 PM | M65876 | 10.056 | 1569 | 0.764 | 6.92 | 1.76 | 0 | 0 | 0 | 0 | 0 | 0 | 0 | 0 | 1.833 | 0 | 0 | 0 | 0 | 0 | 0 | 15.017 | [5 empty] | 3 | 3 | 0 | 250 | 0
3/17/2020 10:14:04 PM | M65876 | 10.056 | 1572 | 0 | 7.56 | 0.64 | 0 | 0 | 0 | 0 | 0 | 0 | 0 | 0 | 0 | 0 | 0 | 0 | 0 | 0 | 0 | 2.667 | [5 empty] | 4 | -23 | 0 | 0 | 0
9/28/2019 6:33:22 AM | M55585 | 9.807 | 1560 | 4.614 | 5.47 | 2.83 | 0 | 0 | 0 | 114 | 72 | 0 | 42 | 0 | 5.333 | 0 | 0 | 0 | 0 | 0 | 0 | 10.034 | [5 empty] | 2 | 36 | 0 | 0 | 0
9/28/2019 6:39:10 AM | M55585 | 9.807 | 1596 | 0 | 6.37 | 0.9 | 50 | 0 | 0 | 0 | 0 | 0 | 0 | 0 | 0 | 0 | 0 | 0 | 0 | 0 | 0 | 5.8 | [5 empty] | 3 | -3 | 0 | 0 | 0
9/28/2019 7:24:11 AM | M55587 | 6.508 | 1581 | 2.726 | 6.16 | 5.74 | 0 | 0 | 204 | 69 | 58 | 22 | 72 | 0 | 1 | 0 | 0 | 0 | 0 | 0 | 0 | 22.65 | [5 empty] | 2 | -36 | 0 | 0 | 0
9/28/2019 7:27:36 AM | M55587 | 6.508 | 1545 | 0 | 6.86 | 0.7 | 0 | 0 | 0 | 0 | 0 | 0 | 0 | 0 | 0 | 0 | 0 | 0 | 0 | 0 | 0 | 3.417 | [5 empty] | 3 | 39 | 0 | 0 | 0
9/28/2019 7:28:40 AM | M55587 | 6.508 | 1584 | 0 | 7.16 | 0.3 | [8 empty] | 0 | 0 | 0 | 0 | 0 | 0 | 0 | 1.067 | [5 empty] | 4 | 0
9/28/2019 7:41:45 AM | M55587 | 8.353 | 1584 | 1.845 | 8.19 | 1.03 | 0 | 0 | 0 | 31 | 0 | 0 | 22 | 0 | 0.5 | 0 | 0 | 0 | 0 | 0 | 0 | 12.583 | [5 empty] | 5 | 13 | 0 | 0 | 0
9/28/2019 7:48:00 AM | M55587 | 8.353 | 1597 | 0 | 9.69 | 1.5 | 50 | 0 | 0 | 0 | 0 | 0 | 0 | 0 | 0 | 0 | 0 | 0 | 0 | 0 | 0 | 6.25 | [5 empty] | 6 | -13 | 0 | 0 | 0
9/28/2019 9:00:53 AM | M55593 | 7.521 | 1559 | 4.182 | 2.22 | 1.75 | 0 | 0 | 0 | 0 | 0 | 0 | 0 | 0 | 3.5 | 0 | 0 | 0 | 0 | 0 | 0 | 8.95 | [5 empty] | 2 | 35 | 0 | 0 | 0
9/28/2019 9:07:32 AM | M55593 | 8.421 | 1594 | 0.9 | 3.57 | 1.35 | 50 | 0 | 0 | 0 | 0 | 0 | 0 | 0 | 0.167 | 0 | 0 | 0 | 0 | 0 | 0 | 6.483 | [5 empty] | 3 | 4 | 0 | 0 | 0
9/28/2019 10:19:14 AM | M55596 | 7.924 | 1571 | 4.438 | 11.43 | 9.85 | 0 | 0 | 0 | 97 | 0 | 0 | 72 | 0 | 2 | 0 | 0 | 0 | 0 | 0 | 0 | 36.333 | [5 empty] | 2 | 17 | 0 | 0 | 0
9/28/2019 10:25:21 AM | M55596 | 8.662 | 1588 | 0.738 | 12.63 | 1.2 | 50 | 0 | 0 | 0 | 0 | 0 | 0 | 0 | 0.333 | 0 | 0 | 0 | 0 | 0 | 0 | 5.784 | [5 empty] | 3 | -5 | 0 | 0 | 0
9/28/2019 11:49:07 AM | M55601 | 7.013 | 1569 | 4.257 | 3.94 | 2.2 | 0 | 0 | 254 | 0 | 0 | 42 | 0 | 0 | 1 | 0 | 0 | 0 | 0 | 0 | 0 | 16.983 | [5 empty] | 2 | 27 | 0 | 0 | 0
9/28/2019 2:13:35 PM | M55609 | 7.464 | 1560 | 5.388 | 4.85 | 3.44 | 60 | 0 | 0 | 53 | 238 | 21 | 44 | 0 | 3 | 0 | 0 | 0 | 0 | 0 | 0 | 11.967 | [5 empty] | 2 | 45 | 0 | 0 | 0
9/28/2019 3:35:53 PM | M55612 | 7.495 | 1542 | 0.031 | 4.06 | 3.92 | 0 | 0 | 459 | 150 | 344 | 28 | 96 | 0 | 4.833 | 0 | 0 | 0 | 0 | 0 | 0 | 14.4 | [5 empty] | 2 | 44 | 0 | 0 | 0
9/28/2019 5:41:14 PM | M55615 | 8.377 | 1587 | 2.453 | 7.78 | 4.12 | 0 | 0 | 0 | 162 | 0 | 0 | 63 | 0 | 0.667 | 0 | 0 | 0 | 0 | 0 | 0 | 27.416 | [5 empty] | 2 | 1 | 0 | 0 | 0
9/28/2019 5:59:00 PM | M55615 | 10.965 | 1588 | 2.588 | 10.38 | 2.6 | 0 | 0 | 0 | 0 | 0 | 18 | 17 | 0 | 0.667 | 0 | 0 | 0 | 0 | 0 | 0 | 17.1 | [5 empty] | 3 | 11 | 0 | 0 | 0
9/28/2019 6:05:52 PM | M55615 | 11.603 | 1599 | 0.638 | 11.39 | 1.01 | 50 | 0 | 0 | 0 | 0 | 0 | 0 | 0 | 0.167 | 0 | 0 | 0 | 0 | 0 | 0 | 6.7 | [5 empty] | 4 | 2 | 0 | 0 | 0
9/28/2019 7:43:09 PM | M55621 | 13.475 | 1541 | 9.316 | 3.75 | 1.59 | 0 | 0 | 0 | 43 | 0 | 26 | 0 | 0 | 4.667 | 0 | 0 | 0 | 0 | 0 | 0 | 52.133 | [5 empty] | 2 | 49 | 0 | 0 | 0
9/28/2019 8:40:14 PM | M55621 | 20.69 | 1590 | 7.215 | 6.78 | 3.03 | 0 | 0 | 104 | 88 | 59 | 0 | 40 | 0 | 2 | 0 | 0 | 0 | 0 | 0 | 0 | 55.083 | [5 empty] | 3 | 22 | 0 | 0 | 0
9/28/2019 10:08:48 PM | M55621 | 32.369 | 1612 | 11.679 | 8.33 | 1.55 | 0 | 0 | 360 | 85 | 0 | 42 | 0 | 0 | 2.667 | 0 | 0 | 0.5 | 0 | 0 | 0 | 85.4 | [5 empty] | 4 | 3 | 0 | 0 | 0
9/28/2019 10:22:58 PM | M55621 | 33.419 | 1615 | 1.05 | 8.59 | 0.26 | 125 | 0 | 0 | 0 | 0 | 0 | 0 | 0 | 0 | 0.333 | 0 | 0 | 0 | 0 | 0 | 13.834 | [5 empty] | 5 | -5 | 0 | 0 | 0
9/28/2019 11:35:29 PM | M55627 | 9.39 | 1580 | 4.096 | 9.41 | 3.82 | 0 | 0 | 0 | 169 | 0 | 23 | 27 | 0 | 0 | 1.167 | 0 | 0 | 0 | 0 | 0 | 40.7 | [5 empty] | 2 | 10 | 0 | 0 | 0
9/29/2019 12:40:38 AM | M55633 | 12.935 | 1539 | 6.057 | 1.61 | 1.03 | 0 | 0 | 108 | 41 | 0 | 20 | 64 | 0 | 0 | 1.667 | 0 | 0 | 0 | 0 | 0 | 21.116 | [5 empty] | 2 | 46 | 0 | 0 | 0
9/29/2019 1:53:39 AM | M55637 | 6.433 | 1569 | 2.942 | 5.83 | 3.01 | 0 | 0 | 0 | 0 | 0 | 0 | 0 | 0 | 0 | 2 | 0 | 0 | 0 | 0 | 0 | 9.717 | [5 empty] | 2 | 21 | 0 | 0 | 0
9/29/2019 2:57:52 AM | M55640 | 8.299 | 1574 | 3.913 | 8.59 | 6.26 | 60 | 0 | 0 | 106 | 83 | 22 | 47 | 0 | 0 | 1.333 | 0 | 0 | 0 | 0 | 0 | 25.117 | [5 empty] | 2 | 15 | 0 | 0 | 0
9/29/2019 4:25:12 AM | M55646 | 6.463 | 1556 | 6.463 | 3.73 | 3.61 | 50 | 105 | 259 | 119 | 455 | 46 | 82 | 0 | 0 | 2.167 | 0 | 0 | 0 | 0 | 0 | 17 | [5 empty] | 2 | 44 | 0 | 0 | 0
9/29/2019 5:16:17 AM | M55647 | 7.795 | 1554 | 5.295 | 2.63 | 1.04 | 50 | 0 | 0 | 47 | 43 | 0 | 25 | 0 | 0 | 5.5 | 0 | 0 | 0 | 0 | 0 | 11.467 | [5 empty] | 2 | 47 | 0 | 0 | 0
11/21/2019 11:12:49 AM | M59004 | 7.98 | 1517 | 4.538 | 1.29 | 1.11 | 0 | 0 | 109 | 36 | 185 | 32 | 116 | 0 | 0 | 12.167 | 0 | 0 | 0 | 0 | 0 | 2.516 | [5 empty] | 2 | 34 | 0 | 0 | 0
11/21/2019 11:19:19 AM | M59004 | 8.419 | 1551 | 0.439 | 2.09 | 0.8 | 210 | 0 | 0 | 0 | 0 | 0 | 0 | 0 | 0 | 1.167 | 0 | 0 | 0 | 0 | 0 | 5.333 | [5 empty] | 3 | -2 | 0 | 0 | 0
11/25/2019 8:55:01 PM | M59286 | 8.015 | 1545 | 1.919 | 0.08 | 0.04 | 0 | 0 | 0 | 23 | 120 | 0 | 94 | 0 | 0 | 5.167 | 0 | 0 | 0 | 0 | 0 | 22.2 | [5 empty] | 2 | 0 | 0 | 0 | 0
11/21/2019 12:29:53 PM | M59006 | 6.285 | 1534 | 2.331 | 3.22 | 2.11 | 0 | 0 | 0 | 0 | 0 | 24 | 0 | 0 | 0 | 6 | 0 | 0 | 0 | 0 | 0 | 8.35 | [5 empty] | 2 | 8 | 0 | 0 | 0
11/21/2019 12:39:03 PM | M59006 | 7.826 | 1542 | 1.541 | 4.89 | 1.67 | 210 | 0 | 0 | 40 | 206 | 0 | 113 | 0 | 0 | 4 | 0 | 0 | 0 | 0 | 0 | 5.167 | [5 empty] | 3 | 4 | 0 | 0 | 0
11/25/2019 9:04:31 PM | M59286 | 8.63 | 1545 | 0.615 | 0.38 | 0.3 | 0 | 0 | 0 | 0 | 0 | 0 | 0 | 0 | 0 | 1.5 | 0 | 0 | 0 | 0 | 0 | 8 | [5 empty] | 3 | -1 | 0 | 375 | 0
11/21/2019 1:24:05 PM | M59012 | 7.205 | 1535 | 3.711 | 5.76 | 3.72 | 0 | 0 | 105 | 54 | 251 | 0 | 109 | 0 | 0 | 9.833 | 0 | 0 | 0 | 0 | 0 | 13 | [5 empty] | 2 | 9 | 0 | 0 | 0
11/21/2019 1:35:16 PM | M59012 | 7.616 | 1544 | 0.411 | 8.55 | 2.79 | 0 | 0 | 0 | 0 | 0 | 0 | 0 | 0 | 0 | 1 | 0 | 0 | 0 | 0 | 0 | 10.183 | [5 empty] | 3 | -4 | 0 | 0 | 0
11/21/2019 1:43:06 PM | M59012 | 9.022 | 1540 | 1.406 | 10 | 1.45 | 210 | 0 | 0 | 0 | 0 | 0 | 0 | 0 | 0 | 3.5 | 0 | 0 | 0 | 0 | 0 | 4.333 | [5 empty] | 4 | 6 | 0 | 0 | 0
11/21/2019 2:43:29 PM | M59013 | 7.13 | 1506 | 2.82 | 8.7 | 1.4 | 0 | 0 | 0 | 0 | 0 | 0 | 0 | 0 | 6.667 | 0 | 0 | 0 | 0 | 0 | 0 | 4.833 | [5 empty] | 2 | 21 | 0 | 0 | 0
11/21/2019 2:57:30 PM | M59013 | 9.871 | 1527 | 2.741 | 10.42 | 1.72 | 210 | 0 | 105 | 0 | 103 | 0 | 0 | 0 | 6.5 | 0 | 0 | 0 | 0 | 0 | 0 | 7.517 | [5 empty] | 3 | 19 | 0 | 0 | 0
11/25/2019 9:52:23 PM | M59290 | 5.394 | 1563 | 1.124 | 6.98 | 5.95 | 0 | 0 | 0 | 0 | 0 | 0 | 54 | 0 | 0 | 0 | 3 | 0 | 0 | 0 | 0 | 21.85 | [5 empty] | 2 | -12 | 0 | 0 | 0
11/21/2019 3:56:43 PM | M59018 | 5.683 | 1556 | 0 | 1.35 | 0.43 | 0 | 0 | 0 | 0 | 0 | 0 | 0 | 0 | 0 | 0 | 0 | 0 | 0 | 0 | 0 | 18.85 | [5 empty] | 2 | -11 | 0 | 0 | 0
11/21/2019 4:07:13 PM | M59018 | 7.144 | 1545 | 1.461 | 2.17 | 0.82 | 210 | 0 | 0 | 0 | 206 | 55 | 95 | 0 | 0 | 0 | 0 | 4.167 | 0 | 0 | 0 | 6.333 | [5 empty] | 3 | 0 | 0 | 0 | 0
11/25/2019 10:15:25 PM | M59290 | 5.394 | 1551 | 0 | 8.82 | 1.84 | 0 | 0 | 0 | 0 | 0 | 0 | 0 | 0 | 0 | 0 | 0 | 0 | 0 | 0 | 0 | 23.033 | [5 empty] | 3 | -43 | 0 | 0 | 0
11/21/2019 5:24:57 PM | M59021 | 6.279 | 1568 | 1.645 | 6.65 | 4.59 | 0 | 0 | 0 | 0 | 204 | 50 | 92 | 0 | 0 | 0 | 0 | 5 | 0 | 0 | 0 | 22.517 | [5 empty] | 2 | -11 | 0 | 0 | 0
11/21/2019 5:29:47 PM | M59021 | 6.279 | 1557 | 0 | 7.49 | 0.84 | 210 | 0 | 0 | 0 | 0 | 0 | 0 | 0 | 0 | 0 | 0 | 0 | 0 | 0 | 0 | 4.833 | [5 empty] | 3 | -4 | 0 | 0 | 0
11/25/2019 10:23:25 PM | M59290 | 8.115 | 1508 | 2.721 | 10.2 | 1.38 | 0 | 0 | 0 | 0 | 218 | 0 | 71 | 0 | 5.833 | 0 | 0 | 0 | 0 | 0 | 0 | 2.167 | [5 empty] | 4 | 41 | 0 | 0 | 0
11/21/2019 7:42:44 PM | M59031 | 9.307 | 1558 | 5.802 | 4.32 | 4.14 | 0 | 0 | 0 | 0 | 0 | 38 | 93 | 0 | 13.833 | 0 | 0 | 0 | 0 | 0 | 0 | 5.35 | [5 empty] | 2 | 44 | 0 | 0 | 0
11/21/2019 8:21:26 PM | M59031 | 14.332 | 1602 | 5.025 | 8.49 | 4.17 | 0 | 0 | 204 | 21 | 15 | 0 | 12 | 0 | 11.333 | 0 | 0 | 0 | 0 | 0 | 0 | 27.367 | [5 empty] | 3 | 16 | 0 | 0 | 0
11/21/2019 8:27:06 PM | M59031 | 15.176 | 1618 | 0.844 | 9 | 0.51 | 0 | 0 | 0 | 0 | 0 | 0 | 0 | 0 | 2.167 | 0 | 0 | 0 | 0 | 0 | 0 | 3.5 | [5 empty] | 4 | 4 | 0 | 200 | 0
11/21/2019 8:28:26 PM | M59031 | 15.176 | 1622 | 0 | 9.34 | 0.34 | 0 | 0 | 0 | 0 | 0 | 0 | 0 | 0 | 0 | 0 | 0 | 0 | 0 | 0 | 0 | 1.333 | [5 empty] | 5 | -4 | 0 | 0 | 0
11/21/2019 8:30:16 PM | M59031 | 15.176 | 1618 | 0 | 9.8 | 0.46 | 0 | 0 | 0 | 0 | 0 | 0 | 0 | 0 | 0 | 0 | 0 | 0 | 0 | 0 | 0 | 1.833 | [5 empty] | 6 | 3 | 0 | 0 | 0
11/21/2019 8:31:06 PM | M59031 | 15.176 | 1621 | 0 | 10.02 | 0.22 | 0 | 0 | 0 | 0 | 0 | 0 | 0 | 0 | 0 | 0 | 0 | 0 | 0 | 0 | 0 | 0.833 | [5 empty] | 7 | -1 | 0 | 0 | 0
11/21/2019 8:31:46 PM | M59031 | 15.176 | 1620 | 0 | 10.18 | 0.16 | 0 | 0 | 0 | 0 | 0 | 0 | 0 | 0 | 0 | 0 | 0 | 0 | 0 | 0 | 0 | 0.667 | [5 empty] | 8 | -2 | 0 | 0 | 0
11/21/2019 8:32:46 PM | M59031 | 15.176 | 1618 | 0 | 10.43 | 0.25 | 0 | 0 | 0 | 0 | 0 | 0 | 0 | 0 | 0 | 0 | 0 | 0 | 0 | 0 | 0 | 1 | [5 empty] | 9 | -3 | 0 | 0 | 0
11/25/2019 10:29:55 PM | M59290 | 8.115 | 1549 | 0 | 11.78 | 1.58 | 0 | 0 | 0 | 0 | 0 | 0 | 0 | 0 | 0 | 0 | 0 | 0 | 0 | 0 | 0 | 6.5 | [5 empty] | 5 | -3 | 0 | 350 | 0
11/21/2019 9:20:59 PM | M59033 | 10.695 | 1565 | 2.903 | 5.59 | 2.06 | 0 | 0 | 0 | 35 | 117 | 0 | 68 | 0 | 7.333 | 0 | 0 | 0 | 0 | 0 | 0 | 9.184 | [5 empty] | 2 | 13 | 0 | 0 | 0
11/21/2019 9:28:39 PM | M59033 | 12.408 | 1578 | 1.713 | 7.49 | 1.9 | 0 | 0 | 0 | 0 | 0 | 0 | 0 | 0 | 4.167 | 0 | 0 | 0 | 0 | 0 | 0 | 3.5 | [5 empty] | 3 | 14 | 0 | 75 | 0
11/25/2019 10:34:26 PM | M59290 | 8.115 | 1546 | 0 | 12.91 | 1.13 | 0 | 0 | 0 | 0 | 0 | 0 | 0 | 0 | 0 | 0 | 0 | 0 | 0 | 0 | 0 | 4.517 | [5 empty] | 6 | -3 | 0 | 0 | 0
11/21/2019 11:41:36 PM | M59041 | 7.159 | 1585 | 3.312 | 5.52 | 3.73 | 0 | 0 | 0 | 37 | 157 | 43 | 49 | 0 | 7.5 | 0 | 0 | 0 | 0 | 0 | 0 | 10.183 | [5 empty] | 2 | 14 | 0 | 0 | 0
11/21/2019 10:33:12 PM | M59042 | 6.05 | 1574 | 4.918 | 3.35 | 2.35 | 50 | 78 | 0 | 0 | 0 | 0 | 0 | 0 | 9.667 | 0 | 2.167 | 0 | 0 | 0 | 0 | 10.183 | [5 empty] | 2 | 21 | 0 | 0 | 0
11/25/2019 11:51:19 PM | M59292 | 8.573 | 1531 | 1.983 | 14.49 | 2.56 | 0 | 0 | 0 | 0 | 0 | 29 | 0 | 0 | 0 | 5.167 | 0 | 0 | 0 | 0 | 0 | 4.5 | [5 empty] | 2 | 14 | 0 | 350 | 0
11/22/2019 12:51:39 AM | M59046 | 7.865 | 1584 | 3.005 | 4.02 | 2.34 | 50 | 105 | 97 | 0 | 0 | 38 | 72 | 0 | 0 | 7.5 | 0 | 0 | 0 | 0 | 0 | 7.85 | [5 empty] | 2 | 6 | 0 | 0 | 0
11/22/2019 1:38:21 AM | M59049 | 6.061 | 1589 | 0 | 2.46 | 0.54 | 0 | 0 | 0 | 0 | 0 | 0 | 0 | 0 | 0 | 0 | 0 | 0 | 0 | 0 | 0 | 2.167 | [5 empty] | 2 | -3 | 0 | 0 | 0
11/22/2019 1:59:52 AM | M59049 | 9.824 | 1586 | 3.763 | 6.35 | 3.89 | 0 | 0 | 0 | 0 | 0 | 0 | 33 | 0 | 0 | 9.333 | 0 | 0 | 0 | 0 | 0 | 12.184 | [5 empty] | 3 | 25 | 0 | 0 | 0
11/22/2019 2:10:23 AM | M59049 | 10.043 | 1611 | 0.219 | 8.73 | 2.38 | 52 | 0 | 0 | 0 | 0 | 0 | 0 | 0 | 0 | 0.5 | 0 | 0 | 0 | 0 | 0 | 10.017 | [5 empty] | 4 | -12 | 0 | 0 | 0
11/22/2019 3:26:07 AM | M59053 | 7.244 | 1607 | 1.772 | 3.93 | 1.35 | 0 | 0 | 0 | 134 | 65 | 60 | 25 | 0 | 0 | 4.333 | 0 | 0 | 0 | 0 | 0 | 26.2 | [5 empty] | 2 | -2 | 0 | 0 | 0
11/22/2019 3:34:57 AM | M59053 | 7.856 | 1605 | 0.612 | 5.84 | 1.91 | 50 | 0 | 0 | 0 | 0 | 0 | 0 | 0 | 0 | 1.5 | 0 | 0 | 0 | 0 | 0 | 7.333 | [5 empty] | 3 | -3 | 0 | 0 | 0
11/22/2019 5:01:21 AM | M59059 | 7.349 | 1593 | 1.443 | 3.52 | 0.68 | 55 | 0 | 58 | 58 | 0 | 0 | 17 | 0 | 3.167 | 0 | 0 | 0 | 0 | 0 | 0 | 2.666 | [5 empty] | 2 | 14 | 0 | 0 | 0
11/22/2019 5:03:01 AM | M59059 | 7.349 | 1607 | 0 | 3.92 | 0.4 | 0 | 0 | 0 | 0 | 0 | 0 | 0 | 0 | 0 | 0 | 0 | 0 | 0 | 0 | 0 | 1.667 | [5 empty] | 3 | -1 | 0 | 0 | 0
11/22/2019 5:04:52 AM | M59059 | 7.349 | 1606 | 0 | 4.38 | 0.46 | 0 | 0 | 0 | 0 | 0 | 0 | 0 | 0 | 0 | 0 | 0 | 0 | 0 | 0 | 0 | 1.85 | [5 empty] | 4 | -2 | 0 | 0 | 0
11/25/2019 2:33:02 PM | M59267 | 6.328 | 1556 | 2.311 | 4.9 | 2.58 | 0 | 0 | 0 | 134 | 143 | 0 | 68 | 0 | 0 | 6.167 | 0 | 0 | 0 | 0 | 0 | 15.516 | [5 empty] | 2 | 2 | 0 | 0 | 0
11/25/2019 3:08:04 PM | M59267 | 8.722 | 1558 | 2.394 | 7.86 | 2.96 | 0 | 0 | 0 | 27 | 53 | 0 | 67 | 0 | 0 | 6.167 | 0 | 0 | 0 | 0 | 0 | 28.866 | [5 empty] | 3 | -2 | 0 | 0 | 0
11/25/2019 3:20:14 PM | M59267 | 10.391 | 1556 | 1.669 | 8.87 | 1.01 | 0 | 0 | 0 | 0 | 0 | 0 | 0 | 0 | 0 | 4.167 | 0 | 0 | 0 | 0 | 0 | 8 | [5 empty] | 4 | 7 | 0 | 350 | 0
11/25/2019 4:07:17 PM | M59272 | 8.298 | 1586 | 0 | 4.79 | 1.85 | 0 | 0 | 0 | 64 | 0 | 0 | 0 | 0 | 0 | 0 | 0 | 0 | 0 | 0 | 0 | 12.85 | [5 empty] | 2 | -16 | 0 | 0 | 0
11/25/2019 4:26:28 PM | M59272 | 8.298 | 1570 | 0 | 7.72 | 2.93 | 0 | 0 | 0 | 0 | 0 | 0 | 0 | 0 | 0 | 0 | 0 | 0 | 0 | 0 | 0 | 19.183 | [5 empty] | 3 | -11 | 0 | 0 | 0
11/25/2019 4:34:28 PM | M59272 | 8.627 | 1559 | 0.329 | 8.93 | 1.21 | 0 | 0 | 0 | 131 | 184 | 0 | 72 | 0 | 0 | 0 | 0 | 0.833 | 0 | 0 | 0 | 7.167 | [5 empty] | 4 | -17 | 0 | 350 | 0
11/25/2019 5:10:50 PM | M59277 | 3.67 | 1552 | 0.66 | 4.28 | 2.85 | 0 | 0 | 116 | 0 | 0 | 0 | 0 | 0 | 0 | 1.833 | 0 | 0 | 0 | 0 | 0 | 9.517 | [5 empty] | 2 | -8 | 0 | 0 | 0
11/25/2019 5:27:01 PM | M59277 | 4.773 | 1544 | 1.103 | 7.83 | 3.55 | 0 | 0 | 0 | 61 | 72 | 0 | 25 | 0 | 0 | 2.833 | 0 | 0 | 0 | 0 | 0 | 13.35 | [5 empty] | 3 | -3 | 0 | 0 | 0
11/25/2019 5:33:11 PM | M59277 | 5.405 | 1541 | 0.632 | 9.4 | 1.57 | 0 | 0 | 0 | 0 | 0 | 0 | 0 | 0 | 0 | 1.667 | 0 | 0 | 0 | 0 | 0 | 4.5 | [5 empty] | 4 | 0 | 0 | 350 | 0
11/25/2019 6:30:34 PM | M59281 | 6.888 | 1554 | 1.458 | 3.57 | 2.04 | 0 | 0 | 0 | 47 | 98 | 0 | 102 | 0 | 0 | 4 | 0 | 0 | 0 | 0 | 0 | 15.35 | [5 empty] | 2 | -12 | 0 | 0 | 0
11/25/2019 6:46:05 PM | M59281 | 7.82 | 1542 | 0.932 | 3.99 | 0.42 | 0 | 0 | 0 | 0 | 0 | 0 | 0 | 0 | 0 | 2.667 | 0 | 0 | 0 | 0 | 0 | 12.85 | [5 empty] | 3 | 2 | 0 | 352 | 0
11/25/2019 7:46:27 PM | M59284 | 7.796 | 1538 | 2.945 | 0.12 | 0.11 | 0 | 0 | 0 | 73 | 265 | 44 | 87 | 0 | 0 | 3.667 | 3.667 | 0 | 0 | 0 | 0 | 15.183 | [5 empty] | 2 | 5 | 0 | 0 | 0
11/25/2019 7:52:48 PM | M59284 | 8.4 | 1543 | 0.604 | 0.63 | 0.51 | 0 | 0 | 0 | 0 | 0 | 0 | 0 | 0 | 0 | 1.667 | 0 | 0 | 0 | 0 | 0 | 4.683 | [5 empty] | 3 | 1 | 0 | 348 | 0